## Sheet1
swelling_thickness | swelling_weight | mwco | membrane_type | membrane_smiles | solute_mw | solute_w_conc | pressure | surface_tension | solvent_mw | solvent_diameter | solvent_viscosity | density | solvent_dipole_moment | solvent_dielectric_constant | solvent_hildebrand | solvent_logp | solvent_dt | solvent_dp | solvent_dh | permeance | rejection | solvent_smiles | process_configuration | solute_smiles | SLogP | SMR | nAtom | nHeavyAtom | nHetero | nH | nC | nO | nHBAcc | nRot | RotRatio | TopoPSA_NO | TopoPSA | Vabc | full_smiles
1 | 1.274287156 | 150 | Polyimide | O=C(C1=CC(C(N2C)=O)=C(C=C1)C2=O)C3=CC=C(C4=C3)C(N(C4=O)C5=CC=C(C=C5C)C6=CC=C(C=C6)C7=CC=C(C=C7)C)=O | 118 | 0.0005 | 10 | 22.55 | 32.04 | 0.505 | 0.55 | 0.792 | 1.6 | 33 | 14.5 | -0.82 | 7.4 | 6 | 10.9 | 0.88 | 0.2683968 | CO | CF | N#CC1=CC=C(N)C=C1 | 1.14048 | 35.5694 | 15 | 9 | 2 | 6 | 7 | 0 | 2 | 0 | 0 | 49.81 | 49.81 | 115.183123 | CO.N#CC1=CC=C(N)C=C1
1 | 1.19 | 300 | Polyimide | O=C(C1=CC(C(N2C)=O)=C(C=C1)C2=O)C3=CC=C(C4=C3)C(N(C4=O)C5=CC=C(C=C5C)C6=CC=C(C=C6)C7=CC=C(C=C7)C)=O | 138.0680796 | 0.0005 | 20 | 20.3 | 86.2 | 0.748 | 0.39 | 0.655 | 0 | 0.39 | 7.5 | 3.5 | 7.5 | 0 | 0 | 0.225 | -0.03177923 | CCCCCCC | CF | COC1=CC=C(OC)C=C1 | 1.7038 | 39.546 | 20 | 10 | 2 | 10 | 8 | 2 | 2 | 2 | 0.2 | 18.46 | 18.46 | 133.3389589 | CCCCCCC.COC1=CC=C(OC)C=C1
1.820036862 | 1.820036862 | 200 | Polybenzimidazole | CC1=CC(C2=NC3=CC(C4=CC(NC(C5=CC=CC=C5)=N6)=C6C=C4)=CC=C3N2)=CC=C1 | 316.9986282 | 0.0005 | 20 | 23.75 | 88.1 | 0.677 | 0.46 | 0.902 | 1.78 | 6 | 9.1 | 0.73 | 7.7 | 2.6 | 3.5 | 1.372721928 | 0.1515026 | CC(OCC)=O | CF | OC(CC1=C(C=CC=C1)NC2=C(C=CC=C2Cl)Cl)=O | 4.3641 | 77.5265 | 30 | 19 | 5 | 11 | 14 | 2 | 2 | 4 | 0.2 | 49.33 | 49.33 | 244.7314721 | CC(OCC)=O.OC(CC1=C(C=CC=C1)NC2=C(C=CC=C2Cl)Cl)=O
0.9650153 | 1.546458739 | 200 |  |  | 96 | 0.002387858 | 20 | 22.55 | 32.04 | 0.505 | 0.55 | 0.792 | 1.6 | 33 | 14.5 | -0.82 | 7.4 | 6 | 10.9 | 1.67 | 0.1142213 | CO | CF | C(CBr)Br | 1.7762 | 27.588 | 8 | 4 | 2 | 4 | 2 | 0 | 0 | 1 | 0.333333333 | 0 | 0 | 81.71566801 | CO.C(CBr)Br
1 | 1.274287156 | 150 | Polyimide | O=C(C1=CC(C(N2C)=O)=C(C=C1)C2=O)C3=CC=C(C4=C3)C(N(C4=O)C5=CC=C(C=C5C)C6=CC=C(C=C6)C7=CC=C(C=C7)C)=O | 218.03 | 0.0005 | 20 | 22.55 | 32.04 | 0.505 | 0.55 | 0.792 | 1.6 | 33 | 14.5 | -0.82 | 7.4 | 6 | 10.9 | 0.7475 | 0.3853995 | CO | CF | Cc1ccc(I)cc1 | 2.59962 | 43.896 | 15 | 8 | 1 | 7 | 7 | 0 | 0 | 0 | 0 | 0 | 0 | 123.7393218 | CO.Cc1ccc(I)cc1
1.751755 | 1.773234201 | 280 |  |  | 658.6528 | 0.002387858 | 20 | 19.1 | 41.1 | 0.55 | 0.37 | 0.786 | 3.5 | 37.5 | 11.9 | -0.34 | 7.5 | 8.8 | 3 | 9 | 0.9039843 | CC#N | CF | CC(C1=CC=CC=C1)CC(C2=CC=CC=C2)CC(C3=CC=CC=C3)CC(C4=CC=CC=C4)CC(C)(C)C5=CC=CC=C5 | 11.6797 | 180.342 | 88 | 42 | 0 | 46 | 42 | 0 | 0 | 13 | 0.282608696 | 0 | 0 | 579.1586594 | CC#N.CC(C1=CC=CC=C1)CC(C2=CC=CC=C2)CC(C3=CC=CC=C3)CC(C4=CC=CC=C4)CC(C)(C)C5=CC=CC=C5
0.884422111 | 1.340724654 | 300 | Polyimide | O=C(C1=CC(C(N2C)=O)=C(C=C1)C2=O)C3=CC=C(C4=C3)C(N(C4=O)C5=CC=C(C=C5C)C6=CC=C(C=C6)C7=CC=C(C=C7)C)=O | 135.14 | 0.0005 | 20 | 19.1 | 41.1 | 0.55 | 0.37 | 0.786 | 3.5 | 37.5 | 11.9 | -0.34 | 7.5 | 8.8 | 3 | 1.38 | 0.5469216 | N#CC | CF | C1=CC2=C(C=CN2)C=C1F | 2.307 | 38.2567 | 16 | 10 | 2 | 6 | 8 | 0 | 0 | 0 | 0 | 15.79 | 15.79 | 106.9299066 | N#CC.C1=CC2=C(C=CN2)C=C1F
1 | 1.287140341 | 300 | Polyimide | O=C(C1=CC(C(N2C)=O)=C(C=C1)C2=O)C3=CC=C(C4=C3)C(N(C4=O)C5=CC=C(C=C5C)C6=CC=C(C=C6)C7=CC=C(C=C7)C)=O | 340.1674592 | 0.0005 | 20 | 22.55 | 32.04 | 0.505 | 0.55 | 0.792 | 1.6 | 33 | 14.5 | -0.82 | 7.4 | 6 | 10.9 |  | 1.002899 | CO | CF | OC1=C(O)C=C2C(C(C)(C)CC23C(C=C(O)C(O)=C4)=C4C(C)(C)C3)=C1 | 4.1577 | 95.6092 | 49 | 25 | 4 | 24 | 21 | 4 | 4 | 0 | 0 | 80.92 | 80.92 | 319.888467 | CO.OC1=C(O)C=C2C(C(C)(C)CC23C(C=C(O)C(O)=C4)=C4C(C)(C)C3)=C1
1 | 1.287140341 | 300 | Polyimide | O=C(C1=CC(C(N2C)=O)=C(C=C1)C2=O)C3=CC=C(C4=C3)C(N(C4=O)C5=CC=C(C=C5C)C6=CC=C(C=C6)C7=CC=C(C=C7)C)=O | 324.42 | 0.0005 | 10 | 22.55 | 32.04 | 0.505 | 0.55 | 0.792 | 1.6 | 33 | 14.5 | -0.82 | 7.4 | 6 | 10.9 |  | 1.005006 | CO | CF | C=C[C@H]1CN2CC[C@H]1C[C@@H]2[C@@H](O)c1ccnc2ccc(OC)cc12 | 3.1732 | 95.0268 | 48 | 24 | 4 | 24 | 20 | 2 | 4 | 4 | 0.148148148 | 45.59 | 45.59 | 303.205549 | CO.C=C[C@H]1CN2CC[C@H]1C[C@@H]2[C@@H](O)c1ccnc2ccc(OC)cc12
1.751755 | 1.773234201 | 280 |  |  | 444.635 | 0.002387858 | 30 | 17.91 | 86.18 | 0.251 | 0.31 | 0.659 | 0.08 | 1.9 | 6.9 | 3.8 | 7.3 | 0 | 0 |  | 0.4895688 | CCCCCCC | CF | CCCCCCCCCCCCCCCC | 6.4876 | 75.986 | 50 | 16 | 0 | 34 | 16 | 0 | 0 | 13 | 0.866666667 | 0 | 0 | 285.2922225 | CCCCCCC.CCCCCCCCCCCCCCCC
1 | 1.287140341 | 300 | Polyimide | O=C(C1=CC(C(N2C)=O)=C(C=C1)C2=O)C3=CC=C(C4=C3)C(N(C4=O)C5=CC=C(C=C5C)C6=CC=C(C=C6)C7=CC=C(C=C7)C)=O | 210 | 0.0005 | 10 | 22.55 | 32.04 | 0.505 | 0.55 | 0.792 | 1.6 | 33 | 14.5 | -0.82 | 7.4 | 6 | 10.9 |  | 0.8562994 | CO | CF | O=C(C1=CC=C(C)C(C)=C1)C2=CC=CC=C2 | 3.53444 | 65.7905 | 30 | 16 | 1 | 14 | 15 | 1 | 1 | 2 | 0.117647059 | 17.07 | 17.07 | 211.8183337 | CO.O=C(C1=CC=C(C)C(C)=C1)C2=CC=CC=C2
1.751755 | 1.773234201 | 600 |  |  | 822.5696 | 0.01628979 | 10 | 23.32 | 58.1 | 0.618 | 0.3 | 0.784 | 2.85 | 21 | 10 | -0.24 | 7.6 | 5.1 | 3.4 |  | 0.8520452 | CC(C)=O | CF | CC(C1=CC=CC=C1)CC(C2=CC=CC=C2)CC(C3=CC=CC=C3)CC(C4=CC=CC=C4)CC(C5=CC=CC=C5)CC(C6=CC=CC=C6)CC(C)(C)C7=CC=CC=C7 | 16.0275 | 247.942 | 120 | 58 | 0 | 62 | 58 | 0 | 0 | 19 | 0.296875 | 0 | 0 | 793.5627514 | CC(C)=O.CC(C1=CC=CC=C1)CC(C2=CC=CC=C2)CC(C3=CC=CC=C3)CC(C4=CC=CC=C4)CC(C5=CC=CC=C5)CC(C6=CC=CC=C6)CC(C)(C)C7=CC=CC=C7
1 | 1.274287156 | 150 | Polyimide | O=C(C1=CC(C(N2C)=O)=C(C=C1)C2=O)C3=CC=C(C4=C3)C(N(C4=O)C5=CC=C(C=C5C)C6=CC=C(C=C6)C7=CC=C(C=C7)C)=O | 162.1156984 | 0.0005 | 10 | 22.55 | 32.04 | 0.505 | 0.55 | 0.792 | 1.6 | 33 | 14.5 | -0.82 | 7.4 | 6 | 10.9 |  | 0.9976964 | CO | CF | CN1C(CCC1)C2=CN=CC=C2 | 1.8483 | 48.842 | 26 | 12 | 2 | 14 | 10 | 0 | 2 | 1 | 0.076923077 | 16.13 | 16.13 | 159.9875376 | CO.CN1C(CCC1)C2=CN=CC=C2
1.565696302 | 1.565696302 | 200 | Polybenzimidazole | CC1=CC(C2=NC3=CC(C4=CC(NC(C5=CC=CC=C5)=N6)=C6C=C4)=CC=C3N2)=CC=C1 | 254 | 0.0005 | 20 | 20.3 | 86.2 | 0.748 | 0.39 | 0.655 | 0 | 0.39 | 7.5 | 3.5 | 7.5 | 0 | 0 |  | 0.06657652 | CCCCCCC | CF | C1=CC=C2C3C4=CC=CC=C4C(C2=C1)C5=CC=CC=C35 | 4.6738 | 81.216 | 34 | 20 | 0 | 14 | 20 | 0 | 0 | 0 | 0 | 0 | 0 | 232.4657382 | CCCCCCC.C1=CC=C2C3C4=CC=CC=C4C(C2=C1)C5=CC=CC=C35
1.565696302 | 1.565696302 | 200 | Polybenzimidazole | CC1=CC(C2=NC3=CC(C4=CC(NC(C5=CC=CC=C5)=N6)=C6C=C4)=CC=C3N2)=CC=C1 | 314.8 | 0.0005 | 20 | 20.3 | 86.2 | 0.748 | 0.39 | 0.655 | 0 | 0.39 | 7.5 | 3.5 | 7.5 | 0 | 0 |  | -0.004327511 | CCCCCCC | CF | Brc1cc(Br)cc(Br)c1 | 3.9741 | 49.542 | 12 | 9 | 3 | 3 | 6 | 0 | 0 | 0 | 0 | 0 | 0 | 139.0173924 | CCCCCCC.Brc1cc(Br)cc(Br)c1
1 | 1.287140341 | 300 | Polyimide | O=C(C1=CC(C(N2C)=O)=C(C=C1)C2=O)C3=CC=C(C4=C3)C(N(C4=O)C5=CC=C(C=C5C)C6=CC=C(C=C6)C7=CC=C(C=C7)C)=O | 136 | 0.0005 | 20 | 22.55 | 32.04 | 0.505 | 0.55 | 0.792 | 1.6 | 33 | 14.5 | -0.82 | 7.4 | 6 | 10.9 |  | 0.7510833 | CO | CF | CC1=CC(=C(C(=C1)O)C)C | 2.31746 | 42.3178 | 22 | 10 | 1 | 12 | 9 | 1 | 1 | 0 | 0 | 20.23 | 20.23 | 141.8447171 | CO.CC1=CC(=C(C(=C1)O)C)C
1.606425703 | 1.606425703 | 200 | Polybenzimidazole | CC1=CC(C2=NC3=CC(C4=CC(NC(C5=CC=CC=C5)=N6)=C6C=C4)=CC=C3N2)=CC=C1 | 184 | 0.0005 | 20 | 23.32 | 58.1 | 0.618 | 0.3 | 0.784 | 2.85 | 21 | 10 | -0.24 | 7.6 | 5.1 | 3.4 |  | 0.6670003 | CC(C)=O | CF | CC1=CN=C(C=C1)C2=NC=C(C=C2)C | 2.76044 | 56.942 | 26 | 14 | 2 | 12 | 12 | 0 | 2 | 1 | 0.066666667 | 25.78 | 25.78 | 175.7701312 | CC(C)=O.CC1=CN=C(C=C1)C2=NC=C(C=C2)C
1.108183079 | 1.674270557 | 500 | PDMS | CCO[Si](OCC)(OCC)CC[Si](OCC)(O[Si](OCC)(OCC)CC[Si](OCC)(OCC)OCC)OCC | 151.59 | 0.0005 | 20 | 19.1 | 41.1 | 0.55 | 0.37 | 0.786 | 3.5 | 37.5 | 11.9 | -0.34 | 7.5 | 8.8 | 3 |  | 0.1402731 | N#CC | CF | C1=CC2=C(C=CN2)C(=C1)Cl | 2.8213 | 43.3087 | 16 | 10 | 2 | 6 | 8 | 0 | 0 | 0 | 0 | 15.79 | 15.79 | 116.0734157 | N#CC.C1=CC2=C(C=CN2)C(=C1)Cl
1.773234201 | 1.773234201 | 200 | Polybenzimidazole | CC1=CC(C2=NC3=CC(C4=CC(NC(C5=CC=CC=C5)=N6)=C6C=C4)=CC=C3N2)=CC=C1 | 122 | 0.0005 | 20 | 19.1 | 41.1 | 0.55 | 0.37 | 0.786 | 3.5 | 37.5 | 11.9 | -0.34 | 7.5 | 8.8 | 3 |  | 0.6046706 | N#CC | CF | OC1=CC(C)=CC=C1C | 2.00904 | 37.5808 | 19 | 9 | 1 | 10 | 8 | 1 | 1 | 0 | 0 | 20.23 | 20.23 | 124.5487319 | N#CC.OC1=CC(C)=CC=C1C
1 | 1.274287156 | 150 | Polyimide | O=C(C1=CC(C(N2C)=O)=C(C=C1)C2=O)C3=CC=C(C4=C3)C(N(C4=O)C5=CC=C(C=C5C)C6=CC=C(C=C6)C7=CC=C(C=C7)C)=O | 272 | 0.0005 | 20 | 22.55 | 32.04 | 0.505 | 0.55 | 0.792 | 1.6 | 33 | 14.5 | -0.82 | 7.4 | 6 | 10.9 |  | 0.5826372 | CO | CF | C1=C(C(=CC(=C1Br)F)Br)F | 3.4898 | 41.758 | 12 | 10 | 4 | 2 | 6 | 0 | 0 | 0 | 0 | 0 | 0 | 131.868891 | CO.C1=C(C(=CC(=C1Br)F)Br)F
1 | 1.287140341 | 300 | Polyimide | O=C(C1=CC(C(N2C)=O)=C(C=C1)C2=O)C3=CC=C(C4=C3)C(N(C4=O)C5=CC=C(C=C5C)C6=CC=C(C=C6)C7=CC=C(C=C7)C)=O | 120 | 0.0005 | 10 | 22.55 | 32.04 | 0.505 | 0.55 | 0.792 | 1.6 | 33 | 14.5 | -0.82 | 7.4 | 6 | 10.9 |  | 0.4819149 | CO | CF | CC1=CC(=C(C=C1)C)C | 2.61186 | 40.653 | 21 | 9 | 0 | 12 | 9 | 0 | 0 | 0 | 0 | 0 | 0 | 133.0544902 | CO.CC1=CC(=C(C=C1)C)C
1.751755 | 1.773234201 | 220 |  |  | 822.5696 | 0.002387858 | 30 | 23.75 | 88.1 | 0.677 | 0.46 | 0.902 | 1.78 | 6 | 9.1 | 0.73 | 7.7 | 2.6 | 3.5 |  | 1.005372 | CC(OCC)=O | DE | CC(C1=CC=CC=C1)CC(C2=CC=CC=C2)CC(C3=CC=CC=C3)CC(C4=CC=CC=C4)CC(C5=CC=CC=C5)CC(C6=CC=CC=C6)CC(C7=CC=CC=C7)CC(C8=CC=CC=C8)CC(C)(C)C9=CC=CC=C9 | 20.3753 | 315.542 | 152 | 74 | 0 | 78 | 74 | 0 | 0 | 25 | 0.304878049 | 0 | 0 | 1007.966843 | CC(OCC)=O.CC(C1=CC=CC=C1)CC(C2=CC=CC=C2)CC(C3=CC=CC=C3)CC(C4=CC=CC=C4)CC(C5=CC=CC=C5)CC(C6=CC=CC=C6)CC(C7=CC=CC=C7)CC(C8=CC=CC=C8)CC(C)(C)C9=CC=CC=C9
1 | 1.274287156 | 150 | Polyimide | O=C(C1=CC(C(N2C)=O)=C(C=C1)C2=O)C3=CC=C(C4=C3)C(N(C4=O)C5=CC=C(C=C5C)C6=CC=C(C=C6)C7=CC=C(C=C7)C)=O | 320.1284686 | 0.0005 | 20 | 22.55 | 32.04 | 0.505 | 0.55 | 0.792 | 1.6 | 33 | 14.5 | -0.82 | 7.4 | 6 | 10.9 |  | 1.008431 | CO | CF | CCN1C=C(C(C2=CC(F)=C(N3CCNCC3)N=C12)=O)C(O)=O | 0.6633 | 83.677 | 40 | 23 | 8 | 17 | 15 | 3 | 6 | 3 | 0.12 | 87.46 | 87.46 | 269.733389 | CO.CCN1C=C(C(C2=CC(F)=C(N3CCNCC3)N=C12)=O)C(O)=O
1.135135135 | 1.674013921 | 500 | PDMS | CCO[Si](OCC)(OCC)CC[Si](OCC)(O[Si](OCC)(OCC)CC[Si](OCC)(OCC)OCC)OCC | 120 | 0.0005 | 20 | 23.32 | 58.1 | 0.618 | 0.3 | 0.784 | 2.85 | 21 | 10 | -0.24 | 7.6 | 5.1 | 3.4 |  | -0.005729391 | CC(C)=O | CF | CCCC1=CC=CC=C1 | 2.6391 | 40.437 | 21 | 9 | 0 | 12 | 9 | 0 | 0 | 2 | 0.222222222 | 0 | 0 | 133.0544902 | CC(C)=O.CCCC1=CC=CC=C1
1.773234201 | 1.773234201 | 200 | Polybenzimidazole | CC1=CC(C2=NC3=CC(C4=CC(NC(C5=CC=CC=C5)=N6)=C6C=C4)=CC=C3N2)=CC=C1 | 142 | 0.0005 | 20 | 19.1 | 41.1 | 0.55 | 0.37 | 0.786 | 3.5 | 37.5 | 11.9 | -0.34 | 7.5 | 8.8 | 3 |  | 0.533522 | N#CC | CF | CC1=CC=CC2=CC=CC=C12 | 3.14822 | 48.685 | 21 | 11 | 0 | 10 | 11 | 0 | 0 | 0 | 0 | 0 | 0 | 139.1170838 | N#CC.CC1=CC=CC2=CC=CC=C12
1 | 1.287140341 | 300 | Polyimide | O=C(C1=CC(C(N2C)=O)=C(C=C1)C2=O)C3=CC=C(C4=C3)C(N(C4=O)C5=CC=C(C=C5C)C6=CC=C(C=C6)C7=CC=C(C=C7)C)=O | 312.1626486 | 0.0005 | 20 | 22.55 | 32.04 | 0.505 | 0.55 | 0.792 | 1.6 | 33 | 14.5 | -0.82 | 7.4 | 6 | 10.9 |  | 1.0058 | CO | CF | NC(C1=CC=CC=C12)=C(C)C=C2C3=CC(C)=C(N)C4=CC=CC=C34 | 5.44124 | 105.1888 | 44 | 24 | 2 | 20 | 22 | 0 | 2 | 1 | 0.037037037 | 52.04 | 52.04 | 291.6712298 | CO.NC(C1=CC=CC=C12)=C(C)C=C2C3=CC(C)=C(N)C4=CC=CC=C34
1.055325035 | 1.670148433 | 500 | PDMS | CCO[Si](OCC)(OCC)CC[Si](OCC)(O[Si](OCC)(OCC)CC[Si](OCC)(OCC)OCC)OCC | 310.1568946 | 0.0005 | 20 | 22.32 | 46.1 | 0.52 | 1.07 | 1.044 | 1.7 | 24 | 13.4 | -0.32 | 7.7 | 4.3 | 9.5 |  | 0.6082667 | CCO | CF | CC(C)(C)C1=CC=C(C=C1)C(=O)CC(=O)C2=CC=C(C=C2)OC | 4.4484 | 91.414 | 45 | 23 | 3 | 22 | 20 | 3 | 3 | 5 | 0.208333333 | 43.37 | 43.37 | 313.2422548 | CCO.CC(C)(C)C1=CC=C(C=C1)C(=O)CC(=O)C2=CC=C(C=C2)OC
0.9650153 | 1.546458739 | 500 |  |  | 822.5696 | 0.002387858 | 20 | 19.1 | 41.1 | 0.55 | 0.37 | 0.786 | 3.5 | 37.5 | 11.9 | -0.34 | 7.5 | 8.8 | 3 |  | 0.9656646 | CC#N | CF | CC(C1=CC=CC=C1)CC(C2=CC=CC=C2)CC(C3=CC=CC=C3)CC(C4=CC=CC=C4)CC(C5=CC=CC=C5)CC(C6=CC=CC=C6)CC(C7=CC=CC=C7)CC(C8=CC=CC=C8)CC(C)(C)C9=CC=CC=C9 | 20.3753 | 315.542 | 152 | 74 | 0 | 78 | 74 | 0 | 0 | 25 | 0.304878049 | 0 | 0 | 1007.966843 | CC#N.CC(C1=CC=CC=C1)CC(C2=CC=CC=C2)CC(C3=CC=CC=C3)CC(C4=CC=CC=C4)CC(C5=CC=CC=C5)CC(C6=CC=CC=C6)CC(C7=CC=CC=C7)CC(C8=CC=CC=C8)CC(C)(C)C9=CC=CC=C9
1 | 1.274287156 | 150 | Polyimide | O=C(C1=CC(C(N2C)=O)=C(C=C1)C2=O)C3=CC=C(C4=C3)C(N(C4=O)C5=CC=C(C=C5C)C6=CC=C(C=C6)C7=CC=C(C=C7)C)=O | 272 | 0.0005 | 10 | 22.55 | 32.04 | 0.505 | 0.55 | 0.792 | 1.6 | 33 | 14.5 | -0.82 | 7.4 | 6 | 10.9 |  | 0.5829071 | CO | CF | FC1=C(Br)C=C(F)C(Br)=C1 | 3.4898 | 41.758 | 12 | 10 | 4 | 2 | 6 | 0 | 0 | 0 | 0 | 0 | 0 | 131.868891 | CO.FC1=C(Br)C=C(F)C(Br)=C1
0.842639594 | 1.4625323 | 200 | Polyimide | O=C(C1=CC(C(N2C)=O)=C(C=C1)C2=O)C3=CC=C(C4=C3)C(N(C4=O)C5=CC=C(C=C5C)C6=CC=C(C=C6)C7=CC=C(C=C7)C)=O | 204 | 0.0005 | 20 | 22.55 | 32.04 | 0.505 | 0.55 | 0.792 | 1.6 | 33 | 14.5 | -0.82 | 7.4 | 6 | 10.9 |  | 0.8566998 | CO | CF | C1=CC(=CC=C1C#N)C2=CC=C(C=C2)C#N | 3.09696 | 61.308 | 24 | 16 | 2 | 8 | 14 | 0 | 2 | 1 | 0.058823529 | 47.58 | 47.58 | 199.8162659 | CO.C1=CC(=CC=C1C#N)C2=CC=C(C=C2)C#N
0.991749175 | 1.408311346 | 350 | TFC | C[Si](C)(O[Si](C)(C)C)O[Si](C)(C)C | 213.9993271 | 0.0005 | 20 | 19.4 | 88.2 | 0.72 | 0.36 | 0.74 | 1.4 | 2.6 | 7.4 | 1.05 | 14.8 | 4.3 | 5 |  | 0.0932476 | CC(C)(C)OC | CF | CC1=C(OC)C=C(C)C(Br)=C1 | 3.07454 | 50.168 | 22 | 11 | 2 | 11 | 9 | 1 | 1 | 1 | 0.090909091 | 9.23 | 9.23 | 161.1283364 | CC(C)(C)OC.CC1=C(OC)C=C(C)C(Br)=C1
0.884422111 | 1.340724654 | 300 | Polyimide | O=C(C1=CC(C(N2C)=O)=C(C=C1)C2=O)C3=CC=C(C4=C3)C(N(C4=O)C5=CC=C(C=C5C)C6=CC=C(C=C6)C7=CC=C(C=C7)C)=O | 255.1 | 0.0005 | 20 | 19.1 | 41.1 | 0.55 | 0.37 | 0.786 | 3.5 | 37.5 | 11.9 | -0.34 | 7.5 | 8.8 | 3 |  | 0.4831672 | N#CC | CF | C1=CC2=C(C=CC(=C2)I)N=C1 | 2.8394 | 54.46 | 17 | 11 | 2 | 6 | 9 | 0 | 1 | 0 | 0 | 12.89 | 12.89 | 140.798676 | N#CC.C1=CC2=C(C=CC(=C2)I)N=C1
1.751755 | 1.773234201 | 600 |  |  | 444.4641 | 0.002387858 | 20 | 28.53 | 92.1 | 0.697 | 0.59 | 0.867 | 0.36 | 2.4 | 8.9 | 2.69 | 8.8 | 0.7 | 1 |  | 0.6168441 | CC1=CC=CC=C1 | CF | O=C(OC)C(C)(CC(C)(CC(C)C(OC)=O)C(OC)=O)C | 1.9542 | 76.334 | 47 | 21 | 6 | 26 | 15 | 6 | 6 | 7 | 0.35 | 78.9 | 78.9 | 312.8282222 | CC1=CC=CC=C1.O=C(OC)C(C)(CC(C)(CC(C)C(OC)=O)C(OC)=O)C
1.751755 | 1.773234201 | 250 |  |  | 822.5696 | 0.002387858 | 30 | 22.32 | 46.1 | 0.52 | 1.07 | 1.044 | 1.7 | 24 | 13.4 | -0.32 | 7.7 | 4.3 | 9.5 |  | 0.3022306 | CCO | CF | CC(C1=CC=CC=C1)CC(C2=CC=CC=C2)CC(C3=CC=CC=C3)CC(CC(C(C)(C)C(C4=CC=CC=C4)(C)C)C5=CC=CC=C5)C6=CC=CC=C6 | 14.4897 | 223.306 | 110 | 52 | 0 | 58 | 52 | 0 | 0 | 16 | 0.280701754 | 0 | 0 | 720.9526758 | CCO.CC(C1=CC=CC=C1)CC(C2=CC=CC=C2)CC(C3=CC=CC=C3)CC(CC(C(C)(C)C(C4=CC=CC=C4)(C)C)C5=CC=CC=C5)C6=CC=CC=C6
0.842639594 | 1.4625323 | 200 | Polyimide | O=C(C1=CC(C(N2C)=O)=C(C=C1)C2=O)C3=CC=C(C4=C3)C(N(C4=O)C5=CC=C(C=C5C)C6=CC=C(C=C6)C7=CC=C(C=C7)C)=O | 163 | 0.0005 | 10 | 22.55 | 32.04 | 0.505 | 0.55 | 0.792 | 1.6 | 33 | 14.5 | -0.82 | 7.4 | 6 | 10.9 |  | 0.7586774 | CO | CF | CC(=O)C1=NC(=CC=C1)C(=O)C | 1.4868 | 44.246 | 21 | 12 | 3 | 9 | 9 | 2 | 3 | 2 | 0.166666667 | 47.03 | 47.03 | 156.3587868 | CO.CC(=O)C1=NC(=CC=C1)C(=O)C
1 | 1.274287156 | 150 | Polyimide | O=C(C1=CC(C(N2C)=O)=C(C=C1)C2=O)C3=CC=C(C4=C3)C(N(C4=O)C5=CC=C(C=C5C)C6=CC=C(C=C6)C7=CC=C(C=C7)C)=O | 320.1284686 | 0.0005 | 10 | 22.55 | 32.04 | 0.505 | 0.55 | 0.792 | 1.6 | 33 | 14.5 | -0.82 | 7.4 | 6 | 10.9 |  | 1.00115 | CO | CF | CCN1C=C(C(C2=CC(F)=C(N3CCNCC3)N=C12)=O)C(O)=O | 0.6633 | 83.677 | 40 | 23 | 8 | 17 | 15 | 3 | 6 | 3 | 0.12 | 87.46 | 87.46 | 269.733389 | CO.CCN1C=C(C(C2=CC(F)=C(N3CCNCC3)N=C12)=O)C(O)=O
1.751755 | 1.773234201 | 600 |  |  | 249.0087232 | 0.002387858 | 20 | 28.53 | 92.1 | 0.697 | 0.59 | 0.867 | 0.36 | 2.4 | 8.9 | 2.69 | 8.8 | 0.7 | 1 |  | 0.2912318 | CC1=CC=CC=C1 | CF | CCCCCCCCCCCC | 4.9272 | 57.518 | 38 | 12 | 0 | 26 | 12 | 0 | 0 | 9 | 0.818181818 | 0 | 0 | 216.1082816 | CC1=CC=CC=C1.CCCCCCCCCCCC
0.990082645 | 1.546458739 | 350 | TFC | C[Si](C)(O[Si](C)(C)C)O[Si](C)(C)C | 164.2 | 0.0005 | 20 | 21.79 | 60.1 | 0.624 | 1.96 | 0.786 | 1.68 | 22 | 11.5 | 0.26 | 7.7 | 3 | 8 |  | 0.07606906 | CC(O)C | CF | CCC(C(=O)O)c1ccccc1 | 2.2648 | 47.1098 | 24 | 12 | 2 | 12 | 10 | 2 | 1 | 3 | 0.25 | 37.3 | 37.3 | 165.2944704 | CC(O)C.CCC(C(=O)O)c1ccccc1
1.751755 | 1.773234201 | 220 |  |  | 204.35 | 0.002387858 | 30 | 28.53 | 92.1 | 0.697 | 0.59 | 0.867 | 0.36 | 2.4 | 8.9 | 2.69 | 8.8 | 0.7 | 1 |  | 0.8187638 | CC1=CC=CC=C1 | DE | CCCCCCCCCCCCCC | 5.7074 | 66.752 | 44 | 14 | 0 | 30 | 14 | 0 | 0 | 11 | 0.846153846 | 0 | 0 | 250.7002521 | CC1=CC=CC=C1.CCCCCCCCCCCCCC
1 | 1.345441067 | 300 | Polyimide | O=C(C1=CC(C(N2C)=O)=C(C=C1)C2=O)C3=CC=C(C4=C3)C(N(C4=O)C5=CC=C(C=C5C)C6=CC=C(C=C6)C7=CC=C(C=C7)C)=O | 142 | 0.0005 | 20 | 28.53 | 92.1 | 0.697 | 0.59 | 0.867 | 0.36 | 2.4 | 8.9 | 2.69 | 8.8 | 0.7 | 1 |  | 0.1399861 | CC1=CC=CC=C1 | CF | CC1=CC=CC2=CC=CC=C12 | 3.14822 | 48.685 | 21 | 11 | 0 | 10 | 11 | 0 | 0 | 0 | 0 | 0 | 0 | 139.1170838 | CC1=CC=CC=C1.CC1=CC=CC2=CC=CC=C12
1.751755 | 1.773234201 | 280 |  |  | 505.1201 | 0.01628979 | 10 | 28.53 | 92.1 | 0.697 | 0.59 | 0.867 | 0.36 | 2.4 | 8.9 | 2.69 | 8.8 | 0.7 | 1 |  | 0.9314713 | CC1=CC=CC=C1 | CF | CC(C1=CC=CC=C1)CC(C2=CC=CC=C2)CC(C3=CC=CC=C3)CC(C)(C)C4=CC=CC=C4 | 9.5058 | 146.542 | 72 | 34 | 0 | 38 | 34 | 0 | 0 | 10 | 0.27027027 | 0 | 0 | 471.9566134 | CC1=CC=CC=C1.CC(C1=CC=CC=C1)CC(C2=CC=CC=C2)CC(C3=CC=CC=C3)CC(C)(C)C4=CC=CC=C4
1.773234201 | 1.773234201 | 200 | Polybenzimidazole | CC1=CC(C2=NC3=CC(C4=CC(NC(C5=CC=CC=C5)=N6)=C6C=C4)=CC=C3N2)=CC=C1 | 139.0233555 | 0.0005 | 20 | 19.1 | 41.1 | 0.55 | 0.37 | 0.786 | 3.5 | 37.5 | 11.9 | -0.34 | 7.5 | 8.8 | 3 |  | 0.8317721 | N#CC | CF | N#CC1=CC(F)=CC(F)=C1 | 1.83648 | 31.073 | 13 | 10 | 3 | 3 | 7 | 0 | 1 | 0 | 0 | 23.79 | 23.79 | 116.3214803 | N#CC.N#CC1=CC(F)=CC(F)=C1
1.751755 | 1.773234201 | 250 |  |  | 444.635 | 0.002387858 | 30 | 22.32 | 46.1 | 0.52 | 1.07 | 1.044 | 1.7 | 24 | 13.4 | -0.32 | 7.7 | 4.3 | 9.5 |  | -0.4471079 | CCO | CF | CCCCCCCCCCCCCCCC | 6.4876 | 75.986 | 50 | 16 | 0 | 34 | 16 | 0 | 0 | 13 | 0.866666667 | 0 | 0 | 285.2922225 | CCO.CCCCCCCCCCCCCCCC
1.861471861 | 1.861471861 | 200 | Polybenzimidazole | CC1=CC(C2=NC3=CC(C4=CC(NC(C5=CC=CC=C5)=N6)=C6C=C4)=CC=C3N2)=CC=C1 | 185.9680269 | 0.0005 | 20 | 22.32 | 46.1 | 0.52 | 1.07 | 1.044 | 1.7 | 24 | 13.4 | -0.32 | 7.7 | 4.3 | 9.5 |  | -0.03148387 | CCO | CF | COC1=CC=C(Br)C=C1 | 2.4577 | 40.694 | 16 | 9 | 2 | 7 | 7 | 1 | 1 | 1 | 0.111111111 | 9.23 | 9.23 | 126.536366 | CCO.COC1=CC=C(Br)C=C1
0.9650153 | 1.546458739 | 150 |  |  | 504.1167 | 0.002387858 | 30 | 23.32 | 58.1 | 0.618 | 0.3 | 0.784 | 2.85 | 21 | 10 | -0.24 | 7.6 | 5.1 | 3.4 |  | 0.9605323 | CC(C)=O | DE | CC(OCC(C)OCC(C)O)COC(C)COC(C)COC(C)COC(C)COC(C)CO | 2.1952 | 126.6646 | 83 | 33 | 9 | 50 | 24 | 9 | 9 | 22 | 0.6875 | 105.07 | 105.07 | 502.7721469 | CC(C)=O.CC(OCC(C)OCC(C)O)COC(C)COC(C)COC(C)COC(C)COC(C)CO
1 | 1.19 | 300 | Polyimide | O=C(C1=CC(C(N2C)=O)=C(C=C1)C2=O)C3=CC=C(C4=C3)C(N(C4=O)C5=CC=C(C=C5C)C6=CC=C(C=C6)C7=CC=C(C=C7)C)=O | 111.0484274 | 0.0005 | 20 | 20.3 | 86.2 | 0.748 | 0.39 | 0.655 | 0 | 0.39 | 7.5 | 3.5 | 7.5 | 0 | 0 |  | -0.08199184 | CCCCCCC | CF | NC1=CC=CC(F)=C1 | 1.4079 | 30.8124 | 14 | 8 | 2 | 6 | 6 | 0 | 1 | 0 | 0 | 26.02 | 26.02 | 98.23085405 | CCCCCCC.NC1=CC=CC(F)=C1
0.9650153 | 1.546458739 | 300 |  |  | 822.5696 | 0.002387858 | 30 | 26.4 | 72.11 | 0.6 | 0.55 | 0.887 | 1.69 | 7.58 | 9.1 | 0.46 | 8.2 | 2.8 | 3.9 |  | 1.000511 | C1CCCO1 | CF | [H][C@@]1([C@@H](C2=CC=NC3=CC=C(C=C23)O)OCC4=CC(CO[C@H](C5=CC=NC6=CC=C(C=C56)O)[C@@]7(C[C@@H]8CC[N@]7C[C@@H]8C=C)[H])=CC(CO[C@H](C9=CC=NC%10=CC=C(C=C9%10)O)[C@@]%11(C[C@@H]%12CC[N@]%11C[C@@H]%12C=C)[H])=C4)C[C@@H]%13CC[N@]1C[C@@H]%13C=C | 11.9109 | 304.5714 | 150 | 78 | 12 | 72 | 66 | 6 | 12 | 18 | 0.2 | 136.77 | 136.77 | 965.1138048 | C1CCCO1.[H][C@@]1([C@@H](C2=CC=NC3=CC=C(C=C23)O)OCC4=CC(CO[C@H](C5=CC=NC6=CC=C(C=C56)O)[C@@]7(C[C@@H]8CC[N@]7C[C@@H]8C=C)[H])=CC(CO[C@H](C9=CC=NC%10=CC=C(C=C9%10)O)[C@@]%11(C[C@@H]%12CC[N@]%11C[C@@H]%12C=C)[H])=C4)C[C@@H]%13CC[N@]1C[C@@H]%13C=C
0.884422111 | 1.340724654 | 300 | Polyimide | O=C(C1=CC(C(N2C)=O)=C(C=C1)C2=O)C3=CC=C(C4=C3)C(N(C4=O)C5=CC=C(C=C5C)C6=CC=C(C=C6)C7=CC=C(C=C7)C)=O | 210 | 0.0005 | 20 | 19.1 | 41.1 | 0.55 | 0.37 | 0.786 | 3.5 | 37.5 | 11.9 | -0.34 | 7.5 | 8.8 | 3 |  | 0.9388924 | N#CC | CF | CC1=CC=C(C=C1)C(=O)C2=CC=C(C=C2)C | 3.53444 | 65.7905 | 30 | 16 | 1 | 14 | 15 | 1 | 1 | 2 | 0.117647059 | 17.07 | 17.07 | 211.8183337 | N#CC.CC1=CC=C(C=C1)C(=O)C2=CC=C(C=C2)C
1.074229692 | 1.67402734 | 500 | PDMS | CCO[Si](OCC)(OCC)CC[Si](OCC)(O[Si](OCC)(OCC)CC[Si](OCC)(OCC)OCC)OCC | 329 | 0.1645 | 10 | 22.55 | 32.04 | 0.505 | 0.55 | 0.792 | 1.6 | 33 | 14.5 | -0.82 | 7.4 | 6 | 10.9 |  | 0.04700516 | CO | CF | IC1=CC(I)=CC=C1 | 2.8958 | 51.876 | 12 | 8 | 2 | 4 | 6 | 0 | 0 | 0 | 0 | 0 | 0 | 131.7201387 | CO.IC1=CC(I)=CC=C1
1.751755 | 1.773234201 | 280 |  |  | 822.5696 | 0.002387858 | 40 | 28.53 | 92.1 | 0.697 | 0.59 | 0.867 | 0.36 | 2.4 | 8.9 | 2.69 | 8.8 | 0.7 | 1 |  | 0.9849918 | CC1=CC=CC=C1 | CF | CC(C1=CC=CC=C1)CC(C2=CC=CC=C2)CC(C3=CC=CC=C3)CC(C4=CC=CC=C4)CC(C5=CC=CC=C5)CC(C6=CC=CC=C6)CC(C7=CC=CC=C7)CC(C8=CC=CC=C8)CC(C9=CC=CC=C9)CC(C)(C)C%10=CC=CC=C%10 | 22.5492 | 349.342 | 168 | 82 | 0 | 86 | 82 | 0 | 0 | 28 | 0.307692308 | 0 | 0 | 1115.168889 | CC1=CC=CC=C1.CC(C1=CC=CC=C1)CC(C2=CC=CC=C2)CC(C3=CC=CC=C3)CC(C4=CC=CC=C4)CC(C5=CC=CC=C5)CC(C6=CC=CC=C6)CC(C7=CC=CC=C7)CC(C8=CC=CC=C8)CC(C9=CC=CC=C9)CC(C)(C)C%10=CC=CC=C%10
1 | 1.274287156 | 150 | Polyimide | O=C(C1=CC(C(N2C)=O)=C(C=C1)C2=O)C3=CC=C(C4=C3)C(N(C4=O)C5=CC=C(C=C5C)C6=CC=C(C=C6)C7=CC=C(C=C7)C)=O | 149 | 0.0005 | 10 | 22.55 | 32.04 | 0.505 | 0.55 | 0.792 | 1.6 | 33 | 14.5 | -0.82 | 7.4 | 6 | 10.9 |  | 0.9055132 | CO | CF | C1CCN(C1)c2cc[nH+]cc2 | 1.1009 | 44.4447 | 24 | 11 | 2 | 13 | 9 | 0 | 1 | 1 | 0.083333333 | 17.38 | 17.38 | 144.0097819 | CO.C1CCN(C1)c2cc[nH+]cc2
0.841166937 | 1.507779699 | 350 | TFC | C[Si](C)(O[Si](C)(C)C)O[Si](C)(C)C | 163.1 | 0.0005 | 20 | 26.4 | 86.1 | 0.685 | 0.46 | 0.854 | 1.38 | 6.97 | 16.9 | 1.01 | 16.9 | 5 | 4.3 |  | 0.7450686 | CC1CCCO1 | CF | C1=CC=C2C(=C1)C(=O)N(C2=O)O | 0.6718 | 38.7285 | 17 | 12 | 4 | 5 | 8 | 3 | 3 | 0 | 0 | 57.61 | 57.61 | 135.4965696 | CC1CCCO1.C1=CC=C2C(=C1)C(=O)N(C2=O)O
1.011494253 | 1.548379465 | 350 | TFC | C[Si](C)(O[Si](C)(C)C)O[Si](C)(C)C | 224.0837296 | 0.0005 | 20 | 28.53 | 92.1 | 0.697 | 0.59 | 0.867 | 0.36 | 2.4 | 8.9 | 2.69 | 8.8 | 0.7 | 1 |  | 0.2560362 | CC1=CC=CC=C1 | CF | O=C1CC(C2=CC=CC=C2)OC3=C1C=CC=C3 | 3.3931 | 65.2005 | 29 | 17 | 2 | 12 | 15 | 2 | 2 | 1 | 0.052631579 | 26.3 | 26.3 | 208.2521017 | CC1=CC=CC=C1.O=C1CC(C2=CC=CC=C2)OC3=C1C=CC=C3
1.751755 | 1.773234201 | 600 |  |  | 822.5696 | 0.002387858 | 20 | 19.1 | 41.1 | 0.55 | 0.37 | 0.786 | 3.5 | 37.5 | 11.9 | -0.34 | 7.5 | 8.8 | 3 |  | 0.9062945 | CC#N | CF | CC(C1=CC=CC=C1)CC(C2=CC=CC=C2)CC(C3=CC=CC=C3)CC(C4=CC=CC=C4)CC(C5=CC=CC=C5)CC(C6=CC=CC=C6)CC(C7=CC=CC=C7)CC(C8=CC=CC=C8)CC(C9=CC=CC=C9)CC(C%10=CC=CC=C%10)CC(C%11=CC=CC=C%11)CC(C)(C)C%12=CC=CC=C%12 | 26.897 | 416.942 | 200 | 98 | 0 | 102 | 98 | 0 | 0 | 34 | 0.311926606 | 0 | 0 | 1329.572981 | CC#N.CC(C1=CC=CC=C1)CC(C2=CC=CC=C2)CC(C3=CC=CC=C3)CC(C4=CC=CC=C4)CC(C5=CC=CC=C5)CC(C6=CC=CC=C6)CC(C7=CC=CC=C7)CC(C8=CC=CC=C8)CC(C9=CC=CC=C9)CC(C%10=CC=CC=C%10)CC(C%11=CC=CC=C%11)CC(C)(C)C%12=CC=CC=C%12
1.773234201 | 1.773234201 | 200 | Polybenzimidazole | CC1=CC(C2=NC3=CC(C4=CC(NC(C5=CC=CC=C5)=N6)=C6C=C4)=CC=C3N2)=CC=C1 | 187 | 0.0005 | 20 | 19.1 | 41.1 | 0.55 | 0.37 | 0.786 | 3.5 | 37.5 | 11.9 | -0.34 | 7.5 | 8.8 | 3 |  | 0.6179187 | N#CC | CF | C1=C2C(=CC(=C1Cl)Cl)N=CN2 | 2.8697 | 46.1137 | 15 | 11 | 4 | 4 | 7 | 0 | 1 | 0 | 0 | 28.68 | 28.68 | 124.9852591 | N#CC.C1=C2C(=CC(=C1Cl)Cl)N=CN2
0.9650153 | 1.546458739 | 150 |  |  | 342.69 | 0.002387858 | 20 | 22.55 | 32.04 | 0.505 | 0.55 | 0.792 | 1.6 | 33 | 14.5 | -0.82 | 7.4 | 6 | 10.9 |  | 1.001964 | CO | CF | P(C1=CC=CC=C1)(C2=CC=CC=C2)C3=CC=CC=C3 | 3.4448 | 85.148 | 34 | 19 | 1 | 15 | 18 | 0 | 0 | 3 | 0.142857143 | 0 | 13.59 | 246.2139396 | CO.P(C1=CC=CC=C1)(C2=CC=CC=C2)C3=CC=CC=C3
0.9650153 | 1.546458739 | 300 |  |  | 187.24 | 0.002387858 | 40 | 22.32 | 46.1 | 0.52 | 1.07 | 1.044 | 1.7 | 24 | 13.4 | -0.32 | 7.7 | 4.3 | 9.5 |  | 0.77672 | CCO | CF | CCCCCCCCCC | 4.147 | 48.284 | 32 | 10 | 0 | 22 | 10 | 0 | 0 | 7 | 0.777777778 | 0 | 0 | 181.5163112 | CCO.CCCCCCCCCC
1.074229692 | 1.67402734 | 500 | PDMS | CCO[Si](OCC)(OCC)CC[Si](OCC)(O[Si](OCC)(OCC)CC[Si](OCC)(OCC)OCC)OCC | 310.1568946 | 0.155078447 | 10 | 22.55 | 32.04 | 0.505 | 0.55 | 0.792 | 1.6 | 33 | 14.5 | -0.82 | 7.4 | 6 | 10.9 |  | 0.1094917 | CO | CF | CC(C)(C)C1=CC=C(C=C1)C(=O)CC(=O)C2=CC=C(C=C2)OC | 4.4484 | 91.414 | 45 | 23 | 3 | 22 | 20 | 3 | 3 | 5 | 0.208333333 | 43.37 | 43.37 | 313.2422548 | CO.CC(C)(C)C1=CC=C(C=C1)C(=O)CC(=O)C2=CC=C(C=C2)OC
0.9650153 | 1.546458739 | 500 |  |  | 822.5696 | 0.002387858 | 40 | 19.1 | 41.1 | 0.55 | 0.37 | 0.786 | 3.5 | 37.5 | 11.9 | -0.34 | 7.5 | 8.8 | 3 |  | 1.001364 | CC#N | CF | CC(C1=CC=CC=C1)CC(C2=CC=CC=C2)CC(C3=CC=CC=C3)CC(C4=CC=CC=C4)CC(C5=CC=CC=C5)CC(C6=CC=CC=C6)CC(C7=CC=CC=C7)CC(C8=CC=CC=C8)CC(C9=CC=CC=C9)CC(C%10=CC=CC=C%10)CC(C)(C)C%11=CC=CC=C%11 | 24.7231 | 383.142 | 184 | 90 | 0 | 94 | 90 | 0 | 0 | 31 | 0.31 | 0 | 0 | 1222.370935 | CC#N.CC(C1=CC=CC=C1)CC(C2=CC=CC=C2)CC(C3=CC=CC=C3)CC(C4=CC=CC=C4)CC(C5=CC=CC=C5)CC(C6=CC=CC=C6)CC(C7=CC=CC=C7)CC(C8=CC=CC=C8)CC(C9=CC=CC=C9)CC(C%10=CC=CC=C%10)CC(C)(C)C%11=CC=CC=C%11
1 | 1.287140341 | 300 | Polyimide | O=C(C1=CC(C(N2C)=O)=C(C=C1)C2=O)C3=CC=C(C4=C3)C(N(C4=O)C5=CC=C(C=C5C)C6=CC=C(C=C6)C7=CC=C(C=C7)C)=O | 127 | 0.0005 | 20 | 22.55 | 32.04 | 0.505 | 0.55 | 0.792 | 1.6 | 33 | 14.5 | -0.82 | 7.4 | 6 | 10.9 |  | 0.9888192 | CO | CF | N[C@H](C)C1CCCCC1 | 1.9139 | 40.2244 | 26 | 9 | 1 | 17 | 8 | 0 | 1 | 1 | 0.111111111 | 26.02 | 26.02 | 145.5646424 | CO.N[C@H](C)C1CCCCC1
1.022020725 | 1.461373391 | 500 | PDMS | CCO[Si](OCC)(OCC)CC[Si](OCC)(O[Si](OCC)(OCC)CC[Si](OCC)(OCC)OCC)OCC | 94 | 0.0005 | 20 | 19.4 | 88.2 | 0.72 | 0.36 | 0.74 | 1.4 | 2.6 | 7.4 | 1.05 | 14.8 | 4.3 | 5 |  | -0.0504692 | CC(C)(C)OC | CF | C1=CC=NC(=C1)N | 0.6638 | 28.6494 | 13 | 7 | 2 | 6 | 5 | 0 | 2 | 0 | 0 | 38.91 | 38.91 | 85.86407047 | CC(C)(C)OC.C1=CC=NC(=C1)N
1.751755 | 1.773234201 | 600 |  |  | 822.5696 | 0.01628979 | 10 | 28.53 | 92.1 | 0.697 | 0.59 | 0.867 | 0.36 | 2.4 | 8.9 | 2.69 | 8.8 | 0.7 | 1 |  | 0.9497598 | CC1=CC=CC=C1 | CF | CC(C1=CC=CC=C1)CC(C2=CC=CC=C2)CC(C3=CC=CC=C3)CC(C4=CC=CC=C4)CC(C5=CC=CC=C5)CC(C6=CC=CC=C6)CC(C7=CC=CC=C7)CC(C8=CC=CC=C8)CC(C9=CC=CC=C9)CC(C%10=CC=CC=C%10)CC(C)(C)C%11=CC=CC=C%11 | 24.7231 | 383.142 | 184 | 90 | 0 | 94 | 90 | 0 | 0 | 31 | 0.31 | 0 | 0 | 1222.370935 | CC1=CC=CC=C1.CC(C1=CC=CC=C1)CC(C2=CC=CC=C2)CC(C3=CC=CC=C3)CC(C4=CC=CC=C4)CC(C5=CC=CC=C5)CC(C6=CC=CC=C6)CC(C7=CC=CC=C7)CC(C8=CC=CC=C8)CC(C9=CC=CC=C9)CC(C%10=CC=CC=C%10)CC(C)(C)C%11=CC=CC=C%11
1.541984733 | 1.541984733 | 200 | Polybenzimidazole | CC1=CC(C2=NC3=CC(C4=CC(NC(C5=CC=CC=C5)=N6)=C6C=C4)=CC=C3N2)=CC=C1 | 151 | 0.0005 | 20 | 19.4 | 88.2 | 0.72 | 0.36 | 0.74 | 1.4 | 2.6 | 7.4 | 1.05 | 14.8 | 4.3 | 5 |  | 0.04642073 | CC(C)(C)OC | CF | OC1=CC=C(NC(C)=O)C=C1 | 1.3506 | 42.4105 | 20 | 11 | 3 | 9 | 8 | 2 | 2 | 1 | 0.090909091 | 49.33 | 49.33 | 141.6992605 | CC(C)(C)OC.OC1=CC=C(NC(C)=O)C=C1
1.01141925 | 1.406861831 | 350 | TFC | C[Si](C)(O[Si](C)(C)C)O[Si](C)(C)C | 135.16 | 0.0005 | 20 | 20.3 | 86.2 | 0.748 | 0.39 | 0.655 | 0 | 0.39 | 7.5 | 3.5 | 7.5 | 0 | 0 |  | 0.02322685 | CCCCCCC | CF | CN(C=O)C1=CC=CC=C1 | 1.2792 | 40.909 | 19 | 10 | 2 | 9 | 8 | 1 | 1 | 2 | 0.2 | 20.31 | 20.31 | 132.9090335 | CCCCCCC.CN(C=O)C1=CC=CC=C1
1 | 1.287140341 | 300 | Polyimide | O=C(C1=CC(C(N2C)=O)=C(C=C1)C2=O)C3=CC=C(C4=C3)C(N(C4=O)C5=CC=C(C=C5C)C6=CC=C(C=C6)C7=CC=C(C=C7)C)=O | 144.0687483 | 0.0005 | 20 | 22.55 | 32.04 | 0.505 | 0.55 | 0.792 | 1.6 | 33 | 14.5 | -0.82 | 7.4 | 6 | 10.9 |  | 0.9144265 | CO | CF | C1(C2=CC=CC=C2)=NC=CN1 | 2.0767 | 44.0237 | 19 | 11 | 2 | 8 | 9 | 0 | 1 | 1 | 0.083333333 | 28.68 | 28.68 | 126.5186345 | CO.C1(C2=CC=CC=C2)=NC=CN1
1 | 1.287140341 | 300 | Polyimide | O=C(C1=CC(C(N2C)=O)=C(C=C1)C2=O)C3=CC=C(C4=C3)C(N(C4=O)C5=CC=C(C=C5C)C6=CC=C(C=C6)C7=CC=C(C=C7)C)=O | 148.088815 | 0.0005 | 10 | 22.55 | 32.04 | 0.505 | 0.55 | 0.792 | 1.6 | 33 | 14.5 | -0.82 | 7.4 | 6 | 10.9 |  | 0.7913817 | CO | CF | OC1CCCC2=C1C=CC=C2 | 2.0563 | 44.3398 | 23 | 11 | 1 | 12 | 10 | 1 | 1 | 0 | 0 | 20.23 | 20.23 | 146.7842434 | CO.OC1CCCC2=C1C=CC=C2
0.9650153 | 1.546458739 | 150 |  |  | 822.5696 | 0.002387858 | 30 | 23.32 | 58.1 | 0.618 | 0.3 | 0.784 | 2.85 | 21 | 10 | -0.24 | 7.6 | 5.1 | 3.4 |  | 0.95329 | CC(C)=O | DE | CC(OCC(C)OCC(C)O)COC(C)COC(C)COC(C)COC(C)COC(C)COC(C)COC(C)COC(C)COC(C)COC(C)COC(C)COC(C)COC(C)COC(C)COC(C)COC(C)CO | 6.6513 | 296.2186 | 193 | 77 | 20 | 116 | 57 | 20 | 20 | 55 | 0.723684211 | 206.6 | 206.6 | 1170.232156 | CC(C)=O.CC(OCC(C)OCC(C)O)COC(C)COC(C)COC(C)COC(C)COC(C)COC(C)COC(C)COC(C)COC(C)COC(C)COC(C)COC(C)COC(C)COC(C)COC(C)COC(C)CO
1.751755 | 1.773234201 | 600 |  |  | 836.5245697 | 0.002387858 | 30 | 28.53 | 92.1 | 0.697 | 0.59 | 0.867 | 0.36 | 2.4 | 8.9 | 2.69 | 8.8 | 0.7 | 1 |  | 0.8141534 | CC1=CC=CC=C1 | CF | c1ccc(cc1)P(c2ccccc2)c3ccc4ccccc4c3c5c6ccccc6ccc5P(c7ccccc7)c8ccccc8 | 9.1764 | 204.302 | 78 | 46 | 2 | 32 | 44 | 0 | 0 | 7 | 0.132075472 | 0 | 27.18 | 565.1805483 | CC1=CC=CC=C1.c1ccc(cc1)P(c2ccccc2)c3ccc4ccccc4c3c5c6ccccc6ccc5P(c7ccccc7)c8ccccc8
1.18540146 | 1.778871883 | 500 | PDMS | CCO[Si](OCC)(OCC)CC[Si](OCC)(O[Si](OCC)(OCC)CC[Si](OCC)(OCC)OCC)OCC | 213.9993271 | 0.0005 | 20 | 28.53 | 92.1 | 0.697 | 0.59 | 0.867 | 0.36 | 2.4 | 8.9 | 2.69 | 8.8 | 0.7 | 1 |  | 0.1499338 | CC1=CC=CC=C1 | CF | CC1=C(OC)C=C(C)C(Br)=C1 | 3.07454 | 50.168 | 22 | 11 | 2 | 11 | 9 | 1 | 1 | 1 | 0.090909091 | 9.23 | 9.23 | 161.1283364 | CC1=CC=CC=C1.CC1=C(OC)C=C(C)C(Br)=C1
1 | 1.287140341 | 300 | Polyimide | O=C(C1=CC(C(N2C)=O)=C(C=C1)C2=O)C3=CC=C(C4=C3)C(N(C4=O)C5=CC=C(C=C5C)C6=CC=C(C=C6)C7=CC=C(C=C7)C)=O | 534.36 | 0.0005 | 20 | 22.55 | 32.04 | 0.505 | 0.55 | 0.792 | 1.6 | 33 | 14.5 | -0.82 | 7.4 | 6 | 10.9 |  | 1.004711 | CO | CF | O=C1N(C2=CC=C(S(=O)(O)=O)C=C2)N=C(C(O)=O)C1N=NC3=CC=C(S(=O)(O)=O)C=C3 | 1.1197 | 103.374 | 43 | 31 | 15 | 12 | 16 | 9 | 9 | 6 | 0.181818182 | 203.43 | 220.19 | 360.1753901 | CO.O=C1N(C2=CC=C(S(=O)(O)=O)C=C2)N=C(C(O)=O)C1N=NC3=CC=C(S(=O)(O)=O)C=C3
0.842639594 | 1.4625323 | 200 | Polyimide | O=C(C1=CC(C(N2C)=O)=C(C=C1)C2=O)C3=CC=C(C4=C3)C(N(C4=O)C5=CC=C(C=C5C)C6=CC=C(C=C6)C7=CC=C(C=C7)C)=O | 157 | 0.0005 | 20 | 22.55 | 32.04 | 0.505 | 0.55 | 0.792 | 1.6 | 33 | 14.5 | -0.82 | 7.4 | 6 | 10.9 |  | 0.4181596 | CO | CF | [O-][N+](=O)c1ccccc1Cl | 2.2482 | 38.1064 | 14 | 10 | 4 | 4 | 6 | 2 | 2 | 1 | 0.1 | 43.14 | 43.14 | 122.3183581 | CO.[O-][N+](=O)c1ccccc1Cl
0.842639594 | 1.4625323 | 200 | Polyimide | O=C(C1=CC(C(N2C)=O)=C(C=C1)C2=O)C3=CC=C(C4=C3)C(N(C4=O)C5=CC=C(C=C5C)C6=CC=C(C=C6)C7=CC=C(C=C7)C)=O | 160 | 0.0005 | 20 | 22.55 | 32.04 | 0.505 | 0.55 | 0.792 | 1.6 | 33 | 14.5 | -0.82 | 7.4 | 6 | 10.9 |  | 0.8806459 | CO | CF | OC1=C(O)C=C2C=CC=CC2=C1 | 2.251 | 47.2776 | 20 | 12 | 2 | 8 | 10 | 2 | 2 | 0 | 0 | 40.46 | 40.46 | 139.4015525 | CO.OC1=C(O)C=C2C=CC=CC2=C1
1.773234201 | 1.773234201 | 200 | Polybenzimidazole | CC1=CC(C2=NC3=CC(C4=CC(NC(C5=CC=CC=C5)=N6)=C6C=C4)=CC=C3N2)=CC=C1 | 93.13 | 0.0005 | 20 | 19.1 | 41.1 | 0.55 | 0.37 | 0.786 | 3.5 | 37.5 | 11.9 | -0.34 | 7.5 | 8.8 | 3 |  | 0.591859 | N#CC | CF | C1=CC=C(C=C1)N | 1.2688 | 30.8544 | 14 | 7 | 1 | 7 | 6 | 0 | 1 | 0 | 0 | 26.02 | 26.02 | 92.1632951 | N#CC.C1=CC=C(C=C1)N
1 | 1.287140341 | 300 | Polyimide | O=C(C1=CC(C(N2C)=O)=C(C=C1)C2=O)C3=CC=C(C4=C3)C(N(C4=O)C5=CC=C(C=C5C)C6=CC=C(C=C6)C7=CC=C(C=C7)C)=O | 341.0697821 | 0.0005 | 20 | 22.55 | 32.04 | 0.505 | 0.55 | 0.792 | 1.6 | 33 | 14.5 | -0.82 | 7.4 | 6 | 10.9 |  | 0.9818486 | CO | CF | CCCC(CO1)OC1(C2=C(Cl)C=C(Cl)C=C2)CN3N=CN=C3 | 3.6534 | 83.895 | 39 | 22 | 7 | 17 | 15 | 2 | 5 | 5 | 0.208333333 | 49.17 | 49.17 | 276.9374375 | CO.CCCC(CO1)OC1(C2=C(Cl)C=C(Cl)C=C2)CN3N=CN=C3
1.751755 | 1.773234201 | 280 |  |  | 236.35 | 0.002387858 | 20 | 19.1 | 41.1 | 0.55 | 0.37 | 0.786 | 3.5 | 37.5 | 11.9 | -0.34 | 7.5 | 8.8 | 3 |  | 0.7906255 | CC#N | CF | C=C(C1=CC=CC=C1)CC(C)(C)C2=CC=CC=C2 | 5.0677 | 79.561 | 38 | 18 | 0 | 20 | 18 | 0 | 0 | 4 | 0.210526316 | 0 | 0 | 254.9160624 | CC#N.C=C(C1=CC=CC=C1)CC(C)(C)C2=CC=CC=C2
1 | 1.287140341 | 300 | Polyimide | O=C(C1=CC(C(N2C)=O)=C(C=C1)C2=O)C3=CC=C(C4=C3)C(N(C4=O)C5=CC=C(C=C5C)C6=CC=C(C=C6)C7=CC=C(C=C7)C)=O | 151 | 0.0005 | 20 | 22.55 | 32.04 | 0.505 | 0.55 | 0.792 | 1.6 | 33 | 14.5 | -0.82 | 7.4 | 6 | 10.9 |  | 0.6949232 | CO | CF | O=C(C)NC1=CC=C(O)C=C1 | 1.3506 | 42.4105 | 20 | 11 | 3 | 9 | 8 | 2 | 2 | 1 | 0.090909091 | 49.33 | 49.33 | 141.6992605 | CO.O=C(C)NC1=CC=C(O)C=C1
1.751755 | 1.773234201 | 300 |  |  | 505.1201 | 0.002387858 | 20 | 23.75 | 88.1 | 0.677 | 0.46 | 0.902 | 1.78 | 6 | 9.1 | 0.73 | 7.7 | 2.6 | 3.5 |  | 0.9612036 | CC(OCC)=O | CF | CC(C)OC1=CC=CC=C1C=[Ru](Cl)Cl.C1CCC(CC1)P(C2CCCCC2)C3CCCCC3 | 10.0163 | 146.617 | 78 | 33 | 5 | 45 | 28 | 1 | 1 | 6 | 0.171428571 | 9.23 | 22.82 | 317.6173 | CC(OCC)=O.CC(C)OC1=CC=CC=C1C=[Ru](Cl)Cl.C1CCC(CC1)P(C2CCCCC2)C3CCCCC3
0.9650153 | 1.546458739 | 200 |  |  | 540.0641 | 0.002387858 | 30 | 23.32 | 58.1 | 0.618 | 0.3 | 0.784 | 2.85 | 21 | 10 | -0.24 | 7.6 | 5.1 | 3.4 |  | 0.9661413 | CC(C)=O | DE | CC(OCC(C)OCC(C)O)COC(C)COC(C)COC(C)COC(C)COC(C)COC(C)COC(C)COC(C)CO | 3.4105 | 172.9066 | 113 | 45 | 12 | 68 | 33 | 12 | 12 | 31 | 0.704545455 | 132.76 | 132.76 | 684.8066948 | CC(C)=O.CC(OCC(C)OCC(C)O)COC(C)COC(C)COC(C)COC(C)COC(C)COC(C)COC(C)COC(C)CO
1 | 1.274287156 | 150 | Polyimide | O=C(C1=CC(C(N2C)=O)=C(C=C1)C2=O)C3=CC=C(C4=C3)C(N(C4=O)C5=CC=C(C=C5C)C6=CC=C(C=C6)C7=CC=C(C=C7)C)=O | 118.0530982 | 0.0005 | 20 | 22.55 | 32.04 | 0.505 | 0.55 | 0.792 | 1.6 | 33 | 14.5 | -0.82 | 7.4 | 6 | 10.9 |  | 0.7851646 | CO | CF | C12=CC=CC=C1NC=N2 | 1.5629 | 36.0937 | 15 | 9 | 2 | 6 | 7 | 0 | 1 | 0 | 0 | 28.68 | 28.68 | 94.56312302 | CO.C12=CC=CC=C1NC=N2
0.841166937 | 1.507779699 | 350 | TFC | C[Si](C)(O[Si](C)(C)C)O[Si](C)(C)C | 228 | 0.0005 | 20 | 26.4 | 86.1 | 0.685 | 0.46 | 0.854 | 1.38 | 6.97 | 16.9 | 1.01 | 16.9 | 5 | 4.3 |  | 0.3536366 | CC1CCCO1 | CF | COC1=CC(=C(C=C1)C(=O)C2=CC=CC=C2)O | 2.6318 | 64.5333 | 29 | 17 | 3 | 12 | 14 | 3 | 3 | 3 | 0.166666667 | 46.53 | 46.53 | 212.1028024 | CC1CCCO1.COC1=CC(=C(C=C1)C(=O)C2=CC=CC=C2)O
0.9650153 | 1.546458739 | 150 |  |  | 376.5 | 0.002387858 | 40 | 19.1 | 41.1 | 0.55 | 0.37 | 0.786 | 3.5 | 37.5 | 11.9 | -0.34 | 7.5 | 8.8 | 3 |  | 1.002926 | CC#N | DE | CC1=CC(=CC(=C1N)S(=O)(=O)[O-])/C(=C\2/C=CC(=[NH2+])C(=C2)S(=O)(=O)[O-])/C3=CC(=C(C=C3)N)S(=O)(=O)[O-].[Na+].[Na+] | -7.02348 | 122.2468 | 54 | 37 | 17 | 17 | 20 | 9 | 11 | 5 | 0.135135135 | 249.23 | 274.37 | 532.2283893 | CC#N.CC1=CC(=CC(=C1N)S(=O)(=O)[O-])/C(=C\2/C=CC(=[NH2+])C(=C2)S(=O)(=O)[O-])/C3=CC(=C(C=C3)N)S(=O)(=O)[O-].[Na+].[Na+]
0.9650153 | 1.546458739 | 150 |  |  | 153.0292 | 0.01628979 | 5 | 22.55 | 32.04 | 0.505 | 0.55 | 0.792 | 1.6 | 33 | 14.5 | -0.82 | 7.4 | 6 | 10.9 |  | 0.3060527 | CO | CF | C1=CC=C2C=CC=CC2=C1 | 2.8398 | 43.948 | 18 | 10 | 0 | 8 | 10 | 0 | 0 | 0 | 0 | 0 | 0 | 121.8210986 | CO.C1=CC=C2C=CC=CC2=C1
1.751755 | 1.773234201 | 600 |  |  | 822.5696 | 0.002387858 | 30 | 19.1 | 41.1 | 0.55 | 0.37 | 0.786 | 3.5 | 37.5 | 11.9 | -0.34 | 7.5 | 8.8 | 3 |  | 0.9165792 | CC#N | CF | CC(C1=CC=CC=C1)CC(C2=CC=CC=C2)CC(C3=CC=CC=C3)CC(C4=CC=CC=C4)CC(C5=CC=CC=C5)CC(C6=CC=CC=C6)CC(C7=CC=CC=C7)CC(C8=CC=CC=C8)CC(C9=CC=CC=C9)CC(C%10=CC=CC=C%10)CC(C%11=CC=CC=C%11)CC(C%12=CC=CC=C%12)CC(C%13=CC=CC=C%13)CC(C)(C)C%14=CC=CC=C%14 | 31.2448 | 484.542 | 232 | 114 | 0 | 118 | 114 | 0 | 0 | 40 | 0.31496063 | 0 | 0 | 1543.977073 | CC#N.CC(C1=CC=CC=C1)CC(C2=CC=CC=C2)CC(C3=CC=CC=C3)CC(C4=CC=CC=C4)CC(C5=CC=CC=C5)CC(C6=CC=CC=C6)CC(C7=CC=CC=C7)CC(C8=CC=CC=C8)CC(C9=CC=CC=C9)CC(C%10=CC=CC=C%10)CC(C%11=CC=CC=C%11)CC(C%12=CC=CC=C%12)CC(C%13=CC=CC=C%13)CC(C)(C)C%14=CC=CC=C%14
1.154761905 | 1.338009172 | 300 | Polyimide | O=C(C1=CC(C(N2C)=O)=C(C=C1)C2=O)C3=CC=C(C4=C3)C(N(C4=O)C5=CC=C(C=C5C)C6=CC=C(C=C6)C7=CC=C(C=C7)C)=O | 160.98 | 0.0005 | 20 | 21.79 | 60.1 | 0.624 | 1.96 | 0.786 | 1.68 | 22 | 11.5 | 0.26 | 7.7 | 3 | 8 |  | 0.1640696 | CC(O)C | CF | NC1=CC=C(Cl)C(Cl)=C1 | 2.5756 | 40.8744 | 14 | 9 | 3 | 5 | 6 | 0 | 1 | 0 | 0 | 26.02 | 26.02 | 122.5854312 | CC(O)C.NC1=CC=C(Cl)C(Cl)=C1
0.842639594 | 1.4625323 | 200 | Polyimide | O=C(C1=CC(C(N2C)=O)=C(C=C1)C2=O)C3=CC=C(C4=C3)C(N(C4=O)C5=CC=C(C=C5C)C6=CC=C(C=C6)C7=CC=C(C=C7)C)=O | 173 | 0.0005 | 20 | 22.55 | 32.04 | 0.505 | 0.55 | 0.792 | 1.6 | 33 | 14.5 | -0.82 | 7.4 | 6 | 10.9 |  | 0.5498446 | CO | CF | O=C(N1C2=CC=CC=C2)C=CC1=O | 1.116 | 48.075 | 20 | 13 | 3 | 7 | 10 | 2 | 2 | 1 | 0.071428571 | 37.38 | 37.38 | 158.6618541 | CO.O=C(N1C2=CC=CC=C2)C=CC1=O
1.01141925 | 1.406861831 | 350 | TFC | C[Si](C)(O[Si](C)(C)C)O[Si](C)(C)C | 234.03 | 0.0005 | 20 | 20.3 | 86.2 | 0.748 | 0.39 | 0.655 | 0 | 0.39 | 7.5 | 3.5 | 7.5 | 0 | 0 |  | 0.04041775 | CCCCCCC | CF | COc1ccc(I)cc1 | 2.2998 | 45.711 | 16 | 9 | 2 | 7 | 7 | 1 | 1 | 1 | 0.111111111 | 9.23 | 9.23 | 132.5295488 | CCCCCCC.COc1ccc(I)cc1
1.001792115 | 1.257242812 | 300 | Polyimide | O=C(C1=CC(C(N2C)=O)=C(C=C1)C2=O)C3=CC=C(C4=C3)C(N(C4=O)C5=CC=C(C=C5C)C6=CC=C(C=C6)C7=CC=C(C=C7)C)=O | 132.16 | 0.0005 | 20 | 19.4 | 88.2 | 0.72 | 0.36 | 0.74 | 1.4 | 2.6 | 7.4 | 1.05 | 14.8 | 4.3 | 5 |  | -0.4044661 | CC(C)(C)OC | CF | Nc1ccc2[nH]ccc2c1 | 1.7501 | 42.7111 | 18 | 10 | 2 | 8 | 8 | 0 | 1 | 0 | 0 | 41.81 | 41.81 | 111.8591082 | CC(C)(C)OC.Nc1ccc2[nH]ccc2c1
0.842639594 | 1.4625323 | 200 | Polyimide | O=C(C1=CC(C(N2C)=O)=C(C=C1)C2=O)C3=CC=C(C4=C3)C(N(C4=O)C5=CC=C(C=C5C)C6=CC=C(C=C6)C7=CC=C(C=C7)C)=O | 148.088815 | 0.0005 | 20 | 22.55 | 32.04 | 0.505 | 0.55 | 0.792 | 1.6 | 33 | 14.5 | -0.82 | 7.4 | 6 | 10.9 |  | 0.8781737 | CO | CF | OC1CCCC2=C1C=CC=C2 | 2.0563 | 44.3398 | 23 | 11 | 1 | 12 | 10 | 1 | 1 | 0 | 0 | 20.23 | 20.23 | 146.7842434 | CO.OC1CCCC2=C1C=CC=C2
0.9650153 | 1.546458739 | 150 |  |  | 836.5245697 | 0.002387858 | 30 | 23.32 | 58.1 | 0.618 | 0.3 | 0.784 | 2.85 | 21 | 10 | -0.24 | 7.6 | 5.1 | 3.4 |  | 0.9518663 | CC(C)=O | DE | CC(OCC(C)OCC(C)O)COC(C)COC(C)COC(C)COC(C)COC(C)COC(C)COC(C)COC(C)COC(C)COC(C)CO | 4.2207 | 203.7346 | 133 | 53 | 14 | 80 | 39 | 14 | 14 | 37 | 0.711538462 | 151.22 | 151.22 | 806.16306 | CC(C)=O.CC(OCC(C)OCC(C)O)COC(C)COC(C)COC(C)COC(C)COC(C)COC(C)COC(C)COC(C)COC(C)COC(C)CO
1 | 1.287140341 | 300 | Polyimide | O=C(C1=CC(C(N2C)=O)=C(C=C1)C2=O)C3=CC=C(C4=C3)C(N(C4=O)C5=CC=C(C=C5C)C6=CC=C(C=C6)C7=CC=C(C=C7)C)=O | 242.27 | 0.0005 | 10 | 22.55 | 32.04 | 0.505 | 0.55 | 0.792 | 1.6 | 33 | 14.5 | -0.82 | 7.4 | 6 | 10.9 |  | 0.561373 | CO | CF | COC1=CC(=C(C=C1)C(=O)C2=CC=CC=C2)OC | 2.9348 | 69.4205 | 32 | 18 | 3 | 14 | 15 | 3 | 3 | 4 | 0.210526316 | 35.53 | 35.53 | 229.3987876 | CO.COC1=CC(=C(C=C1)C(=O)C2=CC=CC=C2)OC
1.033444816 | 1.371517398 | 350 | TFC | C[Si](C)(O[Si](C)(C)C)O[Si](C)(C)C | 164.2 | 0.0005 | 20 | 23.32 | 58.1 | 0.618 | 0.3 | 0.784 | 2.85 | 21 | 10 | -0.24 | 7.6 | 5.1 | 3.4 |  | 0.3960811 | CC(C)=O | CF | CC[C@@H](C(=O)O)c1ccccc1 | 2.2648 | 47.1098 | 24 | 12 | 2 | 12 | 10 | 2 | 1 | 3 | 0.25 | 37.3 | 37.3 | 165.2944704 | CC(C)=O.CC[C@@H](C(=O)O)c1ccccc1
1.036666667 | 1.554236373 | 350 | TFC | C[Si](C)(O[Si](C)(C)C)O[Si](C)(C)C | 151.06 | 0.0005 | 20 | 19.1 | 41.1 | 0.55 | 0.37 | 0.786 | 3.5 | 37.5 | 11.9 | -0.34 | 7.5 | 8.8 | 3 |  | 0.9299684 | N#CC | CF | CC(=O)NC1=CC=C(C=C1)O | 1.3506 | 42.4105 | 20 | 11 | 3 | 9 | 8 | 2 | 2 | 1 | 0.090909091 | 49.33 | 49.33 | 141.6992605 | N#CC.CC(=O)NC1=CC=C(C=C1)O
1.154761905 | 1.338009172 | 300 | Polyimide | O=C(C1=CC(C(N2C)=O)=C(C=C1)C2=O)C3=CC=C(C4=C3)C(N(C4=O)C5=CC=C(C=C5C)C6=CC=C(C=C6)C7=CC=C(C=C7)C)=O | 351.44 | 0.0005 | 20 | 21.79 | 60.1 | 0.624 | 1.96 | 0.786 | 1.68 | 22 | 11.5 | 0.26 | 7.7 | 3 | 8 |  | 0.9061503 | CC(O)C | CF | Nc1ccc(-c2cc(-c3ccc(N)cc3)cc(-c3ccc(N)cc3)c2)cc1 | 5.4342 | 115.9872 | 48 | 27 | 3 | 21 | 24 | 0 | 3 | 3 | 0.1 | 78.06 | 78.06 | 331.9870429 | CC(O)C.Nc1ccc(-c2cc(-c3ccc(N)cc3)cc(-c3ccc(N)cc3)c2)cc1
1.541984733 | 1.541984733 | 200 | Polybenzimidazole | CC1=CC(C2=NC3=CC(C4=CC(NC(C5=CC=CC=C5)=N6)=C6C=C4)=CC=C3N2)=CC=C1 | 213.9993271 | 0.0005 | 20 | 19.4 | 88.2 | 0.72 | 0.36 | 0.74 | 1.4 | 2.6 | 7.4 | 1.05 | 14.8 | 4.3 | 5 |  | 0.005418862 | CC(C)(C)OC | CF | CC1=C(OC)C=C(C)C(Br)=C1 | 3.07454 | 50.168 | 22 | 11 | 2 | 11 | 9 | 1 | 1 | 1 | 0.090909091 | 9.23 | 9.23 | 161.1283364 | CC(C)(C)OC.CC1=C(OC)C=C(C)C(Br)=C1
1 | 1.287140341 | 300 | Polyimide | O=C(C1=CC(C(N2C)=O)=C(C=C1)C2=O)C3=CC=C(C4=C3)C(N(C4=O)C5=CC=C(C=C5C)C6=CC=C(C=C6)C7=CC=C(C=C7)C)=O | 216.9374551 | 0.0005 | 20 | 22.55 | 32.04 | 0.505 | 0.55 | 0.792 | 1.6 | 33 | 14.5 | -0.82 | 7.4 | 6 | 10.9 |  | 0.05026512 | CO | CF | OC1=C([N+]([O-])=O)C=CC=C1Br | 2.0629 | 42.4612 | 15 | 11 | 5 | 4 | 6 | 3 | 3 | 1 | 0.090909091 | 63.37 | 63.37 | 135.1811363 | CO.OC1=C([N+]([O-])=O)C=CC=C1Br
0.9895552 | 1.546458739 | 350 | TFC | C[Si](C)(O[Si](C)(C)C)O[Si](C)(C)C | 85.22937 | 0.002387858 | 20 | 24 | 72.11 | 0.525 | 0.43 | 0.85 | 2.78 | 18.5 | 9.3 | 0.29 | 7.8 | 4.4 | 2.5 |  | 0.07633452 | CC(CC)=O | CF | O=CC=C | 0.3713 | 16.261 | 8 | 4 | 1 | 4 | 3 | 1 | 1 | 1 | 0.333333333 | 17.07 | 17.07 | 63.96172368 | CC(CC)=O.O=CC=C
0.884422111 | 1.340724654 | 300 | Polyimide | O=C(C1=CC(C(N2C)=O)=C(C=C1)C2=O)C3=CC=C(C4=C3)C(N(C4=O)C5=CC=C(C=C5C)C6=CC=C(C=C6)C7=CC=C(C=C7)C)=O | 136.1 | 0.0005 | 20 | 19.1 | 41.1 | 0.55 | 0.37 | 0.786 | 3.5 | 37.5 | 11.9 | -0.34 | 7.5 | 8.8 | 3 |  | 0.458619 | N#CC | CF | C1=CC2=C(C=C1F)NC=N2 | 1.702 | 36.0517 | 15 | 10 | 3 | 5 | 7 | 0 | 1 | 0 | 0 | 28.68 | 28.68 | 100.630682 | N#CC.C1=CC2=C(C=C1F)NC=N2
1 | 1.483774552 | 350 | TFC | C[Si](C)(O[Si](C)(C)C)O[Si](C)(C)C | 160 | 0.0005 | 20 | 23.75 | 88.1 | 0.677 | 0.46 | 0.902 | 1.78 | 6 | 9.1 | 0.73 | 7.7 | 2.6 | 3.5 |  | 0.5773977 | CC(OCC)=O | CF | OC1=CC2=CC=C(O)C=C2C=C1 | 2.251 | 47.2776 | 20 | 12 | 2 | 8 | 10 | 2 | 2 | 0 | 0 | 40.46 | 40.46 | 139.4015525 | CC(OCC)=O.OC1=CC2=CC=C(O)C=C2C=C1
1.086486486 | 1.807038835 | 300 | Polyimide | O=C(C1=CC(C(N2C)=O)=C(C=C1)C2=O)C3=CC=C(C4=C3)C(N(C4=O)C5=CC=C(C=C5C)C6=CC=C(C=C6)C7=CC=C(C=C7)C)=O | 185 | 0.0005 | 20 | 36.76 | 73.1 | 0.666 | 0.8 | 0.937 | 3.8 | 37 | 12.1 | -0.74 | 8.5 | 6.7 | 5.5 |  | 0.7115562 | O=CN(C)C | CF | C1=CC=C(C=C1)OC2=CC=C(C=C2)N | 3.0611 | 57.3704 | 25 | 14 | 2 | 11 | 12 | 1 | 2 | 2 | 0.133333333 | 35.25 | 35.25 | 173.5635976 | O=CN(C)C.C1=CC=C(C=C1)OC2=CC=C(C=C2)N
1.751755 | 1.773234201 | 250 |  |  | 542.2692 | 0.002387858 | 30 | 22.32 | 46.1 | 0.52 | 1.07 | 1.044 | 1.7 | 24 | 13.4 | -0.32 | 7.7 | 4.3 | 9.5 |  | 0.8464154 | CCO | CF | O=C(C(CC(CC(C(OC)=O)C)(C(OC)=O)C)(CC(C(OC)=O)(CC(C(OC)=O)(CC(C(OC)=O)(CC(C(OC)=O)(C)C)C)C)C)C)OC | 4.2318 | 175.294 | 107 | 49 | 14 | 58 | 35 | 14 | 14 | 19 | 0.395833333 | 184.1 | 184.1 | 718.5239065 | CCO.O=C(C(CC(CC(C(OC)=O)C)(C(OC)=O)C)(CC(C(OC)=O)(CC(C(OC)=O)(CC(C(OC)=O)(CC(C(OC)=O)(C)C)C)C)C)C)OC
1.058925477 | 1.279559822 | 300 | Polyimide | O=C(C1=CC(C(N2C)=O)=C(C=C1)C2=O)C3=CC=C(C4=C3)C(N(C4=O)C5=CC=C(C=C5C)C6=CC=C(C=C6)C7=CC=C(C=C7)C)=O | 150.1044651 | 0.0005 | 20 | 23.32 | 58.1 | 0.618 | 0.3 | 0.784 | 2.85 | 21 | 10 | -0.24 | 7.6 | 5.1 | 3.4 |  | 0.9577521 | CC(C)=O | CF | CC1=CC(O)=C(C(C)C)C=C1 | 2.82402 | 46.9328 | 25 | 11 | 1 | 14 | 10 | 1 | 1 | 1 | 0.090909091 | 20.23 | 20.23 | 159.1407023 | CC(C)=O.CC1=CC(O)=C(C(C)C)C=C1
1 | 1.274287156 | 150 | Polyimide | O=C(C1=CC(C(N2C)=O)=C(C=C1)C2=O)C3=CC=C(C4=C3)C(N(C4=O)C5=CC=C(C=C5C)C6=CC=C(C=C6)C7=CC=C(C=C7)C)=O | 138.0680796 | 0.0005 | 10 | 22.55 | 32.04 | 0.505 | 0.55 | 0.792 | 1.6 | 33 | 14.5 | -0.82 | 7.4 | 6 | 10.9 |  | 0.1972238 | CO | CF | COC1=CC=C(OC)C=C1 | 1.7038 | 39.546 | 20 | 10 | 2 | 10 | 8 | 2 | 2 | 2 | 0.2 | 18.46 | 18.46 | 133.3389589 | CO.COC1=CC=C(OC)C=C1
1 | 1.274287156 | 150 | Polyimide | O=C(C1=CC(C(N2C)=O)=C(C=C1)C2=O)C3=CC=C(C4=C3)C(N(C4=O)C5=CC=C(C=C5C)C6=CC=C(C=C6)C7=CC=C(C=C7)C)=O | 216.9374551 | 0.0005 | 20 | 22.55 | 32.04 | 0.505 | 0.55 | 0.792 | 1.6 | 33 | 14.5 | -0.82 | 7.4 | 6 | 10.9 |  | 0.245437 | CO | CF | OC1=C([N+]([O-])=O)C=CC=C1Br | 2.0629 | 42.4612 | 15 | 11 | 5 | 4 | 6 | 3 | 3 | 1 | 0.090909091 | 63.37 | 63.37 | 135.1811363 | CO.OC1=C([N+]([O-])=O)C=CC=C1Br
1 | 1.287140341 | 300 | Polyimide | O=C(C1=CC(C(N2C)=O)=C(C=C1)C2=O)C3=CC=C(C4=C3)C(N(C4=O)C5=CC=C(C=C5C)C6=CC=C(C=C6)C7=CC=C(C=C7)C)=O | 218.0543213 | 0.0005 | 20 | 22.55 | 32.04 | 0.505 | 0.55 | 0.792 | 1.6 | 33 | 14.5 | -0.82 | 7.4 | 6 | 10.9 |  | 0.8722885 | CO | CF | O=C(C1=CC=C(F)C=C1)C2=CC=C(F)C=C2 | 3.1958 | 56.2325 | 24 | 16 | 3 | 8 | 13 | 1 | 1 | 2 | 0.117647059 | 17.07 | 17.07 | 189.3614812 | CO.O=C(C1=CC=C(F)C=C1)C2=CC=C(F)C=C2
1 | 1.287140341 | 300 | Polyimide | O=C(C1=CC(C(N2C)=O)=C(C=C1)C2=O)C3=CC=C(C4=C3)C(N(C4=O)C5=CC=C(C=C5C)C6=CC=C(C=C6)C7=CC=C(C=C7)C)=O | 216.9374551 | 0.0005 | 10 | 22.55 | 32.04 | 0.505 | 0.55 | 0.792 | 1.6 | 33 | 14.5 | -0.82 | 7.4 | 6 | 10.9 |  | 0.07789192 | CO | CF | OC1=C([N+]([O-])=O)C=CC=C1Br | 2.0629 | 42.4612 | 15 | 11 | 5 | 4 | 6 | 3 | 3 | 1 | 0.090909091 | 63.37 | 63.37 | 135.1811363 | CO.OC1=C([N+]([O-])=O)C=CC=C1Br
1 | 1.274287156 | 150 | Polyimide | O=C(C1=CC(C(N2C)=O)=C(C=C1)C2=O)C3=CC=C(C4=C3)C(N(C4=O)C5=CC=C(C=C5C)C6=CC=C(C=C6)C7=CC=C(C=C7)C)=O | 93.06 | 0.0005 | 10 | 22.55 | 32.04 | 0.505 | 0.55 | 0.792 | 1.6 | 33 | 14.5 | -0.82 | 7.4 | 6 | 10.9 |  | 0.4770533 | CO | CF | CC1=NC=CC=C1 | 1.39002 | 28.974 | 14 | 7 | 1 | 7 | 6 | 0 | 1 | 0 | 0 | 12.89 | 12.89 | 92.1632951 | CO.CC1=NC=CC=C1
1 | 1.274287156 | 150 | Polyimide | O=C(C1=CC(C(N2C)=O)=C(C=C1)C2=O)C3=CC=C(C4=C3)C(N(C4=O)C5=CC=C(C=C5C)C6=CC=C(C=C6)C7=CC=C(C=C7)C)=O | 199.9997609 | 0.0005 | 20 | 22.55 | 32.04 | 0.505 | 0.55 | 0.792 | 1.6 | 33 | 14.5 | -0.82 | 7.4 | 6 | 10.9 |  | 0.9746837 | CO | CF | N#CC1=C(F)C(F)=C(C#N)C(F)=C1F | 1.98636 | 35.704 | 14 | 14 | 6 | 0 | 8 | 0 | 2 | 0 | 0 | 47.58 | 47.58 | 151.4764262 | CO.N#CC1=C(F)C(F)=C(C#N)C(F)=C1F
1.773234201 | 1.773234201 | 200 | Polybenzimidazole | CC1=CC(C2=NC3=CC(C4=CC(NC(C5=CC=CC=C5)=N6)=C6C=C4)=CC=C3N2)=CC=C1 | 151.59 | 0.0005 | 20 | 19.1 | 41.1 | 0.55 | 0.37 | 0.786 | 3.5 | 37.5 | 11.9 | -0.34 | 7.5 | 8.8 | 3 |  | 0.6454903 | N#CC | CF | C1=CC2=C(C=CN2)C(=C1)Cl | 2.8213 | 43.3087 | 16 | 10 | 2 | 6 | 8 | 0 | 0 | 0 | 0 | 15.79 | 15.79 | 116.0734157 | N#CC.C1=CC2=C(C=CN2)C(=C1)Cl
0.998360656 | 1.523386201 | 350 | TFC | C[Si](C)(O[Si](C)(C)C)O[Si](C)(C)C | 348.4 | 0.1742 | 10 | 22.55 | 32.04 | 0.505 | 0.55 | 0.792 | 1.6 | 33 | 14.5 | -0.82 | 7.4 | 6 | 10.9 |  | 0.9256532 | CO | CF | C1=CC=C2C(=C1)C3=CC=CC=C3C2(C4=CC=C(C=C4)N)C5=CC=C(C=C5)N | 5.2141 | 112.5708 | 47 | 27 | 2 | 20 | 25 | 0 | 2 | 2 | 0.064516129 | 52.04 | 52.04 | 325.9298086 | CO.C1=CC=C2C(=C1)C3=CC=CC=C3C2(C4=CC=C(C=C4)N)C5=CC=C(C=C5)N
1.751755 | 1.773234201 | 250 |  |  | 836.5245697 | 0.002387858 | 20 | 28.53 | 92.1 | 0.697 | 0.59 | 0.867 | 0.36 | 2.4 | 8.9 | 2.69 | 8.8 | 0.7 | 1 |  | 0.9785913 | CC1=CC=CC=C1 | CF | O=C(C(CC(CC(C(OC)=O)C)(C(OC)=O)C)(CC(C(OC)=O)(CC(C(OC)=O)(CC(C(OC)=O)(CC(C(OC)=O)(CC(C(OC)=O)(C)C)C)C)C)C)C)OC | 4.8012 | 200.034 | 122 | 56 | 16 | 66 | 40 | 16 | 16 | 22 | 0.4 | 210.4 | 210.4 | 819.9478275 | CC1=CC=CC=C1.O=C(C(CC(CC(C(OC)=O)C)(C(OC)=O)C)(CC(C(OC)=O)(CC(C(OC)=O)(CC(C(OC)=O)(CC(C(OC)=O)(CC(C(OC)=O)(C)C)C)C)C)C)C)OC
0.9650153 | 1.546458739 | 500 |  |  | 348.1576 | 0.002387858 | 40 | 23.32 | 58.1 | 0.618 | 0.3 | 0.784 | 2.85 | 21 | 10 | -0.24 | 7.6 | 5.1 | 3.4 |  | 0.7497636 | CC(C)=O | CF | CC(C1=CC=CC=C1)CC(C2=CC=CC=C2)CC(C)(C)C3=CC=CC=C3 | 7.3319 | 112.742 | 56 | 26 | 0 | 30 | 26 | 0 | 0 | 7 | 0.25 | 0 | 0 | 364.7545674 | CC(C)=O.CC(C1=CC=CC=C1)CC(C2=CC=CC=C2)CC(C)(C)C3=CC=CC=C3
1 | 1.19 | 300 | Polyimide | O=C(C1=CC(C(N2C)=O)=C(C=C1)C2=O)C3=CC=C(C4=C3)C(N(C4=O)C5=CC=C(C=C5C)C6=CC=C(C=C6)C7=CC=C(C=C7)C)=O | 310.1568946 | 0.0005 | 20 | 20.3 | 86.2 | 0.748 | 0.39 | 0.655 | 0 | 0.39 | 7.5 | 3.5 | 7.5 | 0 | 0 |  | 0.00796783 | CCCCCCC | CF | CC(C)(C)C1=CC=C(C=C1)C(=O)CC(=O)C2=CC=C(C=C2)OC | 4.4484 | 91.414 | 45 | 23 | 3 | 22 | 20 | 3 | 3 | 5 | 0.208333333 | 43.37 | 43.37 | 313.2422548 | CCCCCCC.CC(C)(C)C1=CC=C(C=C1)C(=O)CC(=O)C2=CC=C(C=C2)OC
0.842639594 | 1.4625323 | 200 | Polyimide | O=C(C1=CC(C(N2C)=O)=C(C=C1)C2=O)C3=CC=C(C4=C3)C(N(C4=O)C5=CC=C(C=C5C)C6=CC=C(C=C6)C7=CC=C(C=C7)C)=O | 144.0687483 | 0.0005 | 20 | 22.55 | 32.04 | 0.505 | 0.55 | 0.792 | 1.6 | 33 | 14.5 | -0.82 | 7.4 | 6 | 10.9 |  | 0.909087 | CO | CF | C1(C2=CC=CC=C2)=NC=CN1 | 2.0767 | 44.0237 | 19 | 11 | 2 | 8 | 9 | 0 | 1 | 1 | 0.083333333 | 28.68 | 28.68 | 126.5186345 | CO.C1(C2=CC=CC=C2)=NC=CN1
0.991749175 | 1.408311346 | 350 | TFC | C[Si](C)(O[Si](C)(C)C)O[Si](C)(C)C | 139.0233555 | 0.0005 | 20 | 19.4 | 88.2 | 0.72 | 0.36 | 0.74 | 1.4 | 2.6 | 7.4 | 1.05 | 14.8 | 4.3 | 5 |  | 0.0467438 | CC(C)(C)OC | CF | N#CC1=CC(F)=CC(F)=C1 | 1.83648 | 31.073 | 13 | 10 | 3 | 3 | 7 | 0 | 1 | 0 | 0 | 23.79 | 23.79 | 116.3214803 | CC(C)(C)OC.N#CC1=CC(F)=CC(F)=C1
1.001792115 | 1.257242812 | 300 | Polyimide | O=C(C1=CC(C(N2C)=O)=C(C=C1)C2=O)C3=CC=C(C4=C3)C(N(C4=O)C5=CC=C(C=C5C)C6=CC=C(C=C6)C7=CC=C(C=C7)C)=O | 236.35 | 0.0005 | 20 | 19.4 | 88.2 | 0.72 | 0.36 | 0.74 | 1.4 | 2.6 | 7.4 | 1.05 | 14.8 | 4.3 | 5 |  | -0.02377567 | CC(C)(C)OC | CF | CC(C)(CC(=C)C1=CC=CC=C1)C2=CC=CC=C2 | 5.0677 | 79.561 | 38 | 18 | 0 | 20 | 18 | 0 | 0 | 4 | 0.210526316 | 0 | 0 | 254.9160624 | CC(C)(C)OC.CC(C)(CC(=C)C1=CC=CC=C1)C2=CC=CC=C2
0.842639594 | 1.4625323 | 200 | Polyimide | O=C(C1=CC(C(N2C)=O)=C(C=C1)C2=O)C3=CC=C(C4=C3)C(N(C4=O)C5=CC=C(C=C5C)C6=CC=C(C=C6)C7=CC=C(C=C7)C)=O | 154.21 | 0.0005 | 10 | 22.55 | 32.04 | 0.505 | 0.55 | 0.792 | 1.6 | 33 | 14.5 | -0.82 | 7.4 | 6 | 10.9 |  | 0.1916821 | CO | CF | c1ccc(-c2ccccc2)cc1 | 3.3536 | 51.878 | 22 | 12 | 0 | 10 | 12 | 0 | 0 | 1 | 0.076923077 | 0 | 0 | 153.7766101 | CO.c1ccc(-c2ccccc2)cc1
1.086486486 | 1.807038835 | 300 | Polyimide | O=C(C1=CC(C(N2C)=O)=C(C=C1)C2=O)C3=CC=C(C4=C3)C(N(C4=O)C5=CC=C(C=C5C)C6=CC=C(C=C6)C7=CC=C(C=C7)C)=O | 170 | 0.0005 | 20 | 36.76 | 73.1 | 0.666 | 0.8 | 0.937 | 3.8 | 37 | 12.1 | -0.74 | 8.5 | 6.7 | 5.5 |  | 0.4146818 | O=CN(C)C | CF | Nc1ccc(Br)cc1 | 2.0313 | 38.5544 | 14 | 8 | 2 | 6 | 6 | 0 | 1 | 0 | 0 | 26.02 | 26.02 | 111.4469144 | O=CN(C)C.Nc1ccc(Br)cc1
0.9650153 | 1.546458739 | 200 |  |  | 348.1576 | 0.002387858 | 30 | 22.32 | 46.1 | 0.52 | 1.07 | 1.044 | 1.7 | 24 | 13.4 | -0.32 | 7.7 | 4.3 | 9.5 |  | 0.9751399 | CCO | CF | [H][C@@]1([C@@H](C2=CC=NC3=CC=C(C=C23)O)OC(C(C)(C)C)=O)C[C@@H]4CC[N@]1C[C@@H]4C=C | 4.4672 | 113.4678 | 59 | 29 | 5 | 30 | 24 | 3 | 5 | 4 | 0.125 | 62.66 | 62.66 | 378.5432579 | CCO.[H][C@@]1([C@@H](C2=CC=NC3=CC=C(C=C23)O)OC(C(C)(C)C)=O)C[C@@H]4CC[N@]1C[C@@H]4C=C
1.751755 | 1.773234201 | 600 |  |  | 505.1201 | 0.01628979 | 10 | 28.53 | 92.1 | 0.697 | 0.59 | 0.867 | 0.36 | 2.4 | 8.9 | 2.69 | 8.8 | 0.7 | 1 |  | 0.6019182 | CC1=CC=CC=C1 | CF | CC(C1=CC=CC=C1)CC(C2=CC=CC=C2)CC(C3=CC=CC=C3)CC(C)(C)C4=CC=CC=C4 | 9.5058 | 146.542 | 72 | 34 | 0 | 38 | 34 | 0 | 0 | 10 | 0.27027027 | 0 | 0 | 471.9566134 | CC1=CC=CC=C1.CC(C1=CC=CC=C1)CC(C2=CC=CC=C2)CC(C3=CC=CC=C3)CC(C)(C)C4=CC=CC=C4
0.842639594 | 1.4625323 | 200 | Polyimide | O=C(C1=CC(C(N2C)=O)=C(C=C1)C2=O)C3=CC=C(C4=C3)C(N(C4=O)C5=CC=C(C=C5C)C6=CC=C(C=C6)C7=CC=C(C=C7)C)=O | 350 | 0.0005 | 20 | 22.55 | 32.04 | 0.505 | 0.55 | 0.792 | 1.6 | 33 | 14.5 | -0.82 | 7.4 | 6 | 10.9 |  | 1.005121 | CO | CF | CCN(CC)c1ccc2C=C(C(=O)Oc2c1)c3sc4ccccc4n3 | 4.9159 | 104.659 | 43 | 25 | 5 | 18 | 20 | 2 | 5 | 4 | 0.142857143 | 46.34 | 74.58 | 295.8051967 | CO.CCN(CC)c1ccc2C=C(C(=O)Oc2c1)c3sc4ccccc4n3
0.9650153 | 1.546458739 | 200 |  |  | 212.3 | 0.002387858 | 20 | 28.12 | 84.9 | 0.47 | 0.44 | 1.326 | 1.14 | 8.93 | 9.7 | 1.25 | 8.9 | 3.1 | 3 |  | 0.0160886 | ClCCl | CF | CCOC(=O)C(CC=C)(CC=C)C(=O)OCC | 2.2512 | 65.327 | 37 | 17 | 4 | 20 | 13 | 4 | 4 | 8 | 0.5 | 52.6 | 52.6 | 258.0193389 | ClCCl.CCOC(=O)C(CC=C)(CC=C)C(=O)OCC
1.18540146 | 1.778871883 | 500 | PDMS | CCO[Si](OCC)(OCC)CC[Si](OCC)(O[Si](OCC)(OCC)CC[Si](OCC)(OCC)OCC)OCC | 324.42 | 0.0005 | 20 | 28.53 | 92.1 | 0.697 | 0.59 | 0.867 | 0.36 | 2.4 | 8.9 | 2.69 | 8.8 | 0.7 | 1 |  | 0.478216 | CC1=CC=CC=C1 | CF | C=C[C@H]1CN2CC[C@H]1C[C@@H]2[C@@H](O)c1ccnc2ccc(OC)cc12 | 3.1732 | 95.0268 | 48 | 24 | 4 | 24 | 20 | 2 | 4 | 4 | 0.148148148 | 45.59 | 45.59 | 303.205549 | CC1=CC=CC=C1.C=C[C@H]1CN2CC[C@H]1C[C@@H]2[C@@H](O)c1ccnc2ccc(OC)cc12
1.751755 | 1.773234201 | 600 |  |  | 348.1576 | 0.002387858 | 20 | 28.53 | 92.1 | 0.697 | 0.59 | 0.867 | 0.36 | 2.4 | 8.9 | 2.69 | 8.8 | 0.7 | 1 |  | 0.5063677 | CC1=CC=CC=C1 | CF | CC(C1=CC=CC=C1)CC(C2=CC=CC=C2)CC(C)(C)C3=CC=CC=C3 | 7.3319 | 112.742 | 56 | 26 | 0 | 30 | 26 | 0 | 0 | 7 | 0.25 | 0 | 0 | 364.7545674 | CC1=CC=CC=C1.CC(C1=CC=CC=C1)CC(C2=CC=CC=C2)CC(C)(C)C3=CC=CC=C3
1.751755 | 1.773234201 | 600 |  |  | 785.9 | 0.01628979 | 10 | 19.1 | 41.1 | 0.55 | 0.37 | 0.786 | 3.5 | 37.5 | 11.9 | -0.34 | 7.5 | 8.8 | 3 |  | 0.3378169 | CC#N | CF | CC(C1=CC=CC=C1)CC(C2=CC=CC=C2)CC(C3=CC=CC=C3)CC(C4=CC=CC=C4)CC(C5=CC=CC=C5)CC(C)(C)C6=CC=CC=C6 | 13.8536 | 214.142 | 104 | 50 | 0 | 54 | 50 | 0 | 0 | 16 | 0.290909091 | 0 | 0 | 686.3607054 | CC#N.CC(C1=CC=CC=C1)CC(C2=CC=CC=C2)CC(C3=CC=CC=C3)CC(C4=CC=CC=C4)CC(C5=CC=CC=C5)CC(C)(C)C6=CC=CC=C6
1 | 1.287140341 | 300 | Polyimide | O=C(C1=CC(C(N2C)=O)=C(C=C1)C2=O)C3=CC=C(C4=C3)C(N(C4=O)C5=CC=C(C=C5C)C6=CC=C(C=C6)C7=CC=C(C=C7)C)=O | 136 | 0.0005 | 10 | 22.55 | 32.04 | 0.505 | 0.55 | 0.792 | 1.6 | 33 | 14.5 | -0.82 | 7.4 | 6 | 10.9 |  | 0.6801382 | CO | CF | C1=CC=C(C(=C1)C(=O)N)N | 0.3677 | 39.3723 | 18 | 10 | 3 | 8 | 7 | 1 | 2 | 1 | 0.1 | 69.11 | 69.11 | 126.6098089 | CO.C1=CC=C(C(=C1)C(=O)N)N
1 | 1.287140341 | 300 | Polyimide | O=C(C1=CC(C(N2C)=O)=C(C=C1)C2=O)C3=CC=C(C4=C3)C(N(C4=O)C5=CC=C(C=C5C)C6=CC=C(C=C6)C7=CC=C(C=C7)C)=O | 187 | 0.0005 | 10 | 22.55 | 32.04 | 0.505 | 0.55 | 0.792 | 1.6 | 33 | 14.5 | -0.82 | 7.4 | 6 | 10.9 |  | 0.9767152 | CO | CF | C1=CC2=C(C=CC(=C2)N)C=C1C(=O)O | 2.1202 | 55.3197 | 23 | 14 | 3 | 9 | 11 | 2 | 2 | 1 | 0.066666667 | 63.32 | 63.32 | 165.0578393 | CO.C1=CC2=C(C=CC(=C2)N)C=C1C(=O)O
1.787077335 | 1.787077335 | 200 | Polybenzimidazole | CC1=CC(C2=NC3=CC(C4=CC(NC(C5=CC=CC=C5)=N6)=C6C=C4)=CC=C3N2)=CC=C1 | 214 | 0.107 | 20 | 22.55 | 32.04 | 0.505 | 0.55 | 0.792 | 1.6 | 33 | 14.5 | -0.82 | 7.4 | 6 | 10.9 |  | 0.01188006 | CO | CF | COC1=CC(C2=CC=CC(OC)=C2)=CC=C1 | 3.3708 | 64.982 | 30 | 16 | 2 | 14 | 14 | 2 | 2 | 3 | 0.176470588 | 18.46 | 18.46 | 205.9490344 | CO.COC1=CC(C2=CC=CC(OC)=C2)=CC=C1
1.751755 | 1.773234201 | 280 |  |  | 822.5696 | 0.002387858 | 30 | 22.55 | 32.04 | 0.505 | 0.55 | 0.792 | 1.6 | 33 | 14.5 | -0.82 | 7.4 | 6 | 10.9 |  | 0.9852416 | CO | DE | CC(OCC(C)OCC(C)O)COC(C)COC(C)COC(C)COC(C)COC(C)COC(C)COC(C)COC(C)COC(C)COC(C)COC(C)COC(C)COC(C)CO | 5.436 | 249.9766 | 163 | 65 | 17 | 98 | 48 | 17 | 17 | 46 | 0.71875 | 178.91 | 178.91 | 988.1976079 | CO.CC(OCC(C)OCC(C)O)COC(C)COC(C)COC(C)COC(C)COC(C)COC(C)COC(C)COC(C)COC(C)COC(C)COC(C)COC(C)COC(C)CO
1.751755 | 1.773234201 | 400 |  |  | 822.5696 | 0.002387858 | 30 | 28.53 | 92.1 | 0.697 | 0.59 | 0.867 | 0.36 | 2.4 | 8.9 | 2.69 | 8.8 | 0.7 | 1 |  | 0.9798499 | CC1=CC=CC=C1 | DE | CC(C1=CC=CC=C1)CC(C2=CC=CC=C2)CC(C3=CC=CC=C3)CC(C4=CC=CC=C4)CC(C5=CC=CC=C5)CC(C6=CC=CC=C6)CC(C7=CC=CC=C7)CC(C8=CC=CC=C8)CC(C)(C)C9=CC=CC=C9 | 20.3753 | 315.542 | 152 | 74 | 0 | 78 | 74 | 0 | 0 | 25 | 0.304878049 | 0 | 0 | 1007.966843 | CC1=CC=CC=C1.CC(C1=CC=CC=C1)CC(C2=CC=CC=C2)CC(C3=CC=CC=C3)CC(C4=CC=CC=C4)CC(C5=CC=CC=C5)CC(C6=CC=CC=C6)CC(C7=CC=CC=C7)CC(C8=CC=CC=C8)CC(C)(C)C9=CC=CC=C9
0.841166937 | 1.507779699 | 350 | TFC | C[Si](C)(O[Si](C)(C)C)O[Si](C)(C)C | 197 | 0.0005 | 20 | 26.4 | 86.1 | 0.685 | 0.46 | 0.854 | 1.38 | 6.97 | 16.9 | 1.01 | 16.9 | 5 | 4.3 |  | 0.3745032 | CC1CCCO1 | CF | C1=C(C(=CC(=C1Cl)Cl)C#N)C#N | 2.73676 | 45.892 | 14 | 12 | 4 | 2 | 8 | 0 | 2 | 0 | 0 | 47.58 | 47.58 | 157.6283264 | CC1CCCO1.C1=C(C(=CC(=C1Cl)Cl)C#N)C#N
1.751755 | 1.773234201 | 600 |  |  | 822.5696 | 0.002387858 | 40 | 28.53 | 92.1 | 0.697 | 0.59 | 0.867 | 0.36 | 2.4 | 8.9 | 2.69 | 8.8 | 0.7 | 1 |  | 0.9696661 | CC1=CC=CC=C1 | CF | CC(C1=CC=CC=C1)CC(C2=CC=CC=C2)CC(C3=CC=CC=C3)CC(C4=CC=CC=C4)CC(C5=CC=CC=C5)CC(C6=CC=CC=C6)CC(C7=CC=CC=C7)CC(C8=CC=CC=C8)CC(C9=CC=CC=C9)CC(C%10=CC=CC=C%10)CC(C%11=CC=CC=C%11)CC(C%12=CC=CC=C%12)CC(C)(C)C%13=CC=CC=C%13 | 29.0709 | 450.742 | 216 | 106 | 0 | 110 | 106 | 0 | 0 | 37 | 0.313559322 | 0 | 0 | 1436.775027 | CC1=CC=CC=C1.CC(C1=CC=CC=C1)CC(C2=CC=CC=C2)CC(C3=CC=CC=C3)CC(C4=CC=CC=C4)CC(C5=CC=CC=C5)CC(C6=CC=CC=C6)CC(C7=CC=CC=C7)CC(C8=CC=CC=C8)CC(C9=CC=CC=C9)CC(C%10=CC=CC=C%10)CC(C%11=CC=CC=C%11)CC(C%12=CC=CC=C%12)CC(C)(C)C%13=CC=CC=C%13
1.751755 | 1.773234201 | 600 |  |  | 822.5696 | 0.002387858 | 40 | 28.53 | 92.1 | 0.697 | 0.59 | 0.867 | 0.36 | 2.4 | 8.9 | 2.69 | 8.8 | 0.7 | 1 |  | 1.009173 | CC1=CC=CC=C1 | CF | CC(C1=CC=CC=C1)CC(C2=CC=CC=C2)CC(C3=CC=CC=C3)CC(C4=CC=CC=C4)CC(C5=CC=CC=C5)CC(C6=CC=CC=C6)CC(C7=CC=CC=C7)CC(C8=CC=CC=C8)CC(C9=CC=CC=C9)CC(C%10=CC=CC=C%10)CC(C%11=CC=CC=C%11)CC(C%12=CC=CC=C%12)CC(C%13=CC=CC=C%13)CC(C%14=CC=CC=C%14)CC(C)(C)C%15=CC=CC=C%15 | 33.4187 | 518.342 | 248 | 122 | 0 | 126 | 122 | 0 | 0 | 43 | 0.316176471 | 0 | 0 | 1651.179119 | CC1=CC=CC=C1.CC(C1=CC=CC=C1)CC(C2=CC=CC=C2)CC(C3=CC=CC=C3)CC(C4=CC=CC=C4)CC(C5=CC=CC=C5)CC(C6=CC=CC=C6)CC(C7=CC=CC=C7)CC(C8=CC=CC=C8)CC(C9=CC=CC=C9)CC(C%10=CC=CC=C%10)CC(C%11=CC=CC=C%11)CC(C%12=CC=CC=C%12)CC(C%13=CC=CC=C%13)CC(C%14=CC=CC=C%14)CC(C)(C)C%15=CC=CC=C%15
1.773234201 | 1.773234201 | 200 | Polybenzimidazole | CC1=CC(C2=NC3=CC(C4=CC(NC(C5=CC=CC=C5)=N6)=C6C=C4)=CC=C3N2)=CC=C1 | 118.0530982 | 0.0005 | 20 | 19.1 | 41.1 | 0.55 | 0.37 | 0.786 | 3.5 | 37.5 | 11.9 | -0.34 | 7.5 | 8.8 | 3 |  | 0.3973165 | N#CC | CF | N#CC1=CC=C(N)C=C1 | 1.14048 | 35.5694 | 15 | 9 | 2 | 6 | 7 | 0 | 2 | 0 | 0 | 49.81 | 49.81 | 115.183123 | N#CC.N#CC1=CC=C(N)C=C1
1 | 1.287140341 | 300 | Polyimide | O=C(C1=CC(C(N2C)=O)=C(C=C1)C2=O)C3=CC=C(C4=C3)C(N(C4=O)C5=CC=C(C=C5C)C6=CC=C(C=C6)C7=CC=C(C=C7)C)=O | 158 | 0.0005 | 10 | 22.55 | 32.04 | 0.505 | 0.55 | 0.792 | 1.6 | 33 | 14.5 | -0.82 | 7.4 | 6 | 10.9 |  | 0.9700521 | CO | CF | NC1=CC=CC2=C(N)C=CC=C12 | 2.0042 | 52.7728 | 22 | 12 | 2 | 10 | 10 | 0 | 2 | 0 | 0 | 52.04 | 52.04 | 143.8146197 | CO.NC1=CC=CC2=C(N)C=CC=C12
1.18540146 | 1.778871883 | 500 | PDMS | CCO[Si](OCC)(OCC)CC[Si](OCC)(O[Si](OCC)(OCC)CC[Si](OCC)(OCC)OCC)OCC | 219.3 | 0.0005 | 20 | 28.53 | 92.1 | 0.697 | 0.59 | 0.867 | 0.36 | 2.4 | 8.9 | 2.69 | 8.8 | 0.7 | 1 |  | 0.3067298 | CC1=CC=CC=C1 | CF | C1=CC=C(C=C1)NC2=CC=CC3=CC=CC=C32 | 4.5834 | 73.6727 | 30 | 17 | 1 | 13 | 16 | 0 | 1 | 2 | 0.105263158 | 12.03 | 12.03 | 205.4279347 | CC1=CC=CC=C1.C1=CC=C(C=C1)NC2=CC=CC3=CC=CC=C32
0.842639594 | 1.4625323 | 200 | Polyimide | O=C(C1=CC(C(N2C)=O)=C(C=C1)C2=O)C3=CC=C(C4=C3)C(N(C4=O)C5=CC=C(C=C5C)C6=CC=C(C=C6)C7=CC=C(C=C7)C)=O | 116.16 | 0.0005 | 10 | 22.55 | 32.04 | 0.505 | 0.55 | 0.792 | 1.6 | 33 | 14.5 | -0.82 | 7.4 | 6 | 10.9 |  | 0.9087271 | CO | CF | C#Cc1ccc(C)cc1 | 1.97632 | 39.114 | 17 | 9 | 0 | 8 | 9 | 0 | 0 | 0 | 0 | 0 | 0 | 127.7815723 | CO.C#Cc1ccc(C)cc1
1.773234201 | 1.773234201 | 200 | Polybenzimidazole | CC1=CC(C2=NC3=CC(C4=CC(NC(C5=CC=CC=C5)=N6)=C6C=C4)=CC=C3N2)=CC=C1 | 217 | 0.0005 | 20 | 19.1 | 41.1 | 0.55 | 0.37 | 0.786 | 3.5 | 37.5 | 11.9 | -0.34 | 7.5 | 8.8 | 3 |  | 0.9405632 | N#CC | CF | COC1=CC(OC)=CC(Br)=C1 | 2.4663 | 47.246 | 20 | 11 | 3 | 9 | 8 | 2 | 2 | 2 | 0.181818182 | 18.46 | 18.46 | 152.6225782 | N#CC.COC1=CC(OC)=CC(Br)=C1
0.842639594 | 1.4625323 | 200 | Polyimide | O=C(C1=CC(C(N2C)=O)=C(C=C1)C2=O)C3=CC=C(C4=C3)C(N(C4=O)C5=CC=C(C=C5C)C6=CC=C(C=C6)C7=CC=C(C=C7)C)=O | 198 | 0.0005 | 20 | 22.55 | 32.04 | 0.505 | 0.55 | 0.792 | 1.6 | 33 | 14.5 | -0.82 | 7.4 | 6 | 10.9 |  | 0.3220277 | CO | CF | C(OCc1ccccc1)c2ccccc2 | 3.4034 | 61.377 | 29 | 15 | 1 | 14 | 14 | 1 | 1 | 4 | 0.25 | 9.23 | 9.23 | 197.1588075 | CO.C(OCc1ccccc1)c2ccccc2
0.990082645 | 1.546458739 | 350 | TFC | C[Si](C)(O[Si](C)(C)C)O[Si](C)(C)C | 310.1568946 | 0.0005 | 20 | 21.79 | 60.1 | 0.624 | 1.96 | 0.786 | 1.68 | 22 | 11.5 | 0.26 | 7.7 | 3 | 8 |  | -0.03905657 | CC(O)C | CF | CC(C)(C)C1=CC=C(C=C1)C(=O)CC(=O)C2=CC=C(C=C2)OC | 4.4484 | 91.414 | 45 | 23 | 3 | 22 | 20 | 3 | 3 | 5 | 0.208333333 | 43.37 | 43.37 | 313.2422548 | CC(O)C.CC(C)(C)C1=CC=C(C=C1)C(=O)CC(=O)C2=CC=C(C=C2)OC
1 | 1.287140341 | 300 | Polyimide | O=C(C1=CC(C(N2C)=O)=C(C=C1)C2=O)C3=CC=C(C4=C3)C(N(C4=O)C5=CC=C(C=C5C)C6=CC=C(C=C6)C7=CC=C(C=C7)C)=O | 152 | 0.0005 | 10 | 22.55 | 32.04 | 0.505 | 0.55 | 0.792 | 1.6 | 33 | 14.5 | -0.82 | 7.4 | 6 | 10.9 |  | 0.9884228 | CO | CF | OC(C(O)=O)C1=CC=CC=C1 | 0.8046 | 39.0376 | 19 | 11 | 3 | 8 | 8 | 3 | 2 | 2 | 0.181818182 | 57.53 | 57.53 | 139.4927269 | CO.OC(C(O)=O)C1=CC=CC=C1
1.033444816 | 1.371517398 | 350 | TFC | C[Si](C)(O[Si](C)(C)C)O[Si](C)(C)C | 204.22 | 0.0005 | 20 | 23.32 | 58.1 | 0.618 | 0.3 | 0.784 | 2.85 | 21 | 10 | -0.24 | 7.6 | 5.1 | 3.4 |  | 0.4378099 | CC(C)=O | CF | Cc1c(C=O)c(C)c(C=O)c(C)c1C=O | 2.04936 | 56.8155 | 27 | 15 | 3 | 12 | 12 | 3 | 3 | 3 | 0.2 | 51.21 | 51.21 | 203.4037499 | CC(C)=O.Cc1c(C=O)c(C)c(C=O)c(C)c1C=O
1.751755 | 1.773234201 | 280 |  |  | 348.1576 | 0.01628979 | 10 | 23.32 | 58.1 | 0.618 | 0.3 | 0.784 | 2.85 | 21 | 10 | -0.24 | 7.6 | 5.1 | 3.4 |  | 0.7500833 | CC(C)=O | CF | CC(C1=CC=CC=C1)CC(C2=CC=CC=C2)CC(C)(C)C3=CC=CC=C3 | 7.3319 | 112.742 | 56 | 26 | 0 | 30 | 26 | 0 | 0 | 7 | 0.25 | 0 | 0 | 364.7545674 | CC(C)=O.CC(C1=CC=CC=C1)CC(C2=CC=CC=C2)CC(C)(C)C3=CC=CC=C3
0.9650153 | 1.546458739 | 200 |  |  | 822.5696 | 0.002387858 | 40 | 19.1 | 41.1 | 0.55 | 0.37 | 0.786 | 3.5 | 37.5 | 11.9 | -0.34 | 7.5 | 8.8 | 3 |  | 1.006174 | CC#N | CF | CC(C1=CC=CC=C1)CC(C2=CC=CC=C2)CC(C3=CC=CC=C3)CC(C4=CC=CC=C4)CC(C5=CC=CC=C5)CC(C6=CC=CC=C6)CC(C7=CC=CC=C7)CC(C8=CC=CC=C8)CC(C9=CC=CC=C9)CC(C%10=CC=CC=C%10)CC(C)(C)C%11=CC=CC=C%11 | 24.7231 | 383.142 | 184 | 90 | 0 | 94 | 90 | 0 | 0 | 31 | 0.31 | 0 | 0 | 1222.370935 | CC#N.CC(C1=CC=CC=C1)CC(C2=CC=CC=C2)CC(C3=CC=CC=C3)CC(C4=CC=CC=C4)CC(C5=CC=CC=C5)CC(C6=CC=CC=C6)CC(C7=CC=CC=C7)CC(C8=CC=CC=C8)CC(C9=CC=CC=C9)CC(C%10=CC=CC=C%10)CC(C)(C)C%11=CC=CC=C%11
1.751755 | 1.773234201 | 220 |  |  | 822.5696 | 0.002387858 | 30 | 17.91 | 86.18 | 0.251 | 0.31 | 0.659 | 0.08 | 1.9 | 6.9 | 3.8 | 7.3 | 0 | 0 |  | 0.8298474 | CCCCCC | DE | CC(C1=CC=CC=C1)CC(C2=CC=CC=C2)CC(C3=CC=CC=C3)CC(C4=CC=CC=C4)CC(C5=CC=CC=C5)CC(C6=CC=CC=C6)CC(C7=CC=CC=C7)CC(C8=CC=CC=C8)CC(C)(C)C9=CC=CC=C9 | 20.3753 | 315.542 | 152 | 74 | 0 | 78 | 74 | 0 | 0 | 25 | 0.304878049 | 0 | 0 | 1007.966843 | CCCCCC.CC(C1=CC=CC=C1)CC(C2=CC=CC=C2)CC(C3=CC=CC=C3)CC(C4=CC=CC=C4)CC(C5=CC=CC=C5)CC(C6=CC=CC=C6)CC(C7=CC=CC=C7)CC(C8=CC=CC=C8)CC(C)(C)C9=CC=CC=C9
0.991749175 | 1.408311346 | 350 | TFC | C[Si](C)(O[Si](C)(C)C)O[Si](C)(C)C | 210.9632759 | 0.0005 | 20 | 19.4 | 88.2 | 0.72 | 0.36 | 0.74 | 1.4 | 2.6 | 7.4 | 1.05 | 14.8 | 4.3 | 5 |  | 0.3358263 | CC(C)(C)OC | CF | O=C1NC2=C(C=CC(Br)=C2)C1 | 1.9437 | 46.4757 | 17 | 11 | 3 | 6 | 8 | 1 | 1 | 0 | 0 | 29.1 | 29.1 | 139.8361939 | CC(C)(C)OC.O=C1NC2=C(C=CC(Br)=C2)C1
0.991749175 | 1.408311346 | 350 | TFC | C[Si](C)(O[Si](C)(C)C)O[Si](C)(C)C | 215.05 | 0.0005 | 20 | 19.4 | 88.2 | 0.72 | 0.36 | 0.74 | 1.4 | 2.6 | 7.4 | 1.05 | 14.8 | 4.3 | 5 |  | 0.07978457 | CC(C)(C)OC | CF | BrC1=CC=C(C(OC)=O)C=C1 | 2.2357 | 45.4815 | 18 | 11 | 3 | 7 | 8 | 2 | 2 | 1 | 0.090909091 | 26.3 | 26.3 | 149.9861192 | CC(C)(C)OC.BrC1=CC=C(C(OC)=O)C=C1
1 | 1.287140341 | 300 | Polyimide | O=C(C1=CC(C(N2C)=O)=C(C=C1)C2=O)C3=CC=C(C4=C3)C(N(C4=O)C5=CC=C(C=C5C)C6=CC=C(C=C6)C7=CC=C(C=C7)C)=O | 420 | 0.0005 | 10 | 22.55 | 32.04 | 0.505 | 0.55 | 0.792 | 1.6 | 33 | 14.5 | -0.82 | 7.4 | 6 | 10.9 | 1.54 | 0.4925173 | CO | CF | C[N+]1(CCCC(C1)OC(=O)C(C2=CC=CC=C2)(C3=CC=CC=C3)O)C | 2.7045 | 96.8392 | 51 | 25 | 4 | 26 | 21 | 3 | 3 | 4 | 0.148148148 | 46.53 | 46.53 | 333.1332301 | CO.C[N+]1(CCCC(C1)OC(=O)C(C2=CC=CC=C2)(C3=CC=CC=C3)O)C
1 | 1.287140341 | 300 | Polyimide | O=C(C1=CC(C(N2C)=O)=C(C=C1)C2=O)C3=CC=C(C4=C3)C(N(C4=O)C5=CC=C(C=C5C)C6=CC=C(C=C6)C7=CC=C(C=C7)C)=O | 229 | 0.0005 | 20 | 22.55 | 32.04 | 0.505 | 0.55 | 0.792 | 1.6 | 33 | 14.5 | -0.82 | 7.4 | 6 | 10.9 | 1.23 | 0.344947 | CO | CF | C1=CC(=CC(=C1)I)C#N | 2.16288 | 43.874 | 13 | 9 | 2 | 4 | 7 | 0 | 1 | 0 | 0 | 23.79 | 23.79 | 129.4631645 | CO.C1=CC(=CC(=C1)I)C#N
0.842639594 | 1.4625323 | 200 | Polyimide | O=C(C1=CC(C(N2C)=O)=C(C=C1)C2=O)C3=CC=C(C4=C3)C(N(C4=O)C5=CC=C(C=C5C)C6=CC=C(C=C6)C7=CC=C(C=C7)C)=O | 127 | 0.0005 | 20 | 22.55 | 32.04 | 0.505 | 0.55 | 0.792 | 1.6 | 33 | 14.5 | -0.82 | 7.4 | 6 | 10.9 | 0.81 | 0.221134 | CO | CF | NC1=CC=C(Cl)C=C1 | 1.9222 | 35.8644 | 14 | 8 | 2 | 6 | 6 | 0 | 1 | 0 | 0 | 26.02 | 26.02 | 107.3743631 | CO.NC1=CC=C(Cl)C=C1
1.098066298 | 1.738984567 | 500 | PDMS | CCO[Si](OCC)(OCC)CC[Si](OCC)(O[Si](OCC)(OCC)CC[Si](OCC)(OCC)OCC)OCC | 438.43 | 0.0005 | 20 | 23.75 | 88.1 | 0.677 | 0.46 | 0.902 | 1.78 | 6 | 9.1 | 0.73 | 7.7 | 2.6 | 3.5 | 2.439741329 | -0.236007 | CC(OCC)=O | CF | O=C(O)c1ccc(-c2cc(-c3ccc(C(=O)O)cc3)cc(-c3ccc(C(=O)O)cc3)c2)cc1 | 5.7822 | 123.6279 | 51 | 33 | 6 | 18 | 27 | 6 | 3 | 6 | 0.166666667 | 111.9 | 111.9 | 395.7167017 | CC(OCC)=O.O=C(O)c1ccc(-c2cc(-c3ccc(C(=O)O)cc3)cc(-c3ccc(C(=O)O)cc3)c2)cc1
0.9650153 | 1.546458739 | 500 |  |  | 504.1167 | 0.002387858 | 30 | 23.32 | 58.1 | 0.618 | 0.3 | 0.784 | 2.85 | 21 | 10 | -0.24 | 7.6 | 5.1 | 3.4 | 2.45 | 0.8798911 | CC(C)=O | DE | CC(OCC(C)OCC(C)O)COC(C)COC(C)COC(C)COC(C)COC(C)CO | 2.1952 | 126.6646 | 83 | 33 | 9 | 50 | 24 | 9 | 9 | 22 | 0.6875 | 105.07 | 105.07 | 502.7721469 | CC(C)=O.CC(OCC(C)OCC(C)O)COC(C)COC(C)COC(C)COC(C)COC(C)CO
1.751755 | 1.773234201 | 220 |  |  | 505.1201 | 0.002387858 | 30 | 22.32 | 46.1 | 0.52 | 1.07 | 1.044 | 1.7 | 24 | 13.4 | -0.32 | 7.7 | 4.3 | 9.5 | 2.41 | 0.9506986 | CCO | DE | CC1(NC2=C3C(=C(C=C2)N=NC4=CC=C(C5=CC=CC=C54)N=NC6=CC=CC=C6)C=CC=C3N1)C | 9.3973 | 144.0144 | 59 | 35 | 6 | 24 | 29 | 0 | 6 | 4 | 0.1 | 73.5 | 73.5 | 407.9349561 | CCO.CC1(NC2=C3C(=C(C=C2)N=NC4=CC=C(C5=CC=CC=C54)N=NC6=CC=CC=C6)C=CC=C3N1)C
0.990082645 | 1.546458739 | 350 | TFC | C[Si](C)(O[Si](C)(C)C)O[Si](C)(C)C | 299.0728477 | 0.0005 | 20 | 21.79 | 60.1 | 0.624 | 1.96 | 0.786 | 1.68 | 22 | 11.5 | 0.26 | 7.7 | 3 | 8 | 0.322751323 | 0.3281725 | CC(O)C | CF | COC(NC1=NC2=C(C=C(SC3=CC=CC=C3)C=C2)N1)=O | 3.8924 | 82.6864 | 34 | 21 | 6 | 13 | 15 | 2 | 4 | 3 | 0.130434783 | 67.01 | 92.31 | 246.2149491 | CC(O)C.COC(NC1=NC2=C(C=C(SC3=CC=CC=C3)C=C2)N1)=O
1.10106383 | 1.831786543 | 500 | PDMS | CCO[Si](OCC)(OCC)CC[Si](OCC)(O[Si](OCC)(OCC)CC[Si](OCC)(OCC)OCC)OCC | 236.35 | 0.0005 | 20 | 26.4 | 86.1 | 0.685 | 0.46 | 0.854 | 1.38 | 6.97 | 16.9 | 1.01 | 16.9 | 5 | 4.3 | 8.90717603 | 0.7028827 | CC1CCCO1 | CF | CC(C)(CC(=C)C1=CC=CC=C1)C2=CC=CC=C2 | 5.0677 | 79.561 | 38 | 18 | 0 | 20 | 18 | 0 | 0 | 4 | 0.210526316 | 0 | 0 | 254.9160624 | CC1CCCO1.CC(C)(CC(=C)C1=CC=CC=C1)C2=CC=CC=C2
0.869186047 | 1.497802734 | 350 | TFC | C[Si](C)(O[Si](C)(C)C)O[Si](C)(C)C | 164 | 0.0005 | 20 | 22.32 | 46.1 | 0.52 | 1.07 | 1.044 | 1.7 | 24 | 13.4 | -0.32 | 7.7 | 4.3 | 9.5 | 0.227163745 | 0.1440603 | CCO | CF | CCC(C1=CC=CC=C1)C(=O)O | 2.2648 | 47.1098 | 24 | 12 | 2 | 12 | 10 | 2 | 1 | 3 | 0.25 | 37.3 | 37.3 | 165.2944704 | CCO.CCC(C1=CC=CC=C1)C(=O)O
1.751755 | 1.773234201 | 600 |  |  | 822.5696 | 0.002387858 | 30 | 23.32 | 58.1 | 0.618 | 0.3 | 0.784 | 2.85 | 21 | 10 | -0.24 | 7.6 | 5.1 | 3.4 | 2.04 | 0.9933639 | CC(C)=O | CF | CC(C1=CC=CC=C1)CC(C2=CC=CC=C2)CC(C3=CC=CC=C3)CC(C4=CC=CC=C4)CC(C5=CC=CC=C5)CC(C6=CC=CC=C6)CC(C7=CC=CC=C7)CC(C8=CC=CC=C8)CC(C9=CC=CC=C9)CC(C%10=CC=CC=C%10)CC(C%11=CC=CC=C%11)CC(C%12=CC=CC=C%12)CC(C)(C)C%13=CC=CC=C%13 | 29.0709 | 450.742 | 216 | 106 | 0 | 110 | 106 | 0 | 0 | 37 | 0.313559322 | 0 | 0 | 1436.775027 | CC(C)=O.CC(C1=CC=CC=C1)CC(C2=CC=CC=C2)CC(C3=CC=CC=C3)CC(C4=CC=CC=C4)CC(C5=CC=CC=C5)CC(C6=CC=CC=C6)CC(C7=CC=CC=C7)CC(C8=CC=CC=C8)CC(C9=CC=CC=C9)CC(C%10=CC=CC=C%10)CC(C%11=CC=CC=C%11)CC(C%12=CC=CC=C%12)CC(C)(C)C%13=CC=CC=C%13
0.842639594 | 1.4625323 | 200 | Polyimide | O=C(C1=CC(C(N2C)=O)=C(C=C1)C2=O)C3=CC=C(C4=C3)C(N(C4=O)C5=CC=C(C=C5C)C6=CC=C(C=C6)C7=CC=C(C=C7)C)=O | 295 | 0.0005 | 20 | 22.55 | 32.04 | 0.505 | 0.55 | 0.792 | 1.6 | 33 | 14.5 | -0.82 | 7.4 | 6 | 10.9 | 0.81 | 0.9859708 | CO | CF | CC(C)NCC(COC1=CC=CC2=CC=CC=C21)O | 2.5775 | 78.5885 | 40 | 19 | 3 | 21 | 16 | 2 | 3 | 6 | 0.3 | 41.49 | 41.49 | 254.1742244 | CO.CC(C)NCC(COC1=CC=CC2=CC=CC=C21)O
0.9650153 | 1.546458739 | 150 |  |  | 478.5773 | 0.002387858 | 30 | 23.75 | 88.1 | 0.677 | 0.46 | 0.902 | 1.78 | 6 | 9.1 | 0.73 | 7.7 | 2.6 | 3.5 | 3.23 | 0.6328294 | CC(OCC)=O | DE | COC1=C(C=C2C(=C1)CC(C2=O)CC3CCN(CC3)CC4=CC=CC=C4)OC | 4.3611 | 110.1305 | 57 | 28 | 4 | 29 | 24 | 3 | 4 | 6 | 0.193548387 | 38.77 | 38.77 | 371.3464973 | CC(OCC)=O.COC1=C(C=C2C(=C1)CC(C2=O)CC3CCN(CC3)CC4=CC=CC=C4)OC
1.861471861 | 1.861471861 | 200 | Polybenzimidazole | CC1=CC(C2=NC3=CC(C4=CC(NC(C5=CC=CC=C5)=N6)=C6C=C4)=CC=C3N2)=CC=C1 | 134 | 0.0005 | 20 | 22.32 | 46.1 | 0.52 | 1.07 | 1.044 | 1.7 | 24 | 13.4 | -0.32 | 7.7 | 4.3 | 9.5 | 0.888617555 | 0.01458961 | CCO | CF | C1CC2=CC=CC=C2C1O | 1.6662 | 39.7228 | 20 | 10 | 1 | 10 | 9 | 1 | 1 | 0 | 0 | 20.23 | 20.23 | 129.4882582 | CCO.C1CC2=CC=CC=C2C1O
1.751755 | 1.773234201 | 600 |  |  | 822.5696 | 0.002387858 | 30 | 19.1 | 41.1 | 0.55 | 0.37 | 0.786 | 3.5 | 37.5 | 11.9 | -0.34 | 7.5 | 8.8 | 3 | 0.4 | 0.8229069 | CC#N | CF | CC(C1=CC=CC=C1)CC(C2=CC=CC=C2)CC(C3=CC=CC=C3)CC(C4=CC=CC=C4)CC(C5=CC=CC=C5)CC(C6=CC=CC=C6)CC(C7=CC=CC=C7)CC(C8=CC=CC=C8)CC(C)(C)C9=CC=CC=C9 | 20.3753 | 315.542 | 152 | 74 | 0 | 78 | 74 | 0 | 0 | 25 | 0.304878049 | 0 | 0 | 1007.966843 | CC#N.CC(C1=CC=CC=C1)CC(C2=CC=CC=C2)CC(C3=CC=CC=C3)CC(C4=CC=CC=C4)CC(C5=CC=CC=C5)CC(C6=CC=CC=C6)CC(C7=CC=CC=C7)CC(C8=CC=CC=C8)CC(C)(C)C9=CC=CC=C9
1.154761905 | 1.338009172 | 300 | Polyimide | O=C(C1=CC(C(N2C)=O)=C(C=C1)C2=O)C3=CC=C(C4=C3)C(N(C4=O)C5=CC=C(C=C5C)C6=CC=C(C=C6)C7=CC=C(C=C7)C)=O | 218.03 | 0.0005 | 20 | 21.79 | 60.1 | 0.624 | 1.96 | 0.786 | 1.68 | 22 | 11.5 | 0.26 | 7.7 | 3 | 8 | 0.066137566 | 0.08189107 | CC(O)C | CF | Cc1ccc(I)cc1 | 2.59962 | 43.896 | 15 | 8 | 1 | 7 | 7 | 0 | 0 | 0 | 0 | 0 | 0 | 123.7393218 | CC(O)C.Cc1ccc(I)cc1
0.996441281 | 1.312207792 | 300 | Polyimide | O=C(C1=CC(C(N2C)=O)=C(C=C1)C2=O)C3=CC=C(C4=C3)C(N(C4=O)C5=CC=C(C=C5C)C6=CC=C(C=C6)C7=CC=C(C=C7)C)=O | 178.23 | 0.0005 | 20 | 26.4 | 86.1 | 0.685 | 0.46 | 0.854 | 1.38 | 6.97 | 16.9 | 1.01 | 16.9 | 5 | 4.3 | 0.43 | 0.3110046 | CC1CCCO1 | CF | C(#Cc1ccccc1)c1ccccc1 | 3.0864 | 58.864 | 24 | 14 | 0 | 10 | 14 | 0 | 0 | 0 | 0 | 0 | 0 | 183.0956626 | CC1CCCO1.C(#Cc1ccccc1)c1ccccc1
1.541984733 | 1.541984733 | 200 | Polybenzimidazole | CC1=CC(C2=NC3=CC(C4=CC(NC(C5=CC=CC=C5)=N6)=C6C=C4)=CC=C3N2)=CC=C1 | 222.1044651 | 0.0005 | 20 | 19.4 | 88.2 | 0.72 | 0.36 | 0.74 | 1.4 | 2.6 | 7.4 | 1.05 | 14.8 | 4.3 | 5 | 28.75928816 | 0.06063063 | CC(C)(C)OC | CF | OCCC1=C2C=CC=CC2=CC3=CC=CC=C13 | 3.5278 | 72.2438 | 31 | 17 | 1 | 14 | 16 | 1 | 1 | 2 | 0.105263158 | 20.23 | 20.23 | 205.85786 | CC(C)(C)OC.OCCC1=C2C=CC=CC2=CC3=CC=CC=C13
1 | 1.287140341 | 300 | Polyimide | O=C(C1=CC(C(N2C)=O)=C(C=C1)C2=O)C3=CC=C(C4=C3)C(N(C4=O)C5=CC=C(C=C5C)C6=CC=C(C=C6)C7=CC=C(C=C7)C)=O | 194 | 0.0005 | 20 | 22.55 | 32.04 | 0.505 | 0.55 | 0.792 | 1.6 | 33 | 14.5 | -0.82 | 7.4 | 6 | 10.9 | 1.23 | 0.8381661 | CO | CF | CN1C=NC2=C1C(=O)N(C(=O)N2C)C | -1.0293 | 51.196 | 24 | 14 | 6 | 10 | 8 | 2 | 6 | 0 | 0 | 61.82 | 61.82 | 151.4330833 | CO.CN1C=NC2=C1C(=O)N(C(=O)N2C)C
1.033444816 | 1.371517398 | 350 | TFC | C[Si](C)(O[Si](C)(C)C)O[Si](C)(C)C | 164 | 0.0005 | 20 | 23.32 | 58.1 | 0.618 | 0.3 | 0.784 | 2.85 | 21 | 10 | -0.24 | 7.6 | 5.1 | 3.4 | 2.065696649 | 0.314113 | CC(C)=O | CF | CCC(C1=CC=CC=C1)C(=O)O | 2.2648 | 47.1098 | 24 | 12 | 2 | 12 | 10 | 2 | 1 | 3 | 0.25 | 37.3 | 37.3 | 165.2944704 | CC(C)=O.CCC(C1=CC=CC=C1)C(=O)O
1 | 1.287140341 | 300 | Polyimide | O=C(C1=CC(C(N2C)=O)=C(C=C1)C2=O)C3=CC=C(C4=C3)C(N(C4=O)C5=CC=C(C=C5C)C6=CC=C(C=C6)C7=CC=C(C=C7)C)=O | 212.3 | 0.10615 | 10 | 22.55 | 32.04 | 0.505 | 0.55 | 0.792 | 1.6 | 33 | 14.5 | -0.82 | 7.4 | 6 | 10.9 | 1.54 | 0.9292636 | CO | CF | C1=CC=C(C=C1)NC(=O)C2=CC=C(C=C2)N | 2.5211 | 65.2496 | 28 | 16 | 3 | 12 | 13 | 1 | 2 | 2 | 0.117647059 | 55.12 | 55.12 | 199.2198845 | CO.C1=CC=C(C=C1)NC(=O)C2=CC=C(C=C2)N
1.861471861 | 1.861471861 | 200 | Polybenzimidazole | CC1=CC(C2=NC3=CC(C4=CC(NC(C5=CC=CC=C5)=N6)=C6C=C4)=CC=C3N2)=CC=C1 | 310.1568946 | 0.0005 | 20 | 22.32 | 46.1 | 0.52 | 1.07 | 1.044 | 1.7 | 24 | 13.4 | -0.32 | 7.7 | 4.3 | 9.5 | 0.888617555 | 0.1467303 | CCO | CF | CC(C)(C)C1=CC=C(C=C1)C(=O)CC(=O)C2=CC=C(C=C2)OC | 4.4484 | 91.414 | 45 | 23 | 3 | 22 | 20 | 3 | 3 | 5 | 0.208333333 | 43.37 | 43.37 | 313.2422548 | CCO.CC(C)(C)C1=CC=C(C=C1)C(=O)CC(=O)C2=CC=C(C=C2)OC
1 | 1.287140341 | 300 | Polyimide | O=C(C1=CC(C(N2C)=O)=C(C=C1)C2=O)C3=CC=C(C4=C3)C(N(C4=O)C5=CC=C(C=C5C)C6=CC=C(C=C6)C7=CC=C(C=C7)C)=O | 139 | 0.0005 | 10 | 22.55 | 32.04 | 0.505 | 0.55 | 0.792 | 1.6 | 33 | 14.5 | -0.82 | 7.4 | 6 | 10.9 | 1.54 | 0.3000212 | CO | CF | OC1=CC=CC([N+]([O-])=O)=C1 | 1.3004 | 34.7612 | 15 | 10 | 4 | 5 | 6 | 3 | 3 | 1 | 0.1 | 63.37 | 63.37 | 115.897517 | CO.OC1=CC=CC([N+]([O-])=O)=C1
1 | 1.274287156 | 150 | Polyimide | O=C(C1=CC(C(N2C)=O)=C(C=C1)C2=O)C3=CC=C(C4=C3)C(N(C4=O)C5=CC=C(C=C5C)C6=CC=C(C=C6)C7=CC=C(C=C7)C)=O | 116.16 | 0.0005 | 20 | 22.55 | 32.04 | 0.505 | 0.55 | 0.792 | 1.6 | 33 | 14.5 | -0.82 | 7.4 | 6 | 10.9 | 0.7475 | 0.6466712 | CO | CF | C#Cc1ccc(C)cc1 | 1.97632 | 39.114 | 17 | 9 | 0 | 8 | 9 | 0 | 0 | 0 | 0 | 0 | 0 | 127.7815723 | CO.C#Cc1ccc(C)cc1
1 | 1.287140341 | 300 | Polyimide | O=C(C1=CC(C(N2C)=O)=C(C=C1)C2=O)C3=CC=C(C4=C3)C(N(C4=O)C5=CC=C(C=C5C)C6=CC=C(C=C6)C7=CC=C(C=C7)C)=O | 166.0266087 | 0.0005 | 20 | 22.55 | 32.04 | 0.505 | 0.55 | 0.792 | 1.6 | 33 | 14.5 | -0.82 | 7.4 | 6 | 10.9 | 1.23 | 0.9485237 | CO | CF | O=C(O)C1=CC=C(C(O)=O)C=C1 | 1.083 | 40.3606 | 18 | 12 | 4 | 6 | 8 | 4 | 2 | 2 | 0.166666667 | 74.6 | 74.6 | 145.6464949 | CO.O=C(O)C1=CC=C(C(O)=O)C=C1
1 | 1.274287156 | 150 | Polyimide | O=C(C1=CC(C(N2C)=O)=C(C=C1)C2=O)C3=CC=C(C4=C3)C(N(C4=O)C5=CC=C(C=C5C)C6=CC=C(C=C6)C7=CC=C(C=C7)C)=O | 109 | 0.0005 | 10 | 22.55 | 32.04 | 0.505 | 0.55 | 0.792 | 1.6 | 33 | 14.5 | -0.82 | 7.4 | 6 | 10.9 | 0.88 | 0.5008929 | CO | CF | NC1=CC=CC(N)=N1 | 0.246 | 33.0618 | 15 | 8 | 3 | 7 | 5 | 0 | 3 | 0 | 0 | 64.93 | 64.93 | 96.86083107 | CO.NC1=CC=CC(N)=N1
1 | 1.274287156 | 150 | Polyimide | O=C(C1=CC(C(N2C)=O)=C(C=C1)C2=O)C3=CC=C(C4=C3)C(N(C4=O)C5=CC=C(C=C5C)C6=CC=C(C=C6)C7=CC=C(C=C7)C)=O | 199.9997609 | 0.0005 | 10 | 22.55 | 32.04 | 0.505 | 0.55 | 0.792 | 1.6 | 33 | 14.5 | -0.82 | 7.4 | 6 | 10.9 | 0.88 | 0.9503216 | CO | CF | N#CC1=C(F)C(F)=C(C#N)C(F)=C1F | 1.98636 | 35.704 | 14 | 14 | 6 | 0 | 8 | 0 | 2 | 0 | 0 | 47.58 | 47.58 | 151.4764262 | CO.N#CC1=C(F)C(F)=C(C#N)C(F)=C1F
0.842639594 | 1.4625323 | 200 | Polyimide | O=C(C1=CC(C(N2C)=O)=C(C=C1)C2=O)C3=CC=C(C4=C3)C(N(C4=O)C5=CC=C(C=C5C)C6=CC=C(C=C6)C7=CC=C(C=C7)C)=O | 150.1044651 | 0.0005 | 20 | 22.55 | 32.04 | 0.505 | 0.55 | 0.792 | 1.6 | 33 | 14.5 | -0.82 | 7.4 | 6 | 10.9 | 0.81 | 0.9634935 | CO | CF | CC1=CC(O)=C(C(C)C)C=C1 | 2.82402 | 46.9328 | 25 | 11 | 1 | 14 | 10 | 1 | 1 | 1 | 0.090909091 | 20.23 | 20.23 | 159.1407023 | CO.CC1=CC(O)=C(C(C)C)C=C1
1.092437 | 1.738984567 | 500 | PDMS | CCO[Si](OCC)(OCC)CC[Si](OCC)(O[Si](OCC)(OCC)CC[Si](OCC)(OCC)OCC)OCC | 822.5696 | 0.002387858 | 30 | 23.32 | 58.1 | 0.618 | 0.3 | 0.784 | 2.85 | 21 | 10 | -0.24 | 7.6 | 5.1 | 3.4 | 1.4 | 0.8450413 | CC(C)=O | DE | CCCCCCCCCCCCCCCC(OCC(COC(CCCCCCCCCCCCCCC)=O)OC(CCCCCCCCCCCCCCC)=O)=O | 16.4285 | 242.734 | 155 | 57 | 6 | 98 | 51 | 6 | 6 | 47 | 0.839285714 | 78.9 | 78.9 | 935.4836902 | CC(C)=O.CCCCCCCCCCCCCCCC(OCC(COC(CCCCCCCCCCCCCCC)=O)OC(CCCCCCCCCCCCCCC)=O)=O
1.751755 | 1.773234201 | 600 |  |  | 822.5696 | 0.002387858 | 20 | 22.32 | 46.1 | 0.52 | 1.07 | 1.044 | 1.7 | 24 | 13.4 | -0.32 | 7.7 | 4.3 | 9.5 | 0.27 | 0.8438355 | CCO | CF | O=C(C(CC(CC(C(OC)=O)C)(C(OC)=O)C)(CC(C(OC)=O)(CC(C(OC)=O)(CC(C(OC)=O)(CC(C(OC)=O)(CC(C(OC)=O)(CC(C(OC)=O)(CC(C(OC)=O)(C)C)C)C)C)C)C)C)C)OC | 5.94 | 249.514 | 152 | 70 | 20 | 82 | 50 | 20 | 20 | 28 | 0.405797101 | 263 | 263 | 1022.79567 | CCO.O=C(C(CC(CC(C(OC)=O)C)(C(OC)=O)C)(CC(C(OC)=O)(CC(C(OC)=O)(CC(C(OC)=O)(CC(C(OC)=O)(CC(C(OC)=O)(CC(C(OC)=O)(CC(C(OC)=O)(C)C)C)C)C)C)C)C)C)OC
0.9650153 | 1.546458739 | 200 |  |  | 211.1899 | 0.002387858 | 40 | 22.32 | 46.1 | 0.52 | 1.07 | 1.044 | 1.7 | 24 | 13.4 | -0.32 | 7.7 | 4.3 | 9.5 | 0.64 | 0.9635384 | CCO | CF | C1=CC(=C(C=C1/C=C/C(=O)O)O)O | 1.1956 | 46.4414 | 21 | 13 | 4 | 8 | 9 | 4 | 3 | 2 | 0.153846154 | 77.76 | 77.76 | 162.9424801 | CCO.C1=CC(=C(C=C1/C=C/C(=O)O)O)O
1.751755 | 1.773234201 | 220 |  |  | 236.35 | 0.002387858 | 30 | 17.91 | 86.18 | 0.251 | 0.31 | 0.659 | 0.08 | 1.9 | 6.9 | 3.8 | 7.3 | 0 | 0 | 0.17 | 0.9309516 | CCCCCC | DE | C=C(C1=CC=CC=C1)CC(C)(C)C2=CC=CC=C2 | 5.0677 | 79.561 | 38 | 18 | 0 | 20 | 18 | 0 | 0 | 4 | 0.210526316 | 0 | 0 | 254.9160624 | CCCCCC.C=C(C1=CC=CC=C1)CC(C)(C)C2=CC=CC=C2
1.055325035 | 1.670148433 | 500 | PDMS | CCO[Si](OCC)(OCC)CC[Si](OCC)(O[Si](OCC)(OCC)CC[Si](OCC)(OCC)OCC)OCC | 218 | 0.0005 | 20 | 22.32 | 46.1 | 0.52 | 1.07 | 1.044 | 1.7 | 24 | 13.4 | -0.32 | 7.7 | 4.3 | 9.5 | 0.244542261 | 0.06869786 | CCO | CF | O=C(C1=CC=C(F)C=C1)C2=CC=C(F)C=C2 | 3.1958 | 56.2325 | 24 | 16 | 3 | 8 | 13 | 1 | 1 | 2 | 0.117647059 | 17.07 | 17.07 | 189.3614812 | CCO.O=C(C1=CC=C(F)C=C1)C2=CC=C(F)C=C2
1 | 1.287140341 | 300 | Polyimide | O=C(C1=CC(C(N2C)=O)=C(C=C1)C2=O)C3=CC=C(C4=C3)C(N(C4=O)C5=CC=C(C=C5C)C6=CC=C(C=C6)C7=CC=C(C=C7)C)=O | 127 | 0.0005 | 10 | 22.55 | 32.04 | 0.505 | 0.55 | 0.792 | 1.6 | 33 | 14.5 | -0.82 | 7.4 | 6 | 10.9 | 1.54 | 0.9818216 | CO | CF | N[C@H](C)C1CCCCC1 | 1.9139 | 40.2244 | 26 | 9 | 1 | 17 | 8 | 0 | 1 | 1 | 0.111111111 | 26.02 | 26.02 | 145.5646424 | CO.N[C@H](C)C1CCCCC1
1.055325035 | 1.670148433 | 500 | PDMS | CCO[Si](OCC)(OCC)CC[Si](OCC)(O[Si](OCC)(OCC)CC[Si](OCC)(OCC)OCC)OCC | 120.19 | 0.0005 | 20 | 22.32 | 46.1 | 0.52 | 1.07 | 1.044 | 1.7 | 24 | 13.4 | -0.32 | 7.7 | 4.3 | 9.5 | 0.244542261 | 0.08225107 | CCO | CF | CC1=CC(=CC(=C1)C)C | 2.61186 | 40.653 | 21 | 9 | 0 | 12 | 9 | 0 | 0 | 0 | 0 | 0 | 0 | 133.0544902 | CCO.CC1=CC(=CC(=C1)C)C
0.9650153 | 1.546458739 | 500 |  |  | 658.6528 | 0.002387858 | 30 | 23.32 | 58.1 | 0.618 | 0.3 | 0.784 | 2.85 | 21 | 10 | -0.24 | 7.6 | 5.1 | 3.4 | 5.63 | 0.9146661 | CC(C)=O | CF | CC(C1=CC=CC=C1)CC(C2=CC=CC=C2)CC(C3=CC=CC=C3)CC(C4=CC=CC=C4)CC(C)(C)C5=CC=CC=C5 | 11.6797 | 180.342 | 88 | 42 | 0 | 46 | 42 | 0 | 0 | 13 | 0.282608696 | 0 | 0 | 579.1586594 | CC(C)=O.CC(C1=CC=CC=C1)CC(C2=CC=CC=C2)CC(C3=CC=CC=C3)CC(C4=CC=CC=C4)CC(C)(C)C5=CC=CC=C5
1.751755 | 1.773234201 | 600 |  |  | 348.1576 | 0.01628979 | 10 | 28.53 | 92.1 | 0.697 | 0.59 | 0.867 | 0.36 | 2.4 | 8.9 | 2.69 | 8.8 | 0.7 | 1 | 2.79 | 0.3480014 | CC1=CC=CC=C1 | CF | CC(C1=CC=CC=C1)CC(C2=CC=CC=C2)CC(C)(C)C3=CC=CC=C3 | 7.3319 | 112.742 | 56 | 26 | 0 | 30 | 26 | 0 | 0 | 7 | 0.25 | 0 | 0 | 364.7545674 | CC1=CC=CC=C1.CC(C1=CC=CC=C1)CC(C2=CC=CC=C2)CC(C)(C)C3=CC=CC=C3
1 | 1.287140341 | 300 | Polyimide | O=C(C1=CC(C(N2C)=O)=C(C=C1)C2=O)C3=CC=C(C4=C3)C(N(C4=O)C5=CC=C(C=C5C)C6=CC=C(C=C6)C7=CC=C(C=C7)C)=O | 336.0578376 | 0.0005 | 10 | 22.55 | 32.04 | 0.505 | 0.55 | 0.792 | 1.6 | 33 | 14.5 | -0.82 | 7.4 | 6 | 10.9 | 1.54 | 1.003093 | CO | CF | OCCC1=C(C)[N+](CC2=CN=C(C)N=C2N)=CS1 | 0.60774 | 70.3242 | 35 | 18 | 6 | 17 | 12 | 1 | 5 | 4 | 0.210526316 | 75.91 | 104.15 | 229.0175923 | CO.OCCC1=C(C)[N+](CC2=CN=C(C)N=C2N)=CS1
1 | 1.274287156 | 150 | Polyimide | O=C(C1=CC(C(N2C)=O)=C(C=C1)C2=O)C3=CC=C(C4=C3)C(N(C4=O)C5=CC=C(C=C5C)C6=CC=C(C=C6)C7=CC=C(C=C7)C)=O | 210.07 | 0.0005 | 20 | 22.55 | 32.04 | 0.505 | 0.55 | 0.792 | 1.6 | 33 | 14.5 | -0.82 | 7.4 | 6 | 10.9 | 0.7475 | 0.5999259 | CO | CF | CN1C=CC2=C1C=CC(=C2)Br | 2.9408 | 50.619 | 19 | 11 | 2 | 8 | 9 | 0 | 1 | 0 | 0 | 4.93 | 4.93 | 137.4419522 | CO.CN1C=CC2=C1C=CC(=C2)Br
1.751755 | 1.773234201 | 250 |  |  | 444.4641 | 0.002387858 | 40 | 28.53 | 92.1 | 0.697 | 0.59 | 0.867 | 0.36 | 2.4 | 8.9 | 2.69 | 8.8 | 0.7 | 1 | 3.02 | 0.734311 | CC1=CC=CC=C1 | CF | O=C(OC)C(C)(CC(C)(CC(C)C(OC)=O)C(OC)=O)C | 1.9542 | 76.334 | 47 | 21 | 6 | 26 | 15 | 6 | 6 | 7 | 0.35 | 78.9 | 78.9 | 312.8282222 | CC1=CC=CC=C1.O=C(OC)C(C)(CC(C)(CC(C)C(OC)=O)C(OC)=O)C
1.036666667 | 1.554236373 | 350 | TFC | C[Si](C)(O[Si](C)(C)C)O[Si](C)(C)C | 214 | 0.0005 | 20 | 19.1 | 41.1 | 0.55 | 0.37 | 0.786 | 3.5 | 37.5 | 11.9 | -0.34 | 7.5 | 8.8 | 3 | 2.142857143 | 0.05129124 | N#CC | CF | COC1=CC(C2=CC=CC(OC)=C2)=CC=C1 | 3.3708 | 64.982 | 30 | 16 | 2 | 14 | 14 | 2 | 2 | 3 | 0.176470588 | 18.46 | 18.46 | 205.9490344 | N#CC.COC1=CC(C2=CC=CC(OC)=C2)=CC=C1
1.751755 | 1.773234201 | 600 |  |  | 204.35 | 0.002387858 | 20 | 28.53 | 92.1 | 0.697 | 0.59 | 0.867 | 0.36 | 2.4 | 8.9 | 2.69 | 8.8 | 0.7 | 1 | 2.11 | 0.3547431 | CC1=CC=CC=C1 | CF | CCCCCCCCCCCCCC | 5.7074 | 66.752 | 44 | 14 | 0 | 30 | 14 | 0 | 0 | 11 | 0.846153846 | 0 | 0 | 250.7002521 | CC1=CC=CC=C1.CCCCCCCCCCCCCC
0.884422111 | 1.340724654 | 300 | Polyimide | O=C(C1=CC(C(N2C)=O)=C(C=C1)C2=O)C3=CC=C(C4=C3)C(N(C4=O)C5=CC=C(C=C5C)C6=CC=C(C=C6)C7=CC=C(C=C7)C)=O | 151.2 | 0.0005 | 20 | 19.1 | 41.1 | 0.55 | 0.37 | 0.786 | 3.5 | 37.5 | 11.9 | -0.34 | 7.5 | 8.8 | 3 | 1.38 | 0.7628013 | N#CC | CF | C1COC2=C(C=CC=C2O1)N | 1.04 | 41.8444 | 20 | 11 | 3 | 9 | 8 | 2 | 3 | 0 | 0 | 44.48 | 44.48 | 131.9792605 | N#CC.C1COC2=C(C=CC=C2O1)N
0.9650153 | 1.546458739 | 500 |  |  | 822.5696 | 0.002387858 | 40 | 19.1 | 41.1 | 0.55 | 0.37 | 0.786 | 3.5 | 37.5 | 11.9 | -0.34 | 7.5 | 8.8 | 3 | 5.45 | 0.9944382 | CC#N | CF | CC(C1=CC=CC=C1)CC(C2=CC=CC=C2)CC(C3=CC=CC=C3)CC(C4=CC=CC=C4)CC(C5=CC=CC=C5)CC(C6=CC=CC=C6)CC(C7=CC=CC=C7)CC(C8=CC=CC=C8)CC(C9=CC=CC=C9)CC(C)(C)C%10=CC=CC=C%10 | 22.5492 | 349.342 | 168 | 82 | 0 | 86 | 82 | 0 | 0 | 28 | 0.307692308 | 0 | 0 | 1115.168889 | CC#N.CC(C1=CC=CC=C1)CC(C2=CC=CC=C2)CC(C3=CC=CC=C3)CC(C4=CC=CC=C4)CC(C5=CC=CC=C5)CC(C6=CC=CC=C6)CC(C7=CC=CC=C7)CC(C8=CC=CC=C8)CC(C9=CC=CC=C9)CC(C)(C)C%10=CC=CC=C%10
1.751755 | 1.773234201 | 600 |  |  | 822.5696 | 0.01628979 | 10 | 28.53 | 92.1 | 0.697 | 0.59 | 0.867 | 0.36 | 2.4 | 8.9 | 2.69 | 8.8 | 0.7 | 1 | 2.79 | 0.95715 | CC1=CC=CC=C1 | CF | CC(C1=CC=CC=C1)CC(C2=CC=CC=C2)CC(C3=CC=CC=C3)CC(C4=CC=CC=C4)CC(C5=CC=CC=C5)CC(C6=CC=CC=C6)CC(C7=CC=CC=C7)CC(C8=CC=CC=C8)CC(C9=CC=CC=C9)CC(C%10=CC=CC=C%10)CC(C%11=CC=CC=C%11)CC(C)(C)C%12=CC=CC=C%12 | 26.897 | 416.942 | 200 | 98 | 0 | 102 | 98 | 0 | 0 | 34 | 0.311926606 | 0 | 0 | 1329.572981 | CC1=CC=CC=C1.CC(C1=CC=CC=C1)CC(C2=CC=CC=C2)CC(C3=CC=CC=C3)CC(C4=CC=CC=C4)CC(C5=CC=CC=C5)CC(C6=CC=CC=C6)CC(C7=CC=CC=C7)CC(C8=CC=CC=C8)CC(C9=CC=CC=C9)CC(C%10=CC=CC=C%10)CC(C%11=CC=CC=C%11)CC(C)(C)C%12=CC=CC=C%12
1 | 1.274287156 | 150 | Polyimide | O=C(C1=CC(C(N2C)=O)=C(C=C1)C2=O)C3=CC=C(C4=C3)C(N(C4=O)C5=CC=C(C=C5C)C6=CC=C(C=C6)C7=CC=C(C=C7)C)=O | 158.18 | 0.0005 | 20 | 22.55 | 32.04 | 0.505 | 0.55 | 0.792 | 1.6 | 33 | 14.5 | -0.82 | 7.4 | 6 | 10.9 | 0.7475 | 0.7169833 | CO | CF | C1=CC=NC(=C1)C2=CC=CC=N2 | 2.1436 | 47.468 | 20 | 12 | 2 | 8 | 10 | 0 | 2 | 1 | 0.076923077 | 25.78 | 25.78 | 141.1781608 | CO.C1=CC=NC(=C1)C2=CC=CC=N2
1 | 1.274287156 | 150 | Polyimide | O=C(C1=CC(C(N2C)=O)=C(C=C1)C2=O)C3=CC=C(C4=C3)C(N(C4=O)C5=CC=C(C=C5C)C6=CC=C(C=C6)C7=CC=C(C=C7)C)=O | 102.13 | 0.0005 | 10 | 22.55 | 32.04 | 0.505 | 0.55 | 0.792 | 1.6 | 33 | 14.5 | -0.82 | 7.4 | 6 | 10.9 | 0.88 | 0.1530143 | CO | CF | C#Cc1ccccc1 | 1.6679 | 34.377 | 14 | 8 | 0 | 6 | 8 | 0 | 0 | 0 | 0 | 0 | 0 | 110.4855871 | CO.C#Cc1ccccc1
1 | 1.274287156 | 150 | Polyimide | O=C(C1=CC(C(N2C)=O)=C(C=C1)C2=O)C3=CC=C(C4=C3)C(N(C4=O)C5=CC=C(C=C5C)C6=CC=C(C=C6)C7=CC=C(C=C7)C)=O | 348.37 | 0.0005 | 20 | 22.55 | 32.04 | 0.505 | 0.55 | 0.792 | 1.6 | 33 | 14.5 | -0.82 | 7.4 | 6 | 10.9 | 0.7475 | 1.007911 | CO | CF | CC1=CC(=C(C(=C1)C)C(=O)P(=O)(C2=CC=CC=C2)C3=CC=CC=C3)C | 4.76616 | 104.742 | 46 | 25 | 3 | 21 | 22 | 2 | 2 | 4 | 0.148148148 | 34.14 | 43.95 | 330.3418754 | CO.CC1=CC(=C(C(=C1)C)C(=O)P(=O)(C2=CC=CC=C2)C3=CC=CC=C3)C
0.841166937 | 1.507779699 | 350 | TFC | C[Si](C)(O[Si](C)(C)C)O[Si](C)(C)C | 178.23 | 0.0005 | 20 | 26.4 | 86.1 | 0.685 | 0.46 | 0.854 | 1.38 | 6.97 | 16.9 | 1.01 | 16.9 | 5 | 4.3 | 48.05898411 | 0.2340312 | CC1CCCO1 | CF | C(#Cc1ccccc1)c1ccccc1 | 3.0864 | 58.864 | 24 | 14 | 0 | 10 | 14 | 0 | 0 | 0 | 0 | 0 | 0 | 183.0956626 | CC1CCCO1.C(#Cc1ccccc1)c1ccccc1
0.9895552 | 1.546458739 | 350 | TFC | C[Si](C)(O[Si](C)(C)C)O[Si](C)(C)C | 85.22937 | 0.01628979 | 10 | 24 | 72.11 | 0.525 | 0.43 | 0.85 | 2.78 | 18.5 | 9.3 | 0.29 | 7.8 | 4.4 | 2.5 | 2.5 | 0.06732391 | CC(CC)=O | CF | CC(N)=O | -0.5084 | 14.8684 | 9 | 4 | 2 | 5 | 2 | 1 | 1 | 0 | 0 | 43.09 | 43.09 | 60.298958 | CC(CC)=O.CC(N)=O
0.842639594 | 1.4625323 | 200 | Polyimide | O=C(C1=CC(C(N2C)=O)=C(C=C1)C2=O)C3=CC=C(C4=C3)C(N(C4=O)C5=CC=C(C=C5C)C6=CC=C(C=C6)C7=CC=C(C=C7)C)=O | 111 | 0.0005 | 20 | 22.55 | 32.04 | 0.505 | 0.55 | 0.792 | 1.6 | 33 | 14.5 | -0.82 | 7.4 | 6 | 10.9 | 0.81 | 0.6537382 | CO | CF | C1=C(NC(=O)N=C1)N | -0.6479 | 29.2701 | 13 | 8 | 4 | 5 | 4 | 1 | 3 | 0 | 0 | 71.77 | 71.77 | 88.3550728 | CO.C1=C(NC(=O)N=C1)N
1 | 1.274287156 | 150 | Polyimide | O=C(C1=CC(C(N2C)=O)=C(C=C1)C2=O)C3=CC=C(C4=C3)C(N(C4=O)C5=CC=C(C=C5C)C6=CC=C(C=C6)C7=CC=C(C=C7)C)=O | 334.0904677 | 0.0005 | 10 | 22.55 | 32.04 | 0.505 | 0.55 | 0.792 | 1.6 | 33 | 14.5 | -0.82 | 7.4 | 6 | 10.9 | 0.88 | 0.7933116 | CO | CF | FC(F)(F)C(C1=CC=C(C=C1)N)(C2=CC=C(C=C2)N)C(F)(F)F | 4.2617 | 74.5988 | 35 | 23 | 8 | 12 | 15 | 0 | 2 | 2 | 0.083333333 | 52.04 | 52.04 | 264.0634406 | CO.FC(F)(F)C(C1=CC=C(C=C1)N)(C2=CC=C(C=C2)N)C(F)(F)F
0.9650153 | 1.546458739 | 200 |  |  | 96 | 0.002387858 | 30 | 22.32 | 46.1 | 0.52 | 1.07 | 1.044 | 1.7 | 24 | 13.4 | -0.32 | 7.7 | 4.3 | 9.5 | 0.83 | 0.5402358 | CCO | CF | CC(C(O)=O)(C)C | 1.1171 | 27.0908 | 17 | 7 | 2 | 10 | 5 | 2 | 1 | 0 | 0 | 37.3 | 37.3 | 109.98038 | CCO.CC(C(O)=O)(C)C
1 | 1.287140341 | 300 | Polyimide | O=C(C1=CC(C(N2C)=O)=C(C=C1)C2=O)C3=CC=C(C4=C3)C(N(C4=O)C5=CC=C(C=C5C)C6=CC=C(C=C6)C7=CC=C(C=C7)C)=O | 126 | 0.0005 | 10 | 22.55 | 32.04 | 0.505 | 0.55 | 0.792 | 1.6 | 33 | 14.5 | -0.82 | 7.4 | 6 | 10.9 | 1.54 | 0.3204495 | CO | CF | C#CC1=CC=C(C=C1)C#C | 1.6492 | 42.312 | 16 | 10 | 0 | 6 | 10 | 0 | 0 | 0 | 0 | 0 | 0 | 139.8046396 | CO.C#CC1=CC=C(C=C1)C#C
1.751755 | 1.773234201 | 600 |  |  | 158.0214 | 0.01628979 | 10 | 28.53 | 92.1 | 0.697 | 0.59 | 0.867 | 0.36 | 2.4 | 8.9 | 2.69 | 8.8 | 0.7 | 1 | 2.38 | 0.1508542 | CC1=CC=CC=C1 | CF | C=CCCCCCCCCC#N | 3.81678 | 52.746 | 31 | 12 | 1 | 19 | 11 | 0 | 1 | 8 | 0.727272727 | 23.79 | 23.79 | 201.8996802 | CC1=CC=CC=C1.C=CCCCCCCCCC#N
1.058925477 | 1.279559822 | 300 | Polyimide | O=C(C1=CC(C(N2C)=O)=C(C=C1)C2=O)C3=CC=C(C4=C3)C(N(C4=O)C5=CC=C(C=C5C)C6=CC=C(C=C6)C7=CC=C(C=C7)C)=O | 194.23 | 0.0005 | 20 | 23.32 | 58.1 | 0.618 | 0.3 | 0.784 | 2.85 | 21 | 10 | -0.24 | 7.6 | 5.1 | 3.4 | 1.69 | 0.7906032 | CC(C)=O | CF | c1ccc(-c2nc3ccccc3[nH]2)cc1 | 3.2299 | 61.5297 | 25 | 15 | 2 | 10 | 13 | 0 | 1 | 1 | 0.058823529 | 28.68 | 28.68 | 167.1731986 | CC(C)=O.c1ccc(-c2nc3ccccc3[nH]2)cc1
1.040376851 | 1.593345656 | 500 | PDMS | CCO[Si](OCC)(OCC)CC[Si](OCC)(O[Si](OCC)(OCC)CC[Si](OCC)(OCC)OCC)OCC | 111.0484274 | 0.0005 | 20 | 20.3 | 86.2 | 0.748 | 0.39 | 0.655 | 0 | 0.39 | 7.5 | 3.5 | 7.5 | 0 | 0 | 1.428571429 | -0.0781335 | CCCCCCC | CF | NC1=CC=CC(F)=C1 | 1.4079 | 30.8124 | 14 | 8 | 2 | 6 | 6 | 0 | 1 | 0 | 0 | 26.02 | 26.02 | 98.23085405 | CCCCCCC.NC1=CC=CC(F)=C1
0.884422111 | 1.340724654 | 300 | Polyimide | O=C(C1=CC(C(N2C)=O)=C(C=C1)C2=O)C3=CC=C(C4=C3)C(N(C4=O)C5=CC=C(C=C5C)C6=CC=C(C=C6)C7=CC=C(C=C7)C)=O | 199.9997609 | 0.0005 | 20 | 19.1 | 41.1 | 0.55 | 0.37 | 0.786 | 3.5 | 37.5 | 11.9 | -0.34 | 7.5 | 8.8 | 3 | 1.38 | 0.9540164 | N#CC | CF | N#CC1=C(F)C(F)=C(C#N)C(F)=C1F | 1.98636 | 35.704 | 14 | 14 | 6 | 0 | 8 | 0 | 2 | 0 | 0 | 47.58 | 47.58 | 151.4764262 | N#CC.N#CC1=C(F)C(F)=C(C#N)C(F)=C1F
1 | 1.274287156 | 150 | Polyimide | O=C(C1=CC(C(N2C)=O)=C(C=C1)C2=O)C3=CC=C(C4=C3)C(N(C4=O)C5=CC=C(C=C5C)C6=CC=C(C=C6)C7=CC=C(C=C7)C)=O | 262 | 0.0005 | 10 | 22.55 | 32.04 | 0.505 | 0.55 | 0.792 | 1.6 | 33 | 14.5 | -0.82 | 7.4 | 6 | 10.9 | 0.88 | 0.3328943 | CO | CF | COC(=O)C1=CC=C(C=C1)I | 2.0778 | 50.4985 | 18 | 11 | 3 | 7 | 8 | 2 | 2 | 1 | 0.090909091 | 26.3 | 26.3 | 155.979302 | CO.COC(=O)C1=CC=C(C=C1)I
1.18540146 | 1.778871883 | 500 | PDMS | CCO[Si](OCC)(OCC)CC[Si](OCC)(O[Si](OCC)(OCC)CC[Si](OCC)(OCC)OCC)OCC | 166.22 | 0.0005 | 20 | 28.53 | 92.1 | 0.697 | 0.59 | 0.867 | 0.36 | 2.4 | 8.9 | 2.69 | 8.8 | 0.7 | 1 | 1.362433862 | 0.1096776 | CC1=CC=CC=C1 | CF | c1ccc2c(c1)Cc1ccccc1-2 | 3.2578 | 54.684 | 23 | 13 | 0 | 10 | 13 | 0 | 0 | 0 | 0 | 0 | 0 | 158.7161363 | CC1=CC=CC=C1.c1ccc2c(c1)Cc1ccccc1-2
1.773234201 | 1.773234201 | 200 | Polybenzimidazole | CC1=CC(C2=NC3=CC(C4=CC(NC(C5=CC=CC=C5)=N6)=C6C=C4)=CC=C3N2)=CC=C1 | 200.2 | 0.0005 | 20 | 19.1 | 41.1 | 0.55 | 0.37 | 0.786 | 3.5 | 37.5 | 11.9 | -0.34 | 7.5 | 8.8 | 3 | 3.677248677 | 0.9115895 | N#CC | CF | C1CC(OC1)N2C=C(C(=O)NC2=O)F | -0.0153 | 45.5037 | 23 | 14 | 6 | 9 | 8 | 3 | 4 | 1 | 0.066666667 | 64.09 | 64.09 | 157.833807 | N#CC.C1CC(OC1)N2C=C(C(=O)NC2=O)F
1.036666667 | 1.554236373 | 350 | TFC | C[Si](C)(O[Si](C)(C)C)O[Si](C)(C)C | 122.0367794 | 0.0005 | 20 | 19.1 | 41.1 | 0.55 | 0.37 | 0.786 | 3.5 | 37.5 | 11.9 | -0.34 | 7.5 | 8.8 | 3 | 2.142857143 | 0.5072564 | N#CC | CF | O=CC1=CC=C(O)C=C1 | 1.2047 | 33.4943 | 15 | 9 | 2 | 6 | 7 | 2 | 2 | 1 | 0.111111111 | 37.3 | 37.3 | 113.4065147 | N#CC.O=CC1=CC=C(O)C=C1
1.086486486 | 1.807038835 | 300 | Polyimide | O=C(C1=CC(C(N2C)=O)=C(C=C1)C2=O)C3=CC=C(C4=C3)C(N(C4=O)C5=CC=C(C=C5C)C6=CC=C(C=C6)C7=CC=C(C=C7)C)=O | 158 | 0.0005 | 20 | 36.76 | 73.1 | 0.666 | 0.8 | 0.937 | 3.8 | 37 | 12.1 | -0.74 | 8.5 | 6.7 | 5.5 | 0.9 | 0.8284876 | O=CN(C)C | CF | C1=CC2=C(C=CC=C2N)C(=C1)N | 2.0042 | 52.7728 | 22 | 12 | 2 | 10 | 10 | 0 | 2 | 0 | 0 | 52.04 | 52.04 | 143.8146197 | O=CN(C)C.C1=CC2=C(C=CC=C2N)C(=C1)N
0.842639594 | 1.4625323 | 200 | Polyimide | O=C(C1=CC(C(N2C)=O)=C(C=C1)C2=O)C3=CC=C(C4=C3)C(N(C4=O)C5=CC=C(C=C5C)C6=CC=C(C=C6)C7=CC=C(C=C7)C)=O | 174.0240838 | 0.0005 | 20 | 22.55 | 32.04 | 0.505 | 0.55 | 0.792 | 1.6 | 33 | 14.5 | -0.82 | 7.4 | 6 | 10.9 | 0.81 | 0.3889183 | CO | CF | NC1=CC(F)=C(F)C=C1[N+]([O-])=O | 1.4552 | 37.4248 | 16 | 12 | 6 | 4 | 6 | 2 | 3 | 1 | 0.083333333 | 69.16 | 69.16 | 130.2391686 | CO.NC1=CC(F)=C(F)C=C1[N+]([O-])=O
1.751755 | 1.773234201 | 220 |  |  | 342.69 | 0.002387858 | 30 | 28.53 | 92.1 | 0.697 | 0.59 | 0.867 | 0.36 | 2.4 | 8.9 | 2.69 | 8.8 | 0.7 | 1 | 0.96 | 0.9349544 | CC1=CC=CC=C1 | CF | P(C1=CC=CC=C1)(C2=CC=CC=C2)C3=CC=CC=C3 | 3.4448 | 85.148 | 34 | 19 | 1 | 15 | 18 | 0 | 0 | 3 | 0.142857143 | 0 | 13.59 | 246.2139396 | CC1=CC=CC=C1.P(C1=CC=CC=C1)(C2=CC=CC=C2)C3=CC=CC=C3
1 | 1.274287156 | 150 | Polyimide | O=C(C1=CC(C(N2C)=O)=C(C=C1)C2=O)C3=CC=C(C4=C3)C(N(C4=O)C5=CC=C(C=C5C)C6=CC=C(C=C6)C7=CC=C(C=C7)C)=O | 228.0786442 | 0.0005 | 20 | 22.55 | 32.04 | 0.505 | 0.55 | 0.792 | 1.6 | 33 | 14.5 | -0.82 | 7.4 | 6 | 10.9 | 0.7475 | 0.5872722 | CO | CF | O=C(C1=CC=CC=C1)C2=CC=C(OC)C=C2O | 2.6318 | 64.5333 | 29 | 17 | 3 | 12 | 14 | 3 | 3 | 3 | 0.166666667 | 46.53 | 46.53 | 212.1028024 | CO.O=C(C1=CC=CC=C1)C2=CC=C(OC)C=C2O
0.9895552 | 1.546458739 | 350 | TFC | C[Si](C)(O[Si](C)(C)C)O[Si](C)(C)C | 342.69 | 0.002387858 | 20 | 28.53 | 92.1 | 0.697 | 0.59 | 0.867 | 0.36 | 2.4 | 8.9 | 2.69 | 8.8 | 0.7 | 1 | 3 | 0.6648147 | CC1=CC=CC=C1 | CF | P(C1=CC=CC=C1)(C2=CC=CC=C2)C3=CC=CC=C3 | 3.4448 | 85.148 | 34 | 19 | 1 | 15 | 18 | 0 | 0 | 3 | 0.142857143 | 0 | 13.59 | 246.2139396 | CC1=CC=CC=C1.P(C1=CC=CC=C1)(C2=CC=CC=C2)C3=CC=CC=C3
1 | 1.287140341 | 300 | Polyimide | O=C(C1=CC(C(N2C)=O)=C(C=C1)C2=O)C3=CC=C(C4=C3)C(N(C4=O)C5=CC=C(C=C5C)C6=CC=C(C=C6)C7=CC=C(C=C7)C)=O | 165.22 | 0.08261 | 10 | 22.55 | 32.04 | 0.505 | 0.55 | 0.792 | 1.6 | 33 | 14.5 | -0.82 | 7.4 | 6 | 10.9 | 1.54 | 0.7744659 | CO | CF | C1=CC2=C(C=C1N)NC(=S)N2 | 1.80769 | 47.8958 | 18 | 11 | 4 | 7 | 7 | 0 | 2 | 0 | 0 | 57.6 | 89.69 | 124.0689081 | CO.C1=CC2=C(C=C1N)NC(=S)N2
1 | 1.274287156 | 150 | Polyimide | O=C(C1=CC(C(N2C)=O)=C(C=C1)C2=O)C3=CC=C(C4=C3)C(N(C4=O)C5=CC=C(C=C5C)C6=CC=C(C=C6)C7=CC=C(C=C7)C)=O | 110.0367794 | 0.0005 | 10 | 22.55 | 32.04 | 0.505 | 0.55 | 0.792 | 1.6 | 33 | 14.5 | -0.82 | 7.4 | 6 | 10.9 | 0.88 | 0.236369 | CO | CF | O=CC1=CC=C(C)O1 | 1.40052 | 28.8325 | 14 | 8 | 2 | 6 | 6 | 2 | 2 | 1 | 0.125 | 30.21 | 30.21 | 98.7469884 | CO.O=CC1=CC=C(C)O1
0.842639594 | 1.4625323 | 200 | Polyimide | O=C(C1=CC(C(N2C)=O)=C(C=C1)C2=O)C3=CC=C(C4=C3)C(N(C4=O)C5=CC=C(C=C5C)C6=CC=C(C=C6)C7=CC=C(C=C7)C)=O | 306 | 0.0005 | 10 | 22.55 | 32.04 | 0.505 | 0.55 | 0.792 | 1.6 | 33 | 14.5 | -0.82 | 7.4 | 6 | 10.9 | 0.95 | 0.9971226 | CO | CF | OC(=O)c1ccccc1SSc2ccccc2C(O)=O | 3.8824 | 78.5166 | 30 | 20 | 6 | 10 | 14 | 4 | 4 | 5 | 0.238095238 | 74.6 | 125.2 | 255.2746194 | CO.OC(=O)c1ccccc1SSc2ccccc2C(O)=O
1.013769363 | 1.331319235 | 300 | Polyimide | O=C(C1=CC(C(N2C)=O)=C(C=C1)C2=O)C3=CC=C(C4=C3)C(N(C4=O)C5=CC=C(C=C5C)C6=CC=C(C=C6)C7=CC=C(C=C7)C)=O | 438.43 | 0.0005 | 20 | 23.75 | 88.1 | 0.677 | 0.46 | 0.902 | 1.78 | 6 | 9.1 | 0.73 | 7.7 | 2.6 | 3.5 | 0.27 | 0.9434245 | CC(OCC)=O | CF | O=C(O)c1ccc(-c2cc(-c3ccc(C(=O)O)cc3)cc(-c3ccc(C(=O)O)cc3)c2)cc1 | 5.7822 | 123.6279 | 51 | 33 | 6 | 18 | 27 | 6 | 3 | 6 | 0.166666667 | 111.9 | 111.9 | 395.7167017 | CC(OCC)=O.O=C(O)c1ccc(-c2cc(-c3ccc(C(=O)O)cc3)cc(-c3ccc(C(=O)O)cc3)c2)cc1
1.001792115 | 1.257242812 | 300 | Polyimide | O=C(C1=CC(C(N2C)=O)=C(C=C1)C2=O)C3=CC=C(C4=C3)C(N(C4=O)C5=CC=C(C=C5C)C6=CC=C(C=C6)C7=CC=C(C=C7)C)=O | 185.9680269 | 0.0005 | 20 | 19.4 | 88.2 | 0.72 | 0.36 | 0.74 | 1.4 | 2.6 | 7.4 | 1.05 | 14.8 | 4.3 | 5 | 0.42 | -0.122496 | CC(C)(C)OC | CF | COC1=CC=C(Br)C=C1 | 2.4577 | 40.694 | 16 | 9 | 2 | 7 | 7 | 1 | 1 | 1 | 0.111111111 | 9.23 | 9.23 | 126.536366 | CC(C)(C)OC.COC1=CC=C(Br)C=C1
1 | 1.274287156 | 150 | Polyimide | O=C(C1=CC(C(N2C)=O)=C(C=C1)C2=O)C3=CC=C(C4=C3)C(N(C4=O)C5=CC=C(C=C5C)C6=CC=C(C=C6)C7=CC=C(C=C7)C)=O | 268 | 0.0005 | 10 | 22.55 | 32.04 | 0.505 | 0.55 | 0.792 | 1.6 | 33 | 14.5 | -0.82 | 7.4 | 6 | 10.9 | 0.88 | 0.6245987 | CO | CF | OC1=CC(Br)=C(O)C=C1Br | 2.6228 | 45.1716 | 14 | 10 | 4 | 4 | 6 | 2 | 2 | 0 | 0 | 40.46 | 40.46 | 137.314227 | CO.OC1=CC(Br)=C(O)C=C1Br
1 | 1.287140341 | 300 | Polyimide | O=C(C1=CC(C(N2C)=O)=C(C=C1)C2=O)C3=CC=C(C4=C3)C(N(C4=O)C5=CC=C(C=C5C)C6=CC=C(C=C6)C7=CC=C(C=C7)C)=O | 331.1136669 | 0.0005 | 20 | 22.55 | 32.04 | 0.505 | 0.55 | 0.792 | 1.6 | 33 | 14.5 | -0.82 | 7.4 | 6 | 10.9 | 1.23 | 0.9902094 | CO | CF | CN/C(NCCSCC1=CSC(CN(C)C)=N1)=C[N+]([O-])=O | 1.3225 | 87.8068 | 42 | 21 | 9 | 21 | 12 | 2 | 8 | 10 | 0.476190476 | 83.33 | 136.87 | 291.8882927 | CO.CN/C(NCCSCC1=CSC(CN(C)C)=N1)=C[N+]([O-])=O
0.842639594 | 1.4625323 | 200 | Polyimide | O=C(C1=CC(C(N2C)=O)=C(C=C1)C2=O)C3=CC=C(C4=C3)C(N(C4=O)C5=CC=C(C=C5C)C6=CC=C(C=C6)C7=CC=C(C=C7)C)=O | 194 | 0.0005 | 20 | 22.55 | 32.04 | 0.505 | 0.55 | 0.792 | 1.6 | 33 | 14.5 | -0.82 | 7.4 | 6 | 10.9 | 0.81 | 0.7076749 | CO | CF | CN1C=NC2=C1C(=O)N(C(=O)N2C)C | -1.0293 | 51.196 | 24 | 14 | 6 | 10 | 8 | 2 | 6 | 0 | 0 | 61.82 | 61.82 | 151.4330833 | CO.CN1C=NC2=C1C(=O)N(C(=O)N2C)C
1.751755 | 1.773234201 | 400 |  |  | 288 | 0.01628979 | 5 | 23.75 | 88.1 | 0.677 | 0.46 | 0.902 | 1.78 | 6 | 9.1 | 0.73 | 7.7 | 2.6 | 3.5 | 3.86 | 0.3706488 | CC(OCC)=O | CF | OC(CCCCCCC/C=C/CCCCCCCC)=O | 6.1085 | 87.0878 | 54 | 20 | 2 | 34 | 18 | 2 | 1 | 15 | 0.789473684 | 37.3 | 37.3 | 332.191729 | CC(OCC)=O.OC(CCCCCCC/C=C/CCCCCCCC)=O
1.751755 | 1.773234201 | 250 |  |  | 822.5696 | 0.002387858 | 40 | 28.53 | 92.1 | 0.697 | 0.59 | 0.867 | 0.36 | 2.4 | 8.9 | 2.69 | 8.8 | 0.7 | 1 | 3.02 | 0.9916463 | CC1=CC=CC=C1 | CF | CC(C1=CC=CC=C1)CC(C2=CC=CC=C2)CC(C3=CC=CC=C3)CC(C4=CC=CC=C4)CC(C5=CC=CC=C5)CC(CC(C(C)(C)C(C6=CC=CC=C6)(C)C)C7=CC=CC=C7)C8=CC=CC=C8 | 18.8375 | 290.906 | 142 | 68 | 0 | 74 | 68 | 0 | 0 | 22 | 0.293333333 | 0 | 0 | 935.3567678 | CC1=CC=CC=C1.CC(C1=CC=CC=C1)CC(C2=CC=CC=C2)CC(C3=CC=CC=C3)CC(C4=CC=CC=C4)CC(C5=CC=CC=C5)CC(CC(C(C)(C)C(C6=CC=CC=C6)(C)C)C7=CC=CC=C7)C8=CC=CC=C8
1.751755 | 1.773234201 | 280 |  |  | 348.1576 | 0.002387858 | 40 | 19.1 | 41.1 | 0.55 | 0.37 | 0.786 | 3.5 | 37.5 | 11.9 | -0.34 | 7.5 | 8.8 | 3 | 6.49 | 0.9018429 | CC#N | CF | CC(C1=CC=CC=C1)CC(C2=CC=CC=C2)CC(C)(C)C3=CC=CC=C3 | 7.3319 | 112.742 | 56 | 26 | 0 | 30 | 26 | 0 | 0 | 7 | 0.25 | 0 | 0 | 364.7545674 | CC#N.CC(C1=CC=CC=C1)CC(C2=CC=CC=C2)CC(C)(C)C3=CC=CC=C3
0.842639594 | 1.4625323 | 200 | Polyimide | O=C(C1=CC(C(N2C)=O)=C(C=C1)C2=O)C3=CC=C(C4=C3)C(N(C4=O)C5=CC=C(C=C5C)C6=CC=C(C=C6)C7=CC=C(C=C7)C)=O | 216.9374551 | 0.0005 | 10 | 22.55 | 32.04 | 0.505 | 0.55 | 0.792 | 1.6 | 33 | 14.5 | -0.82 | 7.4 | 6 | 10.9 | 0.95 | 0.3030145 | CO | CF | OC1=C([N+]([O-])=O)C=CC=C1Br | 2.0629 | 42.4612 | 15 | 11 | 5 | 4 | 6 | 3 | 3 | 1 | 0.090909091 | 63.37 | 63.37 | 135.1811363 | CO.OC1=C([N+]([O-])=O)C=CC=C1Br
1.135135135 | 1.674013921 | 500 | PDMS | CCO[Si](OCC)(OCC)CC[Si](OCC)(O[Si](OCC)(OCC)CC[Si](OCC)(OCC)OCC)OCC | 272 | 0.0005 | 20 | 23.32 | 58.1 | 0.618 | 0.3 | 0.784 | 2.85 | 21 | 10 | -0.24 | 7.6 | 5.1 | 3.4 | 2.314814815 | 0.1102841 | CC(C)=O | CF | C1=C(C(=CC(=C1Br)F)Br)F | 3.4898 | 41.758 | 12 | 10 | 4 | 2 | 6 | 0 | 0 | 0 | 0 | 0 | 0 | 131.868891 | CC(C)=O.C1=C(C(=CC(=C1Br)F)Br)F
1 | 1.287140341 | 300 | Polyimide | O=C(C1=CC(C(N2C)=O)=C(C=C1)C2=O)C3=CC=C(C4=C3)C(N(C4=O)C5=CC=C(C=C5C)C6=CC=C(C=C6)C7=CC=C(C=C7)C)=O | 140.19 | 0.0005 | 20 | 22.55 | 32.04 | 0.505 | 0.55 | 0.792 | 1.6 | 33 | 14.5 | -0.82 | 7.4 | 6 | 10.9 | 1.23 | 0.9793525 | CO | CF | C1N2CN3CN1CN(C2)C3 | -1.0198 | 36.558 | 22 | 10 | 4 | 12 | 6 | 0 | 4 | 0 | 0 | 12.96 | 12.96 | 115.4500358 | CO.C1N2CN3CN1CN(C2)C3
1.048979592 | 1.673346693 | 500 | PDMS | CCO[Si](OCC)(OCC)CC[Si](OCC)(O[Si](OCC)(OCC)CC[Si](OCC)(OCC)OCC)OCC | 329.79 | 0.0005 | 20 | 21.79 | 60.1 | 0.624 | 1.96 | 0.786 | 1.68 | 22 | 11.5 | 0.26 | 7.7 | 3 | 8 | 0.081400081 | -0.3796676 | CC(O)C | CF | O=[N+](C1=C(Br)SC(Br)=C1[N+]([O-])=O)[O-] | 3.0895 | 53.0278 | 13 | 13 | 9 | 0 | 4 | 4 | 5 | 2 | 0.153846154 | 86.28 | 114.52 | 158.1687972 | CC(O)C.O=[N+](C1=C(Br)SC(Br)=C1[N+]([O-])=O)[O-]
1.751755 | 1.773234201 | 600 |  |  | 236.35 | 0.002387858 | 30 | 28.53 | 92.1 | 0.697 | 0.59 | 0.867 | 0.36 | 2.4 | 8.9 | 2.69 | 8.8 | 0.7 | 1 | 2.85 | 0.5506637 | CC1=CC=CC=C1 | CF | C=C(C1=CC=CC=C1)CC(C)(C)C2=CC=CC=C2 | 5.0677 | 79.561 | 38 | 18 | 0 | 20 | 18 | 0 | 0 | 4 | 0.210526316 | 0 | 0 | 254.9160624 | CC1=CC=CC=C1.C=C(C1=CC=CC=C1)CC(C)(C)C2=CC=CC=C2
1.135135135 | 1.674013921 | 500 | PDMS | CCO[Si](OCC)(OCC)CC[Si](OCC)(O[Si](OCC)(OCC)CC[Si](OCC)(OCC)OCC)OCC | 248.0828741 | 0.0005 | 20 | 23.32 | 58.1 | 0.618 | 0.3 | 0.784 | 2.85 | 21 | 10 | -0.24 | 7.6 | 5.1 | 3.4 | 2.314814815 | 0.5040617 | CC(C)=O | CF | CCC1=C(C2=CC=C(Cl)C=C2)C(N)=NC(N)=N1 | 2.5238 | 70.6808 | 30 | 17 | 5 | 13 | 12 | 0 | 4 | 2 | 0.111111111 | 77.82 | 77.82 | 212.9747205 | CC(C)=O.CCC1=C(C2=CC=C(Cl)C=C2)C(N)=NC(N)=N1
1.820036862 | 1.820036862 | 200 | Polybenzimidazole | CC1=CC(C2=NC3=CC(C4=CC(NC(C5=CC=CC=C5)=N6)=C6C=C4)=CC=C3N2)=CC=C1 | 120.19 | 0.0005 | 20 | 23.75 | 88.1 | 0.677 | 0.46 | 0.902 | 1.78 | 6 | 9.1 | 0.73 | 7.7 | 2.6 | 3.5 | 1.372721928 | 0.2998387 | CC(OCC)=O | CF | CC1=CC(=CC(=C1)C)C | 2.61186 | 40.653 | 21 | 9 | 0 | 12 | 9 | 0 | 0 | 0 | 0 | 0 | 0 | 133.0544902 | CC(OCC)=O.CC1=CC(=CC(=C1)C)C
1 | 1.274287156 | 150 | Polyimide | O=C(C1=CC(C(N2C)=O)=C(C=C1)C2=O)C3=CC=C(C4=C3)C(N(C4=O)C5=CC=C(C=C5C)C6=CC=C(C=C6)C7=CC=C(C=C7)C)=O | 93.13 | 0.0005 | 10 | 22.55 | 32.04 | 0.505 | 0.55 | 0.792 | 1.6 | 33 | 14.5 | -0.82 | 7.4 | 6 | 10.9 | 0.88 | 0.1587648 | CO | CF | C1=CC=C(C=C1)N | 1.2688 | 30.8544 | 14 | 7 | 1 | 7 | 6 | 0 | 1 | 0 | 0 | 26.02 | 26.02 | 92.1632951 | CO.C1=CC=C(C=C1)N
1.058925477 | 1.279559822 | 300 | Polyimide | O=C(C1=CC(C(N2C)=O)=C(C=C1)C2=O)C3=CC=C(C4=C3)C(N(C4=O)C5=CC=C(C=C5C)C6=CC=C(C=C6)C7=CC=C(C=C7)C)=O | 214 | 0.0005 | 20 | 23.32 | 58.1 | 0.618 | 0.3 | 0.784 | 2.85 | 21 | 10 | -0.24 | 7.6 | 5.1 | 3.4 | 1.69 | 0.9123294 | CC(C)=O | CF | COC1=CC(C2=CC=CC(OC)=C2)=CC=C1 | 3.3708 | 64.982 | 30 | 16 | 2 | 14 | 14 | 2 | 2 | 3 | 0.176470588 | 18.46 | 18.46 | 205.9490344 | CC(C)=O.COC1=CC(C2=CC=CC(OC)=C2)=CC=C1
1 | 1.274287156 | 150 | Polyimide | O=C(C1=CC(C(N2C)=O)=C(C=C1)C2=O)C3=CC=C(C4=C3)C(N(C4=O)C5=CC=C(C=C5C)C6=CC=C(C=C6)C7=CC=C(C=C7)C)=O | 166 | 0.0005 | 10 | 22.55 | 32.04 | 0.505 | 0.55 | 0.792 | 1.6 | 33 | 14.5 | -0.82 | 7.4 | 6 | 10.9 | 0.88 | 0.5634545 | CO | CF | CCOC1=CC=C(OCC)C=C1 | 2.484 | 48.78 | 26 | 12 | 2 | 14 | 10 | 2 | 2 | 4 | 0.333333333 | 18.46 | 18.46 | 167.9309293 | CO.CCOC1=CC=C(OCC)C=C1
0.842639594 | 1.4625323 | 200 | Polyimide | O=C(C1=CC(C(N2C)=O)=C(C=C1)C2=O)C3=CC=C(C4=C3)C(N(C4=O)C5=CC=C(C=C5C)C6=CC=C(C=C6)C7=CC=C(C=C7)C)=O | 170 | 0.0005 | 10 | 22.55 | 32.04 | 0.505 | 0.55 | 0.792 | 1.6 | 33 | 14.5 | -0.82 | 7.4 | 6 | 10.9 | 0.95 | 0.1072448 | CO | CF | Nc1ccc(Br)cc1 | 2.0313 | 38.5544 | 14 | 8 | 2 | 6 | 6 | 0 | 1 | 0 | 0 | 26.02 | 26.02 | 111.4469144 | CO.Nc1ccc(Br)cc1
1.036666667 | 1.554236373 | 350 | TFC | C[Si](C)(O[Si](C)(C)C)O[Si](C)(C)C | 197.9680269 | 0.0005 | 20 | 19.1 | 41.1 | 0.55 | 0.37 | 0.786 | 3.5 | 37.5 | 11.9 | -0.34 | 7.5 | 8.8 | 3 | 2.142857143 | 0.01315784 | N#CC | CF | O=C(C1=CC=CC=C1)CBr | 2.2642 | 44.5665 | 17 | 10 | 2 | 7 | 8 | 1 | 1 | 2 | 0.2 | 17.07 | 17.07 | 141.1958923 | N#CC.O=C(C1=CC=CC=C1)CBr
0.842639594 | 1.4625323 | 200 | Polyimide | O=C(C1=CC(C(N2C)=O)=C(C=C1)C2=O)C3=CC=C(C4=C3)C(N(C4=O)C5=CC=C(C=C5C)C6=CC=C(C=C6)C7=CC=C(C=C7)C)=O | 134.0731649 | 0.0005 | 10 | 22.55 | 32.04 | 0.505 | 0.55 | 0.792 | 1.6 | 33 | 14.5 | -0.82 | 7.4 | 6 | 10.9 | 0.95 | 0.8029771 | CO | CF | OC1CCC2=C1C=CC=C2 | 1.6662 | 39.7228 | 20 | 10 | 1 | 10 | 9 | 1 | 1 | 0 | 0 | 20.23 | 20.23 | 129.4882582 | CO.OC1CCC2=C1C=CC=C2
0.996441281 | 1.312207792 | 300 | Polyimide | O=C(C1=CC(C(N2C)=O)=C(C=C1)C2=O)C3=CC=C(C4=C3)C(N(C4=O)C5=CC=C(C=C5C)C6=CC=C(C=C6)C7=CC=C(C=C7)C)=O | 361.48 | 0.0005 | 20 | 26.4 | 86.1 | 0.685 | 0.46 | 0.854 | 1.38 | 6.97 | 16.9 | 1.01 | 16.9 | 5 | 4.3 | 0.43 | 0.5347199 | CC1CCCO1 | CF | CCCCC(CC)COC(=O)C(C#N)=C(c1ccccc1)c1ccccc1 | 5.77168 | 108.784 | 54 | 27 | 3 | 27 | 24 | 2 | 3 | 9 | 0.321428571 | 50.09 | 50.09 | 379.3598114 | CC1CCCO1.CCCCC(CC)COC(=O)C(C#N)=C(c1ccccc1)c1ccccc1
1 | 1.274287156 | 150 | Polyimide | O=C(C1=CC(C(N2C)=O)=C(C=C1)C2=O)C3=CC=C(C4=C3)C(N(C4=O)C5=CC=C(C=C5C)C6=CC=C(C=C6)C7=CC=C(C=C7)C)=O | 165.0226066 | 0.0005 | 10 | 22.55 | 32.04 | 0.505 | 0.55 | 0.792 | 1.6 | 33 | 14.5 | -0.82 | 7.4 | 6 | 10.9 | 0.88 | 0.7300476 | CO | CF | O=C1NC2=C(C=C(F)C=C2)C1=O | 0.9605 | 39.3602 | 16 | 12 | 4 | 4 | 8 | 2 | 2 | 0 | 0 | 46.17 | 46.17 | 132.7739016 | CO.O=C1NC2=C(C=C(F)C=C2)C1=O
1 | 1.287140341 | 300 | Polyimide | O=C(C1=CC(C(N2C)=O)=C(C=C1)C2=O)C3=CC=C(C4=C3)C(N(C4=O)C5=CC=C(C=C5C)C6=CC=C(C=C6)C7=CC=C(C=C7)C)=O | 237 | 0.1185 | 10 | 22.55 | 32.04 | 0.505 | 0.55 | 0.792 | 1.6 | 33 | 14.5 | -0.82 | 7.4 | 6 | 10.9 | 1.54 | 0.7335156 | CO | CF | COC1=CC2=C(C=C1)C=C(C=C2)Br | 3.6109 | 58.2 | 22 | 13 | 2 | 9 | 11 | 1 | 1 | 1 | 0.071428571 | 9.23 | 9.23 | 167.19093 | CO.COC1=CC2=C(C=C1)C=C(C=C2)Br
1 | 1.274287156 | 150 | Polyimide | O=C(C1=CC(C(N2C)=O)=C(C=C1)C2=O)C3=CC=C(C4=C3)C(N(C4=O)C5=CC=C(C=C5C)C6=CC=C(C=C6)C7=CC=C(C=C7)C)=O | 154 | 0.0005 | 20 | 22.55 | 32.04 | 0.505 | 0.55 | 0.792 | 1.6 | 33 | 14.5 | -0.82 | 7.4 | 6 | 10.9 | 0.7475 | 0.7284036 | CO | CF | C1=CC(=C(C(=C1)O)N)[N+](=O)[O-] | 0.8826 | 39.1736 | 17 | 11 | 5 | 6 | 6 | 3 | 4 | 1 | 0.090909091 | 89.39 | 89.39 | 126.8942776 | CO.C1=CC(=C(C(=C1)O)N)[N+](=O)[O-]
0.9650153 | 1.546458739 | 500 |  |  | 822.5696 | 0.002387858 | 20 | 19.1 | 41.1 | 0.55 | 0.37 | 0.786 | 3.5 | 37.5 | 11.9 | -0.34 | 7.5 | 8.8 | 3 | 7.29 | 0.9985774 | CC#N | CF | CC(C1=CC=CC=C1)CC(C2=CC=CC=C2)CC(C3=CC=CC=C3)CC(C4=CC=CC=C4)CC(C5=CC=CC=C5)CC(C6=CC=CC=C6)CC(C7=CC=CC=C7)CC(C8=CC=CC=C8)CC(C9=CC=CC=C9)CC(C%10=CC=CC=C%10)CC(C%11=CC=CC=C%11)CC(C%12=CC=CC=C%12)CC(C)(C)C%13=CC=CC=C%13 | 29.0709 | 450.742 | 216 | 106 | 0 | 110 | 106 | 0 | 0 | 37 | 0.313559322 | 0 | 0 | 1436.775027 | CC#N.CC(C1=CC=CC=C1)CC(C2=CC=CC=C2)CC(C3=CC=CC=C3)CC(C4=CC=CC=C4)CC(C5=CC=CC=C5)CC(C6=CC=CC=C6)CC(C7=CC=CC=C7)CC(C8=CC=CC=C8)CC(C9=CC=CC=C9)CC(C%10=CC=CC=C%10)CC(C%11=CC=CC=C%11)CC(C%12=CC=CC=C%12)CC(C)(C)C%13=CC=CC=C%13
1 | 1.287140341 | 300 | Polyimide | O=C(C1=CC(C(N2C)=O)=C(C=C1)C2=O)C3=CC=C(C4=C3)C(N(C4=O)C5=CC=C(C=C5C)C6=CC=C(C=C6)C7=CC=C(C=C7)C)=O | 109 | 0.0005 | 10 | 22.55 | 32.04 | 0.505 | 0.55 | 0.792 | 1.6 | 33 | 14.5 | -0.82 | 7.4 | 6 | 10.9 | 1.54 | 0.3579268 | CO | CF | OC1=CC=CC=C1N | 0.9744 | 32.5192 | 15 | 8 | 2 | 7 | 6 | 1 | 2 | 0 | 0 | 46.25 | 46.25 | 100.953522 | CO.OC1=CC=CC=C1N
1 | 1.274287156 | 150 | Polyimide | O=C(C1=CC(C(N2C)=O)=C(C=C1)C2=O)C3=CC=C(C4=C3)C(N(C4=O)C5=CC=C(C=C5C)C6=CC=C(C=C6)C7=CC=C(C=C7)C)=O | 165.0226066 | 0.0005 | 10 | 22.55 | 32.04 | 0.505 | 0.55 | 0.792 | 1.6 | 33 | 14.5 | -0.82 | 7.4 | 6 | 10.9 | 0.88 | 0.7716277 | CO | CF | O=C1NC2=C(C=CC=C2F)C1=O | 0.9605 | 39.3602 | 16 | 12 | 4 | 4 | 8 | 2 | 2 | 0 | 0 | 46.17 | 46.17 | 132.7739016 | CO.O=C1NC2=C(C=CC=C2F)C1=O
1.058925477 | 1.279559822 | 300 | Polyimide | O=C(C1=CC(C(N2C)=O)=C(C=C1)C2=O)C3=CC=C(C4=C3)C(N(C4=O)C5=CC=C(C=C5C)C6=CC=C(C=C6)C7=CC=C(C=C7)C)=O | 201.1 | 0.0005 | 20 | 23.32 | 58.1 | 0.618 | 0.3 | 0.784 | 2.85 | 21 | 10 | -0.24 | 7.6 | 5.1 | 3.4 | 1.69 | 0.6878074 | CC(C)=O | CF | C1=CC=C(C=C1)C(CBr)O | 2.1149 | 45.1958 | 19 | 10 | 2 | 9 | 8 | 1 | 1 | 2 | 0.2 | 20.23 | 20.23 | 143.8323512 | CC(C)=O.C1=CC=C(C=C1)C(CBr)O
1.058925477 | 1.279559822 | 300 | Polyimide | O=C(C1=CC(C(N2C)=O)=C(C=C1)C2=O)C3=CC=C(C4=C3)C(N(C4=O)C5=CC=C(C=C5C)C6=CC=C(C=C6)C7=CC=C(C=C7)C)=O | 218.03 | 0.0005 | 20 | 23.32 | 58.1 | 0.618 | 0.3 | 0.784 | 2.85 | 21 | 10 | -0.24 | 7.6 | 5.1 | 3.4 | 1.69 | 0.5401701 | CC(C)=O | CF | Cc1ccc(I)cc1 | 2.59962 | 43.896 | 15 | 8 | 1 | 7 | 7 | 0 | 0 | 0 | 0 | 0 | 0 | 123.7393218 | CC(C)=O.Cc1ccc(I)cc1
1 | 1.287140341 | 300 | Polyimide | O=C(C1=CC(C(N2C)=O)=C(C=C1)C2=O)C3=CC=C(C4=C3)C(N(C4=O)C5=CC=C(C=C5C)C6=CC=C(C=C6)C7=CC=C(C=C7)C)=O | 218 | 0.0005 | 10 | 22.55 | 32.04 | 0.505 | 0.55 | 0.792 | 1.6 | 33 | 14.5 | -0.82 | 7.4 | 6 | 10.9 | 1.54 | 0.6984863 | CO | CF | O=C(C1=CC=C(F)C=C1)C2=CC=C(F)C=C2 | 3.1958 | 56.2325 | 24 | 16 | 3 | 8 | 13 | 1 | 1 | 2 | 0.117647059 | 17.07 | 17.07 | 189.3614812 | CO.O=C(C1=CC=C(F)C=C1)C2=CC=C(F)C=C2
1.751755 | 1.773234201 | 600 |  |  | 540.0641 | 0.01628979 | 10 | 28.53 | 92.1 | 0.697 | 0.59 | 0.867 | 0.36 | 2.4 | 8.9 | 2.69 | 8.8 | 0.7 | 1 | 2.2 | 0.9319595 | CC1=CC=CC=C1 | CF | CCCCCCCC[N+](CCCCCCCC)(CCCCCCCC)CCCCCCCC.[Br-] | 8.2492 | 153.2324 | 102 | 34 | 2 | 68 | 32 | 0 | 0 | 28 | 0.875 | 0 | 0 | 600.864825 | CC1=CC=CC=C1.CCCCCCCC[N+](CCCCCCCC)(CCCCCCCC)CCCCCCCC.[Br-]
1.751755 | 1.773234201 | 220 |  |  | 295.0956913 | 0.002387858 | 30 | 28.53 | 92.1 | 0.697 | 0.59 | 0.867 | 0.36 | 2.4 | 8.9 | 2.69 | 8.8 | 0.7 | 1 | 0.96 | 0.8460072 | CC1=CC=CC=C1 | CF | CCCCCCCCCCCCC1=CC=CC=C1 | 6.15 | 81.99 | 48 | 18 | 0 | 30 | 18 | 0 | 0 | 11 | 0.611111111 | 0 | 0 | 288.7183572 | CC1=CC=CC=C1.CCCCCCCCCCCCC1=CC=CC=C1
0.996441281 | 1.312207792 | 300 | Polyimide | O=C(C1=CC(C(N2C)=O)=C(C=C1)C2=O)C3=CC=C(C4=C3)C(N(C4=O)C5=CC=C(C=C5C)C6=CC=C(C=C6)C7=CC=C(C=C7)C)=O | 94 | 0.0005 | 20 | 26.4 | 86.1 | 0.685 | 0.46 | 0.854 | 1.38 | 6.97 | 16.9 | 1.01 | 16.9 | 5 | 4.3 | 0.43 | -0.02810919 | CC1CCCO1 | CF | C1=CC=NC(=C1)N | 0.6638 | 28.6494 | 13 | 7 | 2 | 6 | 5 | 0 | 2 | 0 | 0 | 38.91 | 38.91 | 85.86407047 | CC1CCCO1.C1=CC=NC(=C1)N
1.751755 | 1.773234201 | 600 |  |  | 288 | 0.002387858 | 35 | 17.91 | 86.18 | 0.251 | 0.31 | 0.659 | 0.08 | 1.9 | 6.9 | 3.8 | 7.3 | 0 | 0 | 2.62 | 0.5737783 | CCCCCC | CF | OC(CCCCCCC/C=C/CCCCCCCC)=O | 6.1085 | 87.0878 | 54 | 20 | 2 | 34 | 18 | 2 | 1 | 15 | 0.789473684 | 37.3 | 37.3 | 332.191729 | CCCCCC.OC(CCCCCCC/C=C/CCCCCCCC)=O
1.751755 | 1.773234201 | 600 |  |  | 822.5696 | 0.01628979 | 10 | 23.32 | 58.1 | 0.618 | 0.3 | 0.784 | 2.85 | 21 | 10 | -0.24 | 7.6 | 5.1 | 3.4 | 2.46 | 0.932296 | CC(C)=O | CF | CC(C1=CC=CC=C1)CC(C2=CC=CC=C2)CC(C3=CC=CC=C3)CC(C4=CC=CC=C4)CC(C5=CC=CC=C5)CC(C6=CC=CC=C6)CC(C7=CC=CC=C7)CC(C8=CC=CC=C8)CC(C9=CC=CC=C9)CC(C%10=CC=CC=C%10)CC(C)(C)C%11=CC=CC=C%11 | 24.7231 | 383.142 | 184 | 90 | 0 | 94 | 90 | 0 | 0 | 31 | 0.31 | 0 | 0 | 1222.370935 | CC(C)=O.CC(C1=CC=CC=C1)CC(C2=CC=CC=C2)CC(C3=CC=CC=C3)CC(C4=CC=CC=C4)CC(C5=CC=CC=C5)CC(C6=CC=CC=C6)CC(C7=CC=CC=C7)CC(C8=CC=CC=C8)CC(C9=CC=CC=C9)CC(C%10=CC=CC=C%10)CC(C)(C)C%11=CC=CC=C%11
1.074229692 | 1.67402734 | 500 | PDMS | CCO[Si](OCC)(OCC)CC[Si](OCC)(O[Si](OCC)(OCC)CC[Si](OCC)(OCC)OCC)OCC | 197.9680269 | 0.098984013 | 10 | 22.55 | 32.04 | 0.505 | 0.55 | 0.792 | 1.6 | 33 | 14.5 | -0.82 | 7.4 | 6 | 10.9 | 0.179221384 | -0.02304634 | CO | CF | O=C(C1=CC=CC=C1)CBr | 2.2642 | 44.5665 | 17 | 10 | 2 | 7 | 8 | 1 | 1 | 2 | 0.2 | 17.07 | 17.07 | 141.1958923 | CO.O=C(C1=CC=CC=C1)CBr
1 | 1.287140341 | 300 | Polyimide | O=C(C1=CC(C(N2C)=O)=C(C=C1)C2=O)C3=CC=C(C4=C3)C(N(C4=O)C5=CC=C(C=C5C)C6=CC=C(C=C6)C7=CC=C(C=C7)C)=O | 109 | 0.0005 | 10 | 22.55 | 32.04 | 0.505 | 0.55 | 0.792 | 1.6 | 33 | 14.5 | -0.82 | 7.4 | 6 | 10.9 | 1.54 | 0.1252462 | CO | CF | OC1=CC=C(N)C=C1 | 0.9744 | 32.5192 | 15 | 8 | 2 | 7 | 6 | 1 | 2 | 0 | 0 | 46.25 | 46.25 | 100.953522 | CO.OC1=CC=C(N)C=C1
1.751755 | 1.773234201 | 600 |  |  | 540.0641 | 0.002387858 | 40 | 28.53 | 92.1 | 0.697 | 0.59 | 0.867 | 0.36 | 2.4 | 8.9 | 2.69 | 8.8 | 0.7 | 1 | 2.16 | 0.8862392 | CC1=CC=CC=C1 | CF | CC(C1=CC=CC=C1)CC(CC(C(C)(C)C(C2=CC=CC=C2)(C)C)C3=CC=CC=C3)C4=CC=CC=C4 | 10.1419 | 155.706 | 78 | 36 | 0 | 42 | 36 | 0 | 0 | 10 | 0.256410256 | 0 | 0 | 506.5485838 | CC1=CC=CC=C1.CC(C1=CC=CC=C1)CC(CC(C(C)(C)C(C2=CC=CC=C2)(C)C)C3=CC=CC=C3)C4=CC=CC=C4
0.842639594 | 1.4625323 | 200 | Polyimide | O=C(C1=CC(C(N2C)=O)=C(C=C1)C2=O)C3=CC=C(C4=C3)C(N(C4=O)C5=CC=C(C=C5C)C6=CC=C(C=C6)C7=CC=C(C=C7)C)=O | 181 | 0.0005 | 10 | 22.55 | 32.04 | 0.505 | 0.55 | 0.792 | 1.6 | 33 | 14.5 | -0.82 | 7.4 | 6 | 10.9 | 0.95 | 0.5252603 | CO | CF | C1=C(C=C(C=C1Cl)Cl)Cl | 3.6468 | 41.472 | 12 | 9 | 3 | 3 | 6 | 0 | 0 | 0 | 0 | 0 | 0 | 126.7997386 | CO.C1=C(C=C(C=C1Cl)Cl)Cl
1.086486486 | 1.807038835 | 300 | Polyimide | O=C(C1=CC(C(N2C)=O)=C(C=C1)C2=O)C3=CC=C(C4=C3)C(N(C4=O)C5=CC=C(C=C5C)C6=CC=C(C=C6)C7=CC=C(C=C7)C)=O | 329 | 0.0005 | 20 | 36.76 | 73.1 | 0.666 | 0.8 | 0.937 | 3.8 | 37 | 12.1 | -0.74 | 8.5 | 6.7 | 5.5 | 0.9 | 0.3858443 | O=CN(C)C | CF | IC1=CC(I)=CC=C1 | 2.8958 | 51.876 | 12 | 8 | 2 | 4 | 6 | 0 | 0 | 0 | 0 | 0 | 0 | 131.7201387 | O=CN(C)C.IC1=CC(I)=CC=C1
0.842639594 | 1.4625323 | 200 | Polyimide | O=C(C1=CC(C(N2C)=O)=C(C=C1)C2=O)C3=CC=C(C4=C3)C(N(C4=O)C5=CC=C(C=C5C)C6=CC=C(C=C6)C7=CC=C(C=C7)C)=O | 139 | 0.0005 | 20 | 22.55 | 32.04 | 0.505 | 0.55 | 0.792 | 1.6 | 33 | 14.5 | -0.82 | 7.4 | 6 | 10.9 | 0.81 | 0.366509 | CO | CF | OC1=CC=C([N+]([O-])=O)C=C1 | 1.3004 | 34.7612 | 15 | 10 | 4 | 5 | 6 | 3 | 3 | 1 | 0.1 | 63.37 | 63.37 | 115.897517 | CO.OC1=CC=C([N+]([O-])=O)C=C1
1 | 1.483774552 | 350 | TFC | C[Si](C)(O[Si](C)(C)C)O[Si](C)(C)C | 94 | 0.0005 | 20 | 23.75 | 88.1 | 0.677 | 0.46 | 0.902 | 1.78 | 6 | 9.1 | 0.73 | 7.7 | 2.6 | 3.5 | 3.897707231 | 0.123829 | CC(OCC)=O | CF | C1=CC=NC(=C1)N | 0.6638 | 28.6494 | 13 | 7 | 2 | 6 | 5 | 0 | 2 | 0 | 0 | 38.91 | 38.91 | 85.86407047 | CC(OCC)=O.C1=CC=NC(=C1)N
0.9650153 | 1.546458739 | 500 |  |  | 376.5 | 0.002387858 | 40 | 19.1 | 41.1 | 0.55 | 0.37 | 0.786 | 3.5 | 37.5 | 11.9 | -0.34 | 7.5 | 8.8 | 3 | 0.53 | 0.9972685 | CC#N | DE | CC1=CC(=CC(=C1N)S(=O)(=O)[O-])/C(=C\2/C=CC(=[NH2+])C(=C2)S(=O)(=O)[O-])/C3=CC(=C(C=C3)N)S(=O)(=O)[O-].[Na+].[Na+] | -7.02348 | 122.2468 | 54 | 37 | 17 | 17 | 20 | 9 | 11 | 5 | 0.135135135 | 249.23 | 274.37 | 532.2283893 | CC#N.CC1=CC(=CC(=C1N)S(=O)(=O)[O-])/C(=C\2/C=CC(=[NH2+])C(=C2)S(=O)(=O)[O-])/C3=CC(=C(C=C3)N)S(=O)(=O)[O-].[Na+].[Na+]
1.751755 | 1.773234201 | 600 |  |  | 540.0641 | 0.002387858 | 30 | 22.32 | 46.1 | 0.52 | 1.07 | 1.044 | 1.7 | 24 | 13.4 | -0.32 | 7.7 | 4.3 | 9.5 | 0.27 | 0.1269046 | CCO | CF | CC(C1=CC=CC=C1)CC(CC(C(C)(C)C(C2=CC=CC=C2)(C)C)C3=CC=CC=C3)C4=CC=CC=C4 | 10.1419 | 155.706 | 78 | 36 | 0 | 42 | 36 | 0 | 0 | 10 | 0.256410256 | 0 | 0 | 506.5485838 | CCO.CC(C1=CC=CC=C1)CC(CC(C(C)(C)C(C2=CC=CC=C2)(C)C)C3=CC=CC=C3)C4=CC=CC=C4
0.842639594 | 1.4625323 | 200 | Polyimide | O=C(C1=CC(C(N2C)=O)=C(C=C1)C2=O)C3=CC=C(C4=C3)C(N(C4=O)C5=CC=C(C=C5C)C6=CC=C(C=C6)C7=CC=C(C=C7)C)=O | 151 | 0.0005 | 20 | 22.55 | 32.04 | 0.505 | 0.55 | 0.792 | 1.6 | 33 | 14.5 | -0.82 | 7.4 | 6 | 10.9 | 0.81 | 0.6771604 | CO | CF | OC1=CC=C(NC(C)=O)C=C1 | 1.3506 | 42.4105 | 20 | 11 | 3 | 9 | 8 | 2 | 2 | 1 | 0.090909091 | 49.33 | 49.33 | 141.6992605 | CO.OC1=CC=C(NC(C)=O)C=C1
1 | 1.274287156 | 150 | Polyimide | O=C(C1=CC(C(N2C)=O)=C(C=C1)C2=O)C3=CC=C(C4=C3)C(N(C4=O)C5=CC=C(C=C5C)C6=CC=C(C=C6)C7=CC=C(C=C7)C)=O | 123.03 | 0.0005 | 20 | 22.55 | 32.04 | 0.505 | 0.55 | 0.792 | 1.6 | 33 | 14.5 | -0.82 | 7.4 | 6 | 10.9 | 0.7475 | 0.2686595 | CO | CF | O=C(O)C1=CN=CC=C1 | 0.7798 | 31.1963 | 14 | 9 | 3 | 5 | 6 | 2 | 2 | 1 | 0.111111111 | 50.19 | 50.19 | 107.1072901 | CO.O=C(O)C1=CN=CC=C1
1.751755 | 1.773234201 | 600 |  |  | 444.635 | 0.002387858 | 40 | 22.32 | 46.1 | 0.52 | 1.07 | 1.044 | 1.7 | 24 | 13.4 | -0.32 | 7.7 | 4.3 | 9.5 | 0.27 | -0.4294819 | CCO | CF | CCCCCCCCCCCCCCCC | 6.4876 | 75.986 | 50 | 16 | 0 | 34 | 16 | 0 | 0 | 13 | 0.866666667 | 0 | 0 | 285.2922225 | CCO.CCCCCCCCCCCCCCCC
1.01141925 | 1.406861831 | 350 | TFC | C[Si](C)(O[Si](C)(C)C)O[Si](C)(C)C | 123.0684139 | 0.0005 | 20 | 20.3 | 86.2 | 0.748 | 0.39 | 0.655 | 0 | 0.39 | 7.5 | 3.5 | 7.5 | 0 | 0 | 7.156084656 | -0.15687 | CCCCCCC | CF | NC1=CC=C(OC)C=C1 | 1.2774 | 37.4064 | 18 | 9 | 2 | 9 | 7 | 1 | 2 | 1 | 0.111111111 | 35.25 | 35.25 | 118.2495073 | CCCCCCC.NC1=CC=C(OC)C=C1
1.18540146 | 1.778871883 | 500 | PDMS | CCO[Si](OCC)(OCC)CC[Si](OCC)(O[Si](OCC)(OCC)CC[Si](OCC)(OCC)OCC)OCC | 293.8891037 | 0.0005 | 20 | 28.53 | 92.1 | 0.697 | 0.59 | 0.867 | 0.36 | 2.4 | 8.9 | 2.69 | 8.8 | 0.7 | 1 | 1.362433862 | 0.2466815 | CC1=CC=CC=C1 | CF | COC1=C(Br)C=C(OC)C(Br)=C1 | 3.2288 | 54.946 | 20 | 12 | 4 | 8 | 8 | 2 | 2 | 2 | 0.166666667 | 18.46 | 18.46 | 171.9061975 | CC1=CC=CC=C1.COC1=C(Br)C=C(OC)C(Br)=C1
1.773234201 | 1.773234201 | 200 | Polybenzimidazole | CC1=CC(C2=NC3=CC(C4=CC(NC(C5=CC=CC=C5)=N6)=C6C=C4)=CC=C3N2)=CC=C1 | 218.0543213 | 0.0005 | 20 | 19.1 | 41.1 | 0.55 | 0.37 | 0.786 | 3.5 | 37.5 | 11.9 | -0.34 | 7.5 | 8.8 | 3 | 3.677248677 | 0.6443034 | N#CC | CF | O=C(C1=CC=C(F)C=C1)C2=CC=C(F)C=C2 | 3.1958 | 56.2325 | 24 | 16 | 3 | 8 | 13 | 1 | 1 | 2 | 0.117647059 | 17.07 | 17.07 | 189.3614812 | N#CC.O=C(C1=CC=C(F)C=C1)C2=CC=C(F)C=C2
1.861471861 | 1.861471861 | 200 | Polybenzimidazole | CC1=CC(C2=NC3=CC(C4=CC(NC(C5=CC=CC=C5)=N6)=C6C=C4)=CC=C3N2)=CC=C1 | 261.8992745 | 0.0005 | 20 | 22.32 | 46.1 | 0.52 | 1.07 | 1.044 | 1.7 | 24 | 13.4 | -0.32 | 7.7 | 4.3 | 9.5 | 0.888617555 | 0.01835276 | CCO | CF | CC1=CC(Br)=C(Br)C=C1C | 3.82844 | 51.316 | 18 | 10 | 2 | 8 | 8 | 0 | 0 | 0 | 0 | 0 | 0 | 154.3257436 | CCO.CC1=CC(Br)=C(Br)C=C1C
1 | 1.274287156 | 150 | Polyimide | O=C(C1=CC(C(N2C)=O)=C(C=C1)C2=O)C3=CC=C(C4=C3)C(N(C4=O)C5=CC=C(C=C5C)C6=CC=C(C=C6)C7=CC=C(C=C7)C)=O | 132 | 0.0005 | 10 | 22.55 | 32.04 | 0.505 | 0.55 | 0.792 | 1.6 | 33 | 14.5 | -0.82 | 7.4 | 6 | 10.9 | 0.88 | 0.3384415 | CO | CF | CC1=CC(=C(C=C1)C#N)N | 1.4489 | 40.3064 | 18 | 10 | 2 | 8 | 8 | 0 | 2 | 0 | 0 | 49.81 | 49.81 | 132.4791082 | CO.CC1=CC(=C(C=C1)C#N)N
1 | 1.274287156 | 150 | Polyimide | O=C(C1=CC(C(N2C)=O)=C(C=C1)C2=O)C3=CC=C(C4=C3)C(N(C4=O)C5=CC=C(C=C5C)C6=CC=C(C=C6)C7=CC=C(C=C7)C)=O | 402.5 | 0.0005 | 20 | 22.55 | 32.04 | 0.505 | 0.55 | 0.792 | 1.6 | 33 | 14.5 | -0.82 | 7.4 | 6 | 10.9 | 0.7475 | 1.003326 | CO | CF | C1C=CC=C(OC2=CC=C(S(=O)(=O)C3C=CC(OC4=CC=CC=C4)=CC=3)C=C2)C=1 | 6.104 | 111.3678 | 47 | 29 | 5 | 18 | 24 | 4 | 4 | 6 | 0.1875 | 52.6 | 60.98 | 352.6666934 | CO.C1C=CC=C(OC2=CC=C(S(=O)(=O)C3C=CC(OC4=CC=CC=C4)=CC=3)C=C2)C=1
1.058925477 | 1.279559822 | 300 | Polyimide | O=C(C1=CC(C(N2C)=O)=C(C=C1)C2=O)C3=CC=C(C4=C3)C(N(C4=O)C5=CC=C(C=C5C)C6=CC=C(C=C6)C7=CC=C(C=C7)C)=O | 204.22 | 0.0005 | 20 | 23.32 | 58.1 | 0.618 | 0.3 | 0.784 | 2.85 | 21 | 10 | -0.24 | 7.6 | 5.1 | 3.4 | 1.69 | 0.9124029 | CC(C)=O | CF | Cc1c(C=O)c(C)c(C=O)c(C)c1C=O | 2.04936 | 56.8155 | 27 | 15 | 3 | 12 | 12 | 3 | 3 | 3 | 0.2 | 51.21 | 51.21 | 203.4037499 | CC(C)=O.Cc1c(C=O)c(C)c(C=O)c(C)c1C=O
1 | 1.287140341 | 300 | Polyimide | O=C(C1=CC(C(N2C)=O)=C(C=C1)C2=O)C3=CC=C(C4=C3)C(N(C4=O)C5=CC=C(C=C5C)C6=CC=C(C=C6)C7=CC=C(C=C7)C)=O | 420 | 0.0005 | 20 | 22.55 | 32.04 | 0.505 | 0.55 | 0.792 | 1.6 | 33 | 14.5 | -0.82 | 7.4 | 6 | 10.9 | 1.23 | 0.4886913 | CO | CF | C[N+]1(CCCC(C1)OC(=O)C(C2=CC=CC=C2)(C3=CC=CC=C3)O)C | 2.7045 | 96.8392 | 51 | 25 | 4 | 26 | 21 | 3 | 3 | 4 | 0.148148148 | 46.53 | 46.53 | 333.1332301 | CO.C[N+]1(CCCC(C1)OC(=O)C(C2=CC=CC=C2)(C3=CC=CC=C3)O)C
1.787077335 | 1.787077335 | 200 | Polybenzimidazole | CC1=CC(C2=NC3=CC(C4=CC(NC(C5=CC=CC=C5)=N6)=C6C=C4)=CC=C3N2)=CC=C1 | 220 | 0.11 | 20 | 22.55 | 32.04 | 0.505 | 0.55 | 0.792 | 1.6 | 33 | 14.5 | -0.82 | 7.4 | 6 | 10.9 | 4.618653659 | 0.06046056 | CO | CF | Cc1cc(c(O)c(c1)C(C)(C)C)C(C)(C)C | 4.29562 | 70.2438 | 40 | 16 | 1 | 24 | 15 | 1 | 1 | 0 | 0 | 20.23 | 20.23 | 245.6206285 | CO.Cc1cc(c(O)c(c1)C(C)(C)C)C(C)(C)C
0.9650153 | 1.546458739 | 150 |  |  | 153.0292 | 0.01628979 | 10 | 22.55 | 32.04 | 0.505 | 0.55 | 0.792 | 1.6 | 33 | 14.5 | -0.82 | 7.4 | 6 | 10.9 | 1.61 | 0.3867155 | CO | CF | C1=CC=C2C=CC=CC2=C1 | 2.8398 | 43.948 | 18 | 10 | 0 | 8 | 10 | 0 | 0 | 0 | 0 | 0 | 0 | 121.8210986 | CO.C1=CC=C2C=CC=CC2=C1
1.751755 | 1.773234201 | 600 |  |  | 184.1000484 | 0.002387858 | 20 | 26.4 | 72.11 | 0.6 | 0.55 | 0.887 | 1.69 | 7.58 | 9.1 | 0.46 | 8.2 | 2.8 | 3.9 | 5.94 | 0.6106262 | C1CCCO1 | CF | O=C(CC1=CC=CC=C1)C2=CC=CC=C2 | 3.112 | 60.9185 | 27 | 15 | 1 | 12 | 14 | 1 | 1 | 3 | 0.1875 | 17.07 | 17.07 | 194.5223485 | C1CCCO1.O=C(CC1=CC=CC=C1)C2=CC=CC=C2
0.842639594 | 1.4625323 | 200 | Polyimide | O=C(C1=CC(C(N2C)=O)=C(C=C1)C2=O)C3=CC=C(C4=C3)C(N(C4=O)C5=CC=C(C=C5C)C6=CC=C(C=C6)C7=CC=C(C=C7)C)=O | 141.21 | 0.0005 | 10 | 22.55 | 32.04 | 0.505 | 0.55 | 0.792 | 1.6 | 33 | 14.5 | -0.82 | 7.4 | 6 | 10.9 | 0.95 | 0.7538613 | CO | CF | CCCCN1CCCC1=O | 1.4089 | 40.722 | 25 | 10 | 2 | 15 | 8 | 1 | 1 | 3 | 0.3 | 20.31 | 20.31 | 151.7184104 | CO.CCCCN1CCCC1=O
0.996441281 | 1.312207792 | 300 | Polyimide | O=C(C1=CC(C(N2C)=O)=C(C=C1)C2=O)C3=CC=C(C4=C3)C(N(C4=O)C5=CC=C(C=C5C)C6=CC=C(C=C6)C7=CC=C(C=C7)C)=O | 261.0637225 | 0.0005 | 20 | 26.4 | 86.1 | 0.685 | 0.46 | 0.854 | 1.38 | 6.97 | 16.9 | 1.01 | 16.9 | 5 | 4.3 | 0.43 | 0.7427761 | CC1CCCO1 | CF | CCN(C1=CC2=C(C=C1C3=O)OCO2)C=C3C(O)=O | 1.4483 | 66.9643 | 30 | 19 | 6 | 11 | 13 | 5 | 5 | 2 | 0.095238095 | 77.76 | 77.76 | 213.6640317 | CC1CCCO1.CCN(C1=CC2=C(C=C1C3=O)OCO2)C=C3C(O)=O
1.033444816 | 1.371517398 | 350 | TFC | C[Si](C)(O[Si](C)(C)C)O[Si](C)(C)C | 127 | 0.0005 | 20 | 23.32 | 58.1 | 0.618 | 0.3 | 0.784 | 2.85 | 21 | 10 | -0.24 | 7.6 | 5.1 | 3.4 | 2.065696649 | 0.1883811 | CC(C)=O | CF | NC1=CC=C(Cl)C=C1 | 1.9222 | 35.8644 | 14 | 8 | 2 | 6 | 6 | 0 | 1 | 0 | 0 | 26.02 | 26.02 | 107.3743631 | CC(C)=O.NC1=CC=C(Cl)C=C1
1.751755 | 1.773234201 | 220 |  |  | 342.69 | 0.002387858 | 30 | 21.79 | 88.2 | 0.72 | 0.36 | 0.74 | 1.68 | 22 | 11.5 | 0.26 | 7.7 | 3 | 8 | 0.14 | 0.670559 | CC(O)C | CF | P(C1=CC=CC=C1)(C2=CC=CC=C2)C3=CC=CC=C3 | 3.4448 | 85.148 | 34 | 19 | 1 | 15 | 18 | 0 | 0 | 3 | 0.142857143 | 0 | 13.59 | 246.2139396 | CC(O)C.P(C1=CC=CC=C1)(C2=CC=CC=C2)C3=CC=CC=C3
0.9650153 | 1.546458739 | 200 |  |  | 340.1674592 | 0.002387858 | 30 | 22.55 | 32.04 | 0.505 | 0.55 | 0.792 | 1.6 | 33 | 14.5 | -0.82 | 7.4 | 6 | 10.9 | 0.77 | 0.9646345 | CO | DE | CC(OCC(C)OCC(C)O)COC(C)COC(C)COC(C)CO | 1.385 | 95.8366 | 63 | 25 | 7 | 38 | 18 | 7 | 7 | 16 | 0.666666667 | 86.61 | 86.61 | 381.4157816 | CO.CC(OCC(C)OCC(C)O)COC(C)COC(C)COC(C)CO
1.751755 | 1.773234201 | 600 |  |  | 520.141944 | 0.002387858 | 20 | 28.53 | 92.1 | 0.697 | 0.59 | 0.867 | 0.36 | 2.4 | 8.9 | 2.69 | 8.8 | 0.7 | 1 | 2.16 | 0.7431748 | CC1=CC=CC=C1 | CF | CCCCCCCCCCCCCCCCCCCCCCCCCCCC | 11.1688 | 131.39 | 86 | 28 | 0 | 58 | 28 | 0 | 0 | 25 | 0.925925926 | 0 | 0 | 492.8440452 | CC1=CC=CC=C1.CCCCCCCCCCCCCCCCCCCCCCCCCCCC
1.751755 | 1.773234201 | 600 |  |  | 785.9 | 0.01628979 | 10 | 19.1 | 41.1 | 0.55 | 0.37 | 0.786 | 3.5 | 37.5 | 11.9 | -0.34 | 7.5 | 8.8 | 3 | 0.53 | 0.2851305 | CC#N | CF | CC(C1=CC=CC=C1)CC(C2=CC=CC=C2)CC(C3=CC=CC=C3)CC(C4=CC=CC=C4)CC(C5=CC=CC=C5)CC(C)(C)C6=CC=CC=C6 | 13.8536 | 214.142 | 104 | 50 | 0 | 54 | 50 | 0 | 0 | 16 | 0.290909091 | 0 | 0 | 686.3607054 | CC#N.CC(C1=CC=CC=C1)CC(C2=CC=CC=C2)CC(C3=CC=CC=C3)CC(C4=CC=CC=C4)CC(C5=CC=CC=C5)CC(C)(C)C6=CC=CC=C6
1.751755 | 1.773234201 | 600 |  |  | 540.0641 | 0.002387858 | 40 | 22.32 | 46.1 | 0.52 | 1.07 | 1.044 | 1.7 | 24 | 13.4 | -0.32 | 7.7 | 4.3 | 9.5 | 0.27 | 0.1621093 | CCO | CF | CC(C1=CC=CC=C1)CC(CC(C(C)(C)C(C2=CC=CC=C2)(C)C)C3=CC=CC=C3)C4=CC=CC=C4 | 10.1419 | 155.706 | 78 | 36 | 0 | 42 | 36 | 0 | 0 | 10 | 0.256410256 | 0 | 0 | 506.5485838 | CCO.CC(C1=CC=CC=C1)CC(CC(C(C)(C)C(C2=CC=CC=C2)(C)C)C3=CC=CC=C3)C4=CC=CC=C4
1 | 1.483774552 | 350 | TFC | C[Si](C)(O[Si](C)(C)C)O[Si](C)(C)C | 138.12 | 0.0005 | 20 | 23.75 | 88.1 | 0.677 | 0.46 | 0.902 | 1.78 | 6 | 9.1 | 0.73 | 7.7 | 2.6 | 3.5 | 3.897707231 | 0.1066825 | CC(OCC)=O | CF | C1OC2=C(O1)C=C(C=C2)O | 1.1209 | 34.2298 | 16 | 10 | 3 | 6 | 7 | 3 | 3 | 0 | 0 | 38.69 | 38.69 | 112.4767416 | CC(OCC)=O.C1OC2=C(O1)C=C(C=C2)O
0.991749175 | 1.408311346 | 350 | TFC | C[Si](C)(O[Si](C)(C)C)O[Si](C)(C)C | 108.0575149 | 0.0005 | 20 | 19.4 | 88.2 | 0.72 | 0.36 | 0.74 | 1.4 | 2.6 | 7.4 | 1.05 | 14.8 | 4.3 | 5 | 64.75433947 | 0.1364305 | CC(C)(C)OC | CF | CC1=CC(O)=CC=C1 | 1.70062 | 32.8438 | 16 | 8 | 1 | 8 | 7 | 1 | 1 | 0 | 0 | 20.23 | 20.23 | 107.2527467 | CC(C)(C)OC.CC1=CC(O)=CC=C1
1.751755 | 1.773234201 | 400 |  |  | 836.5245697 | 0.002387858 | 30 | 28.53 | 92.1 | 0.697 | 0.59 | 0.867 | 0.36 | 2.4 | 8.9 | 2.69 | 8.8 | 0.7 | 1 | 2.03 | 0.9309417 | CC1=CC=CC=C1 | DE | CC(OCC(C)OCC(C)O)COC(C)COC(C)COC(C)COC(C)COC(C)COC(C)COC(C)COC(C)COC(C)COC(C)CO | 4.2207 | 203.7346 | 133 | 53 | 14 | 80 | 39 | 14 | 14 | 37 | 0.711538462 | 151.22 | 151.22 | 806.16306 | CC1=CC=CC=C1.CC(OCC(C)OCC(C)O)COC(C)COC(C)COC(C)COC(C)COC(C)COC(C)COC(C)COC(C)COC(C)COC(C)CO
1.541984733 | 1.541984733 | 200 | Polybenzimidazole | CC1=CC(C2=NC3=CC(C4=CC(NC(C5=CC=CC=C5)=N6)=C6C=C4)=CC=C3N2)=CC=C1 | 261.0637225 | 0.0005 | 20 | 19.4 | 88.2 | 0.72 | 0.36 | 0.74 | 1.4 | 2.6 | 7.4 | 1.05 | 14.8 | 4.3 | 5 | 28.75928816 | 0.4704966 | CC(C)(C)OC | CF | CCN(C1=CC2=C(C=C1C3=O)OCO2)C=C3C(O)=O | 1.4483 | 66.9643 | 30 | 19 | 6 | 11 | 13 | 5 | 5 | 2 | 0.095238095 | 77.76 | 77.76 | 213.6640317 | CC(C)(C)OC.CCN(C1=CC2=C(C=C1C3=O)OCO2)C=C3C(O)=O
1.013769363 | 1.331319235 | 300 | Polyimide | O=C(C1=CC(C(N2C)=O)=C(C=C1)C2=O)C3=CC=C(C4=C3)C(N(C4=O)C5=CC=C(C=C5C)C6=CC=C(C=C6)C7=CC=C(C=C7)C)=O | 122 | 0.0005 | 20 | 23.75 | 88.1 | 0.677 | 0.46 | 0.902 | 1.78 | 6 | 9.1 | 0.73 | 7.7 | 2.6 | 3.5 | 0.27 | 0.3080749 | CC(OCC)=O | CF | COC1=CC=CC=C1C | 2.00362 | 37.731 | 19 | 9 | 1 | 10 | 8 | 1 | 1 | 1 | 0.111111111 | 9.23 | 9.23 | 124.5487319 | CC(OCC)=O.COC1=CC=CC=C1C
0.9650153 | 1.546458739 | 300 |  |  | 376.5 | 0.002387858 | 20 | 22.32 | 46.1 | 0.52 | 1.07 | 1.044 | 1.7 | 24 | 13.4 | -0.32 | 7.7 | 4.3 | 9.5 | 0.7 | 0.9493213 | CCO | CF | CC(CC(C(C)(C)C(C1=CC=CC=C1)(C)C)C2=CC=CC=C2)C3=CC=CC=C3 | 7.968 | 121.906 | 62 | 28 | 0 | 34 | 28 | 0 | 0 | 7 | 0.233333333 | 0 | 0 | 399.3465378 | CCO.CC(CC(C(C)(C)C(C1=CC=CC=C1)(C)C)C2=CC=CC=C2)C3=CC=CC=C3
0.9650153 | 1.546458739 | 500 |  |  | 288 | 0.01628979 | 10 | 23.32 | 58.1 | 0.618 | 0.3 | 0.784 | 2.85 | 21 | 10 | -0.24 | 7.6 | 5.1 | 3.4 | 0.83 | 0.09292608 | CC(C)=O | CF | O=C(O)CCCCCCCCCCCCCCCCC | 6.3325 | 87.1818 | 56 | 20 | 2 | 36 | 18 | 2 | 1 | 16 | 0.842105263 | 37.3 | 37.3 | 334.8281879 | CC(C)=O.O=C(O)CCCCCCCCCCCCCCCCC
0.842639594 | 1.4625323 | 200 | Polyimide | O=C(C1=CC(C(N2C)=O)=C(C=C1)C2=O)C3=CC=C(C4=C3)C(N(C4=O)C5=CC=C(C=C5C)C6=CC=C(C=C6)C7=CC=C(C=C7)C)=O | 340.1674592 | 0.0005 | 20 | 22.55 | 32.04 | 0.505 | 0.55 | 0.792 | 1.6 | 33 | 14.5 | -0.82 | 7.4 | 6 | 10.9 | 0.81 | 1.005428 | CO | CF | OC1=C(O)C=C2C(C(C)(C)CC23C(C=C(O)C(O)=C4)=C4C(C)(C)C3)=C1 | 4.1577 | 95.6092 | 49 | 25 | 4 | 24 | 21 | 4 | 4 | 0 | 0 | 80.92 | 80.92 | 319.888467 | CO.OC1=C(O)C=C2C(C(C)(C)CC23C(C=C(O)C(O)=C4)=C4C(C)(C)C3)=C1
0.842639594 | 1.4625323 | 200 | Polyimide | O=C(C1=CC(C(N2C)=O)=C(C=C1)C2=O)C3=CC=C(C4=C3)C(N(C4=O)C5=CC=C(C=C5C)C6=CC=C(C=C6)C7=CC=C(C=C7)C)=O | 276 | 0.0005 | 10 | 22.55 | 32.04 | 0.505 | 0.55 | 0.792 | 1.6 | 33 | 14.5 | -0.82 | 7.4 | 6 | 10.9 | 0.95 | 0.8830473 | CO | CF | Clc1cccc2C(=O)c3cccc(Cl)c3C(=O)c12 | 3.7688 | 69.769 | 24 | 18 | 4 | 6 | 14 | 2 | 2 | 0 | 0 | 34.14 | 34.14 | 218.7417936 | CO.Clc1cccc2C(=O)c3cccc(Cl)c3C(=O)c12
1.751755 | 1.773234201 | 280 |  |  | 222.1044651 | 0.002387858 | 30 | 21.79 | 88.2 | 0.72 | 0.36 | 0.74 | 1.68 | 22 | 11.5 | 0.26 | 7.7 | 3 | 8 | 0.11 | 0.5146755 | CC(O)C | CF | CC(C1=CC2=CC=C(C(C)C)C=C2C=C1)C | 5.0866 | 72.126 | 36 | 16 | 0 | 20 | 16 | 0 | 0 | 2 | 0.117647059 | 0 | 0 | 225.5970099 | CC(O)C.CC(C1=CC2=CC=C(C(C)C)C=C2C=C1)C
0.9650153 | 1.546458739 | 150 |  |  | 395.9722072 | 0.002387858 | 20 | 22.55 | 32.04 | 0.505 | 0.55 | 0.792 | 1.6 | 33 | 14.5 | -0.82 | 7.4 | 6 | 10.9 | 0.52 | 0.9764182 | CO | DE | CCN(CCC#N)C1=CC=C(C=C1)N=NC2=CC=C(C=C2)[N+](=O)[O-] | 4.75018 | 91.8314 | 41 | 24 | 7 | 17 | 17 | 2 | 6 | 7 | 0.28 | 94.89 | 94.89 | 302.2749573 | CO.CCN(CCC#N)C1=CC=C(C=C1)N=NC2=CC=C(C=C2)[N+](=O)[O-]
1 | 1.287140341 | 300 | Polyimide | O=C(C1=CC(C(N2C)=O)=C(C=C1)C2=O)C3=CC=C(C4=C3)C(N(C4=O)C5=CC=C(C=C5C)C6=CC=C(C=C6)C7=CC=C(C=C7)C)=O | 187.24 | 0.0005 | 20 | 22.55 | 32.04 | 0.505 | 0.55 | 0.792 | 1.6 | 33 | 14.5 | -0.82 | 7.4 | 6 | 10.9 | 1.23 | 0.9586248 | CO | CF | CC(C)(C)OC(=O)N1CCC(C1)O | 0.9881 | 48.4308 | 30 | 13 | 4 | 17 | 9 | 3 | 3 | 0 | 0 | 49.77 | 49.77 | 186.5948495 | CO.CC(C)(C)OC(=O)N1CCC(C1)O
0.842639594 | 1.4625323 | 200 | Polyimide | O=C(C1=CC(C(N2C)=O)=C(C=C1)C2=O)C3=CC=C(C4=C3)C(N(C4=O)C5=CC=C(C=C5C)C6=CC=C(C=C6)C7=CC=C(C=C7)C)=O | 137 | 0.0005 | 10 | 22.55 | 32.04 | 0.505 | 0.55 | 0.792 | 1.6 | 33 | 14.5 | -0.82 | 7.4 | 6 | 10.9 | 0.95 | 0.7377655 | CO | CF | Nc1ccc(cc1)C(O)=O | 0.967 | 37.8137 | 17 | 10 | 3 | 7 | 7 | 2 | 2 | 1 | 0.1 | 63.32 | 63.32 | 124.4032753 | CO.Nc1ccc(cc1)C(O)=O
0.998360656 | 1.523386201 | 350 | TFC | C[Si](C)(O[Si](C)(C)C)O[Si](C)(C)C | 212.3 | 0.10615 | 10 | 22.55 | 32.04 | 0.505 | 0.55 | 0.792 | 1.6 | 33 | 14.5 | -0.82 | 7.4 | 6 | 10.9 | 0.101115447 | 0.9304866 | CO | CF | C1=CC=C(C=C1)NC(=O)C2=CC=C(C=C2)N | 2.5211 | 65.2496 | 28 | 16 | 3 | 12 | 13 | 1 | 2 | 2 | 0.117647059 | 55.12 | 55.12 | 199.2198845 | CO.C1=CC=C(C=C1)NC(=O)C2=CC=C(C=C2)N
1.854443667 | 1.854443667 | 200 | Polybenzimidazole | CC1=CC(C2=NC3=CC(C4=CC(NC(C5=CC=CC=C5)=N6)=C6C=C4)=CC=C3N2)=CC=C1 | 121.0891494 | 0.0005 | 20 | 21.79 | 60.1 | 0.624 | 1.96 | 0.786 | 1.68 | 22 | 11.5 | 0.26 | 7.7 | 3 | 8 | 0.433862434 | -0.007368033 | CC(O)C | CF | NC1=CC(C)=CC=C1C | 1.88564 | 40.3284 | 20 | 9 | 1 | 11 | 8 | 0 | 1 | 0 | 0 | 26.02 | 26.02 | 126.7552655 | CC(O)C.NC1=CC(C)=CC=C1C
0.9650153 | 1.546458739 | 150 |  |  | 210 | 0.002387858 | 30 | 22.55 | 32.04 | 0.505 | 0.55 | 0.792 | 1.6 | 33 | 14.5 | -0.82 | 7.4 | 6 | 10.9 | 3.06 | 0.9682244 | CO | DE | C1=CC2=C(C=C1OC(F)(F)F)SC(=N2)N | 2.7771 | 50.7154 | 20 | 15 | 7 | 5 | 8 | 1 | 4 | 1 | 0.0625 | 48.14 | 76.38 | 157.3610365 | CO.C1=CC2=C(C=C1OC(F)(F)F)SC(=N2)N
1 | 1.287140341 | 300 | Polyimide | O=C(C1=CC(C(N2C)=O)=C(C=C1)C2=O)C3=CC=C(C4=C3)C(N(C4=O)C5=CC=C(C=C5C)C6=CC=C(C=C6)C7=CC=C(C=C7)C)=O | 166.22 | 0.0005 | 10 | 22.55 | 32.04 | 0.505 | 0.55 | 0.792 | 1.6 | 33 | 14.5 | -0.82 | 7.4 | 6 | 10.9 | 1.54 | 0.6192478 | CO | CF | c1ccc2c(c1)Cc1ccccc1-2 | 3.2578 | 54.684 | 23 | 13 | 0 | 10 | 13 | 0 | 0 | 0 | 0 | 0 | 0 | 158.7161363 | CO.c1ccc2c(c1)Cc1ccccc1-2
0.842639594 | 1.4625323 | 200 | Polyimide | O=C(C1=CC(C(N2C)=O)=C(C=C1)C2=O)C3=CC=C(C4=C3)C(N(C4=O)C5=CC=C(C=C5C)C6=CC=C(C=C6)C7=CC=C(C=C7)C)=O | 131.17 | 0.0005 | 20 | 22.55 | 32.04 | 0.505 | 0.55 | 0.792 | 1.6 | 33 | 14.5 | -0.82 | 7.4 | 6 | 10.9 | 0.81 | 0.4439255 | CO | CF | CC1=CC2=C(C=C1)NC=C2 | 2.47632 | 43.0357 | 19 | 10 | 1 | 9 | 9 | 0 | 0 | 0 | 0 | 15.79 | 15.79 | 118.1583329 | CO.CC1=CC2=C(C=C1)NC=C2
1 | 1.287140341 | 300 | Polyimide | O=C(C1=CC(C(N2C)=O)=C(C=C1)C2=O)C3=CC=C(C4=C3)C(N(C4=O)C5=CC=C(C=C5C)C6=CC=C(C=C6)C7=CC=C(C=C7)C)=O | 158.18 | 0.0005 | 20 | 22.55 | 32.04 | 0.505 | 0.55 | 0.792 | 1.6 | 33 | 14.5 | -0.82 | 7.4 | 6 | 10.9 | 1.23 | 0.7303094 | CO | CF | C1=CC=NC(=C1)C2=CC=CC=N2 | 2.1436 | 47.468 | 20 | 12 | 2 | 8 | 10 | 0 | 2 | 1 | 0.076923077 | 25.78 | 25.78 | 141.1781608 | CO.C1=CC=NC(=C1)C2=CC=CC=N2
0.842639594 | 1.4625323 | 200 | Polyimide | O=C(C1=CC(C(N2C)=O)=C(C=C1)C2=O)C3=CC=C(C4=C3)C(N(C4=O)C5=CC=C(C=C5C)C6=CC=C(C=C6)C7=CC=C(C=C7)C)=O | 184 | 0.0005 | 10 | 22.55 | 32.04 | 0.505 | 0.55 | 0.792 | 1.6 | 33 | 14.5 | -0.82 | 7.4 | 6 | 10.9 | 0.95 | 1.004955 | CO | CF | CC1=CN=C(C=C1)C2=NC=C(C=C2)C | 2.76044 | 56.942 | 26 | 14 | 2 | 12 | 12 | 0 | 2 | 1 | 0.066666667 | 25.78 | 25.78 | 175.7701312 | CO.CC1=CN=C(C=C1)C2=NC=C(C=C2)C
1.773234201 | 1.773234201 | 200 | Polybenzimidazole | CC1=CC(C2=NC3=CC(C4=CC(NC(C5=CC=CC=C5)=N6)=C6C=C4)=CC=C3N2)=CC=C1 | 194 | 0.0005 | 20 | 19.1 | 41.1 | 0.55 | 0.37 | 0.786 | 3.5 | 37.5 | 11.9 | -0.34 | 7.5 | 8.8 | 3 | 3.677248677 | 0.7938428 | N#CC | CF | COC(=O)c1ccc(cc1)C(=O)OC | 1.2598 | 49.121 | 24 | 14 | 4 | 10 | 10 | 4 | 4 | 2 | 0.142857143 | 52.6 | 52.6 | 180.2384653 | N#CC.COC(=O)c1ccc(cc1)C(=O)OC
1.861471861 | 1.861471861 | 200 | Polybenzimidazole | CC1=CC(C2=NC3=CC(C4=CC(NC(C5=CC=CC=C5)=N6)=C6C=C4)=CC=C3N2)=CC=C1 | 201.1 | 0.0005 | 20 | 22.32 | 46.1 | 0.52 | 1.07 | 1.044 | 1.7 | 24 | 13.4 | -0.32 | 7.7 | 4.3 | 9.5 | 0.888617555 | 0.01927851 | CCO | CF | CC(C1=CC=C(C=C1)Br)O | 2.5024 | 44.7758 | 19 | 10 | 2 | 9 | 8 | 1 | 1 | 1 | 0.1 | 20.23 | 20.23 | 143.8323512 | CCO.CC(C1=CC=C(C=C1)Br)O
1 | 1.287140341 | 300 | Polyimide | O=C(C1=CC(C(N2C)=O)=C(C=C1)C2=O)C3=CC=C(C4=C3)C(N(C4=O)C5=CC=C(C=C5C)C6=CC=C(C=C6)C7=CC=C(C=C7)C)=O | 140 | 0.0005 | 10 | 22.55 | 32.04 | 0.505 | 0.55 | 0.792 | 1.6 | 33 | 14.5 | -0.82 | 7.4 | 6 | 10.9 | 1.54 | 0.7697381 | CO | CF | O=C(O)C1=CC=C(F)C=C1 | 1.5239 | 33.3593 | 15 | 10 | 3 | 5 | 7 | 2 | 1 | 1 | 0.1 | 37.3 | 37.3 | 119.4740736 | CO.O=C(O)C1=CC=C(F)C=C1
1.033444816 | 1.371517398 | 350 | TFC | C[Si](C)(O[Si](C)(C)C)O[Si](C)(C)C | 139.0233555 | 0.0005 | 20 | 23.32 | 58.1 | 0.618 | 0.3 | 0.784 | 2.85 | 21 | 10 | -0.24 | 7.6 | 5.1 | 3.4 | 2.065696649 | 0.137626 | CC(C)=O | CF | N#CC1=CC(F)=CC(F)=C1 | 1.83648 | 31.073 | 13 | 10 | 3 | 3 | 7 | 0 | 1 | 0 | 0 | 23.79 | 23.79 | 116.3214803 | CC(C)=O.N#CC1=CC(F)=CC(F)=C1
0.9650153 | 1.546458739 | 500 |  |  | 822.5696 | 0.01628979 | 10 | 23.32 | 58.1 | 0.618 | 0.3 | 0.784 | 2.85 | 21 | 10 | -0.24 | 7.6 | 5.1 | 3.4 | 2.99 | 0.9346507 | CC(C)=O | CF | O=C(OCC(OC(CCCCCCCCCCCCCCCCC)=O)COC(CCCCCCCCCCCCCCCCC)=O)CCCCCCCCCCCCCCCCC | 18.7691 | 270.436 | 173 | 63 | 6 | 110 | 57 | 6 | 6 | 53 | 0.85483871 | 78.9 | 78.9 | 1039.259602 | CC(C)=O.O=C(OCC(OC(CCCCCCCCCCCCCCCCC)=O)COC(CCCCCCCCCCCCCCCCC)=O)CCCCCCCCCCCCCCCCC
0.9650153 | 1.546458739 | 500 |  |  | 822.5696 | 0.002387858 | 20 | 23.32 | 58.1 | 0.618 | 0.3 | 0.784 | 2.85 | 21 | 10 | -0.24 | 7.6 | 5.1 | 3.4 | 5.86 | 0.9597351 | CC(C)=O | CF | CC(C1=CC=CC=C1)CC(C2=CC=CC=C2)CC(C3=CC=CC=C3)CC(C4=CC=CC=C4)CC(C5=CC=CC=C5)CC(C6=CC=CC=C6)CC(C)(C)C7=CC=CC=C7 | 16.0275 | 247.942 | 120 | 58 | 0 | 62 | 58 | 0 | 0 | 19 | 0.296875 | 0 | 0 | 793.5627514 | CC(C)=O.CC(C1=CC=CC=C1)CC(C2=CC=CC=C2)CC(C3=CC=CC=C3)CC(C4=CC=CC=C4)CC(C5=CC=CC=C5)CC(C6=CC=CC=C6)CC(C)(C)C7=CC=CC=C7
0.842639594 | 1.4625323 | 200 | Polyimide | O=C(C1=CC(C(N2C)=O)=C(C=C1)C2=O)C3=CC=C(C4=C3)C(N(C4=O)C5=CC=C(C=C5C)C6=CC=C(C=C6)C7=CC=C(C=C7)C)=O | 166.22 | 0.0005 | 20 | 22.55 | 32.04 | 0.505 | 0.55 | 0.792 | 1.6 | 33 | 14.5 | -0.82 | 7.4 | 6 | 10.9 | 0.81 | 0.6996995 | CO | CF | c1ccc2c(c1)Cc1ccccc1-2 | 3.2578 | 54.684 | 23 | 13 | 0 | 10 | 13 | 0 | 0 | 0 | 0 | 0 | 0 | 158.7161363 | CO.c1ccc2c(c1)Cc1ccccc1-2
0.9650153 | 1.546458739 | 500 |  |  | 822.5696 | 0.01628979 | 10 | 19.1 | 41.1 | 0.55 | 0.37 | 0.786 | 3.5 | 37.5 | 11.9 | -0.34 | 7.5 | 8.8 | 3 | 8.79 | 0.9803425 | CC#N | CF | CC(C1=CC=CC=C1)CC(C2=CC=CC=C2)CC(C3=CC=CC=C3)CC(C4=CC=CC=C4)CC(C5=CC=CC=C5)CC(C6=CC=CC=C6)CC(C7=CC=CC=C7)CC(C8=CC=CC=C8)CC(C9=CC=CC=C9)CC(C)(C)C%10=CC=CC=C%10 | 22.5492 | 349.342 | 168 | 82 | 0 | 86 | 82 | 0 | 0 | 28 | 0.307692308 | 0 | 0 | 1115.168889 | CC#N.CC(C1=CC=CC=C1)CC(C2=CC=CC=C2)CC(C3=CC=CC=C3)CC(C4=CC=CC=C4)CC(C5=CC=CC=C5)CC(C6=CC=CC=C6)CC(C7=CC=CC=C7)CC(C8=CC=CC=C8)CC(C9=CC=CC=C9)CC(C)(C)C%10=CC=CC=C%10
0.842639594 | 1.4625323 | 200 | Polyimide | O=C(C1=CC(C(N2C)=O)=C(C=C1)C2=O)C3=CC=C(C4=C3)C(N(C4=O)C5=CC=C(C=C5C)C6=CC=C(C=C6)C7=CC=C(C=C7)C)=O | 190 | 0.0005 | 20 | 22.55 | 32.04 | 0.505 | 0.55 | 0.792 | 1.6 | 33 | 14.5 | -0.82 | 7.4 | 6 | 10.9 | 0.81 | 0.7892238 | CO | CF | C1=CC=C(C(=C1)C(=O)O)C(F)(F)F | 2.4036 | 38.4033 | 18 | 13 | 5 | 5 | 8 | 2 | 1 | 1 | 0.076923077 | 37.3 | 37.3 | 148.9051768 | CO.C1=CC=C(C(=C1)C(=O)O)C(F)(F)F
1.013769363 | 1.331319235 | 300 | Polyimide | O=C(C1=CC(C(N2C)=O)=C(C=C1)C2=O)C3=CC=C(C4=C3)C(N(C4=O)C5=CC=C(C=C5C)C6=CC=C(C=C6)C7=CC=C(C=C7)C)=O | 329 | 0.0005 | 20 | 23.75 | 88.1 | 0.677 | 0.46 | 0.902 | 1.78 | 6 | 9.1 | 0.73 | 7.7 | 2.6 | 3.5 | 0.27 | 0.2666953 | CC(OCC)=O | CF | IC1=CC(I)=CC=C1 | 2.8958 | 51.876 | 12 | 8 | 2 | 4 | 6 | 0 | 0 | 0 | 0 | 0 | 0 | 131.7201387 | CC(OCC)=O.IC1=CC(I)=CC=C1
1.086486486 | 1.807038835 | 300 | Polyimide | O=C(C1=CC(C(N2C)=O)=C(C=C1)C2=O)C3=CC=C(C4=C3)C(N(C4=O)C5=CC=C(C=C5C)C6=CC=C(C=C6)C7=CC=C(C=C7)C)=O | 255.1 | 0.0005 | 20 | 36.76 | 73.1 | 0.666 | 0.8 | 0.937 | 3.8 | 37 | 12.1 | -0.74 | 8.5 | 6.7 | 5.5 | 0.9 | 0.3591706 | O=CN(C)C | CF | C1=CC2=C(C=CC(=C2)I)N=C1 | 2.8394 | 54.46 | 17 | 11 | 2 | 6 | 9 | 0 | 1 | 0 | 0 | 12.89 | 12.89 | 140.798676 | O=CN(C)C.C1=CC2=C(C=CC(=C2)I)N=C1
1.135135135 | 1.674013921 | 500 | PDMS | CCO[Si](OCC)(OCC)CC[Si](OCC)(O[Si](OCC)(OCC)CC[Si](OCC)(OCC)OCC)OCC | 209 | 0.0005 | 20 | 23.32 | 58.1 | 0.618 | 0.3 | 0.784 | 2.85 | 21 | 10 | -0.24 | 7.6 | 5.1 | 3.4 | 2.314814815 | 0.5327913 | CC(C)=O | CF | O=C(OC)C1=CC=C(C(OC)=O)C=C1N | 0.842 | 53.5334 | 26 | 15 | 5 | 11 | 10 | 4 | 5 | 2 | 0.133333333 | 78.62 | 78.62 | 191.2352259 | CC(C)=O.O=C(OC)C1=CC=C(C(OC)=O)C=C1N
1.751755 | 1.773234201 | 280 |  |  | 504.1167 | 0.002387858 | 30 | 22.55 | 32.04 | 0.505 | 0.55 | 0.792 | 1.6 | 33 | 14.5 | -0.82 | 7.4 | 6 | 10.9 | 3.28 | 0.9527549 | CO | DE | CC(OCC(C)OCC(C)O)COC(C)COC(C)COC(C)COC(C)COC(C)CO | 2.1952 | 126.6646 | 83 | 33 | 9 | 50 | 24 | 9 | 9 | 22 | 0.6875 | 105.07 | 105.07 | 502.7721469 | CO.CC(OCC(C)OCC(C)O)COC(C)COC(C)COC(C)COC(C)COC(C)CO
1.013769363 | 1.331319235 | 300 | Polyimide | O=C(C1=CC(C(N2C)=O)=C(C=C1)C2=O)C3=CC=C(C4=C3)C(N(C4=O)C5=CC=C(C=C5C)C6=CC=C(C=C6)C7=CC=C(C=C7)C)=O | 134 | 0.0005 | 20 | 23.75 | 88.1 | 0.677 | 0.46 | 0.902 | 1.78 | 6 | 9.1 | 0.73 | 7.7 | 2.6 | 3.5 | 0.27 | 0.2612772 | CC(OCC)=O | CF | C1CC2=CC=CC=C2C1O | 1.6662 | 39.7228 | 20 | 10 | 1 | 10 | 9 | 1 | 1 | 0 | 0 | 20.23 | 20.23 | 129.4882582 | CC(OCC)=O.C1CC2=CC=CC=C2C1O
1.086486486 | 1.807038835 | 300 | Polyimide | O=C(C1=CC(C(N2C)=O)=C(C=C1)C2=O)C3=CC=C(C4=C3)C(N(C4=O)C5=CC=C(C=C5C)C6=CC=C(C=C6)C7=CC=C(C=C7)C)=O | 237 | 0.0005 | 20 | 36.76 | 73.1 | 0.666 | 0.8 | 0.937 | 3.8 | 37 | 12.1 | -0.74 | 8.5 | 6.7 | 5.5 | 0.9 | 0.7968896 | O=CN(C)C | CF | O=C1N(CC2=CC=CC=C2)C(C3=C1C=CC=C3)=O | 2.4828 | 67.088 | 29 | 18 | 3 | 11 | 15 | 2 | 2 | 2 | 0.1 | 37.38 | 37.38 | 216.6124034 | O=CN(C)C.O=C1N(CC2=CC=CC=C2)C(C3=C1C=CC=C3)=O
1 | 1.274287156 | 150 | Polyimide | O=C(C1=CC(C(N2C)=O)=C(C=C1)C2=O)C3=CC=C(C4=C3)C(N(C4=O)C5=CC=C(C=C5C)C6=CC=C(C=C6)C7=CC=C(C=C7)C)=O | 122.12 | 0.0005 | 10 | 22.55 | 32.04 | 0.505 | 0.55 | 0.792 | 1.6 | 33 | 14.5 | -0.82 | 7.4 | 6 | 10.9 | 0.88 | 0.6401294 | CO | CF | O=C(O)c1ccccc1 | 1.3848 | 33.4013 | 15 | 9 | 2 | 6 | 7 | 2 | 1 | 1 | 0.111111111 | 37.3 | 37.3 | 113.4065147 | CO.O=C(O)c1ccccc1
1.824302135 | 1.824302135 | 200 | Polybenzimidazole | CC1=CC(C2=NC3=CC(C4=CC(NC(C5=CC=CC=C5)=N6)=C6C=C4)=CC=C3N2)=CC=C1 | 361.48 | 0.0005 | 20 | 26.4 | 86.1 | 0.685 | 0.46 | 0.854 | 1.38 | 6.97 | 16.9 | 1.01 | 16.9 | 5 | 4.3 | 33.58715773 | 1.008165 | CC1CCCO1 | CF | CCCCC(CC)COC(=O)C(C#N)=C(c1ccccc1)c1ccccc1 | 5.77168 | 108.784 | 54 | 27 | 3 | 27 | 24 | 2 | 3 | 9 | 0.321428571 | 50.09 | 50.09 | 379.3598114 | CC1CCCO1.CCCCC(CC)COC(=O)C(C#N)=C(c1ccccc1)c1ccccc1
1.751755 | 1.773234201 | 280 |  |  | 822.5696 | 0.002387858 | 20 | 19.1 | 41.1 | 0.55 | 0.37 | 0.786 | 3.5 | 37.5 | 11.9 | -0.34 | 7.5 | 8.8 | 3 | 9 | 0.9043722 | CC#N | CF | CC(C1=CC=CC=C1)CC(C2=CC=CC=C2)CC(C3=CC=CC=C3)CC(C4=CC=CC=C4)CC(C5=CC=CC=C5)CC(C6=CC=CC=C6)CC(C7=CC=CC=C7)CC(C8=CC=CC=C8)CC(C9=CC=CC=C9)CC(C)(C)C%10=CC=CC=C%10 | 22.5492 | 349.342 | 168 | 82 | 0 | 86 | 82 | 0 | 0 | 28 | 0.307692308 | 0 | 0 | 1115.168889 | CC#N.CC(C1=CC=CC=C1)CC(C2=CC=CC=C2)CC(C3=CC=CC=C3)CC(C4=CC=CC=C4)CC(C5=CC=CC=C5)CC(C6=CC=CC=C6)CC(C7=CC=CC=C7)CC(C8=CC=CC=C8)CC(C9=CC=CC=C9)CC(C)(C)C%10=CC=CC=C%10
1 | 1.287140341 | 300 | Polyimide | O=C(C1=CC(C(N2C)=O)=C(C=C1)C2=O)C3=CC=C(C4=C3)C(N(C4=O)C5=CC=C(C=C5C)C6=CC=C(C=C6)C7=CC=C(C=C7)C)=O | 156.0687483 | 0.0005 | 10 | 22.55 | 32.04 | 0.505 | 0.55 | 0.792 | 1.6 | 33 | 14.5 | -0.82 | 7.4 | 6 | 10.9 | 1.54 | 0.6954417 | CO | CF | C1(C2=CC=NC=C2)=CC=NC=C1 | 2.1436 | 47.468 | 20 | 12 | 2 | 8 | 10 | 0 | 2 | 1 | 0.076923077 | 25.78 | 25.78 | 141.1781608 | CO.C1(C2=CC=NC=C2)=CC=NC=C1
1.033444816 | 1.371517398 | 350 | TFC | C[Si](C)(O[Si](C)(C)C)O[Si](C)(C)C | 142 | 0.0005 | 20 | 23.32 | 58.1 | 0.618 | 0.3 | 0.784 | 2.85 | 21 | 10 | -0.24 | 7.6 | 5.1 | 3.4 | 2.065696649 | 0.01020314 | CC(C)=O | CF | CC1=CC=CC2=CC=CC=C12 | 3.14822 | 48.685 | 21 | 11 | 0 | 10 | 11 | 0 | 0 | 0 | 0 | 0 | 0 | 139.1170838 | CC(C)=O.CC1=CC=CC2=CC=CC=C12
0.884422111 | 1.340724654 | 300 | Polyimide | O=C(C1=CC(C(N2C)=O)=C(C=C1)C2=O)C3=CC=C(C4=C3)C(N(C4=O)C5=CC=C(C=C5C)C6=CC=C(C=C6)C7=CC=C(C=C7)C)=O | 236 | 0.0005 | 20 | 19.1 | 41.1 | 0.55 | 0.37 | 0.786 | 3.5 | 37.5 | 11.9 | -0.34 | 7.5 | 8.8 | 3 | 1.38 | 0.518984 | N#CC | CF | BrC1=CC=CC=C1Br | 3.2116 | 41.842 | 12 | 8 | 2 | 4 | 6 | 0 | 0 | 0 | 0 | 0 | 0 | 119.7337731 | N#CC.BrC1=CC=CC=C1Br
0.842639594 | 1.4625323 | 200 | Polyimide | O=C(C1=CC(C(N2C)=O)=C(C=C1)C2=O)C3=CC=C(C4=C3)C(N(C4=O)C5=CC=C(C=C5C)C6=CC=C(C=C6)C7=CC=C(C=C7)C)=O | 342.69 | 0.0005 | 20 | 22.55 | 32.04 | 0.505 | 0.55 | 0.792 | 1.6 | 33 | 14.5 | -0.82 | 7.4 | 6 | 10.9 | 0.81 | 1.005334 | CO | CF | CN[C@H]1CC[C@@H](c2ccc(Cl)c(Cl)c2)c2ccccc21 | 5.1796 | 85.7817 | 37 | 20 | 3 | 17 | 17 | 0 | 1 | 2 | 0.090909091 | 12.03 | 12.03 | 269.3189739 | CO.CN[C@H]1CC[C@@H](c2ccc(Cl)c(Cl)c2)c2ccccc21
0.842639594 | 1.4625323 | 200 | Polyimide | O=C(C1=CC(C(N2C)=O)=C(C=C1)C2=O)C3=CC=C(C4=C3)C(N(C4=O)C5=CC=C(C=C5C)C6=CC=C(C=C6)C7=CC=C(C=C7)C)=O | 142 | 0.0005 | 20 | 22.55 | 32.04 | 0.505 | 0.55 | 0.792 | 1.6 | 33 | 14.5 | -0.82 | 7.4 | 6 | 10.9 | 0.81 | 0.6492224 | CO | CF | CC1=CC=CC2=CC=CC=C12 | 3.14822 | 48.685 | 21 | 11 | 0 | 10 | 11 | 0 | 0 | 0 | 0 | 0 | 0 | 139.1170838 | CO.CC1=CC=CC2=CC=CC=C12
1 | 1.274287156 | 150 | Polyimide | O=C(C1=CC(C(N2C)=O)=C(C=C1)C2=O)C3=CC=C(C4=C3)C(N(C4=O)C5=CC=C(C=C5C)C6=CC=C(C=C6)C7=CC=C(C=C7)C)=O | 330 | 0.0005 | 20 | 22.55 | 32.04 | 0.505 | 0.55 | 0.792 | 1.6 | 33 | 14.5 | -0.82 | 7.4 | 6 | 10.9 | 0.7475 | 0.5418027 | CO | CF | IC1=CC(I)=CC=C1 | 2.8958 | 51.876 | 12 | 8 | 2 | 4 | 6 | 0 | 0 | 0 | 0 | 0 | 0 | 131.7201387 | CO.IC1=CC(I)=CC=C1
1 | 1.274287156 | 150 | Polyimide | O=C(C1=CC(C(N2C)=O)=C(C=C1)C2=O)C3=CC=C(C4=C3)C(N(C4=O)C5=CC=C(C=C5C)C6=CC=C(C=C6)C7=CC=C(C=C7)C)=O | 237 | 0.0005 | 10 | 22.55 | 32.04 | 0.505 | 0.55 | 0.792 | 1.6 | 33 | 14.5 | -0.82 | 7.4 | 6 | 10.9 | 0.88 | 0.5588559 | CO | CF | COC1=CC2=C(C=C1)C=C(C=C2)Br | 3.6109 | 58.2 | 22 | 13 | 2 | 9 | 11 | 1 | 1 | 1 | 0.071428571 | 9.23 | 9.23 | 167.19093 | CO.COC1=CC2=C(C=C1)C=C(C=C2)Br
0.9650153 | 1.546458739 | 150 |  |  | 822.5696 | 0.002387858 | 30 | 22.55 | 32.04 | 0.505 | 0.55 | 0.792 | 1.6 | 33 | 14.5 | -0.82 | 7.4 | 6 | 10.9 | 0.45 | 0.966768 | CO | DE | CC(OCC(C)OCC(C)O)COC(C)COC(C)COC(C)COC(C)COC(C)COC(C)COC(C)COC(C)COC(C)COC(C)COC(C)CO | 4.6258 | 219.1486 | 143 | 57 | 15 | 86 | 42 | 15 | 15 | 40 | 0.714285714 | 160.45 | 160.45 | 866.8412426 | CO.CC(OCC(C)OCC(C)O)COC(C)COC(C)COC(C)COC(C)COC(C)COC(C)COC(C)COC(C)COC(C)COC(C)COC(C)CO
1.751755 | 1.773234201 | 220 |  |  | 822.5696 | 0.002387858 | 20 | 22.32 | 46.1 | 0.52 | 1.07 | 1.044 | 1.7 | 24 | 13.4 | -0.32 | 7.7 | 4.3 | 9.5 | 0.25 | 0.9704366 | CCO | DE | O=C(OCC(OC(=O)CCCCCCC\C=C/CCCCCCCC)COC(=O)CCCCCCC\C=C/CCCCCCCC)CCCCCCC\C=C/CCCCCCCC | 18.0971 | 270.154 | 167 | 63 | 6 | 104 | 57 | 6 | 6 | 50 | 0.806451613 | 78.9 | 78.9 | 1031.350225 | CCO.O=C(OCC(OC(=O)CCCCCCC\C=C/CCCCCCCC)COC(=O)CCCCCCC\C=C/CCCCCCCC)CCCCCCC\C=C/CCCCCCCC
0.842639594 | 1.4625323 | 200 | Polyimide | O=C(C1=CC(C(N2C)=O)=C(C=C1)C2=O)C3=CC=C(C4=C3)C(N(C4=O)C5=CC=C(C=C5C)C6=CC=C(C=C6)C7=CC=C(C=C7)C)=O | 137 | 0.0005 | 20 | 22.55 | 32.04 | 0.505 | 0.55 | 0.792 | 1.6 | 33 | 14.5 | -0.82 | 7.4 | 6 | 10.9 | 0.81 | 0.3200418 | CO | CF | C1=CC(=CN=C1)CCCO | 1.0065 | 39.6438 | 21 | 10 | 2 | 11 | 8 | 1 | 2 | 3 | 0.3 | 33.12 | 33.12 | 135.5454925 | CO.C1=CC(=CN=C1)CCCO
1 | 1.274287156 | 150 | Polyimide | O=C(C1=CC(C(N2C)=O)=C(C=C1)C2=O)C3=CC=C(C4=C3)C(N(C4=O)C5=CC=C(C=C5C)C6=CC=C(C=C6)C7=CC=C(C=C7)C)=O | 329 | 0.0005 | 20 | 22.55 | 32.04 | 0.505 | 0.55 | 0.792 | 1.6 | 33 | 14.5 | -0.82 | 7.4 | 6 | 10.9 | 0.7475 | 0.3633921 | CO | CF | IC1=CC(I)=CC=C1 | 2.8958 | 51.876 | 12 | 8 | 2 | 4 | 6 | 0 | 0 | 0 | 0 | 0 | 0 | 131.7201387 | CO.IC1=CC(I)=CC=C1
1 | 1.287140341 | 300 | Polyimide | O=C(C1=CC(C(N2C)=O)=C(C=C1)C2=O)C3=CC=C(C4=C3)C(N(C4=O)C5=CC=C(C=C5C)C6=CC=C(C=C6)C7=CC=C(C=C7)C)=O | 122 | 0.0005 | 20 | 22.55 | 32.04 | 0.505 | 0.55 | 0.792 | 1.6 | 33 | 14.5 | -0.82 | 7.4 | 6 | 10.9 | 1.23 | 0.9702085 | CO | CF | NCC1=CC=CC=C1N | 0.7275 | 38.7458 | 19 | 9 | 2 | 10 | 7 | 0 | 2 | 1 | 0.111111111 | 52.04 | 52.04 | 120.4560409 | CO.NCC1=CC=CC=C1N
0.884422111 | 1.340724654 | 300 | Polyimide | O=C(C1=CC(C(N2C)=O)=C(C=C1)C2=O)C3=CC=C(C4=C3)C(N(C4=O)C5=CC=C(C=C5C)C6=CC=C(C=C6)C7=CC=C(C=C7)C)=O | 201.1 | 0.0005 | 20 | 19.1 | 41.1 | 0.55 | 0.37 | 0.786 | 3.5 | 37.5 | 11.9 | -0.34 | 7.5 | 8.8 | 3 | 1.38 | 0.4820075 | N#CC | CF | CC(C1=CC=C(C=C1)Br)O | 2.5024 | 44.7758 | 19 | 10 | 2 | 9 | 8 | 1 | 1 | 1 | 0.1 | 20.23 | 20.23 | 143.8323512 | N#CC.CC(C1=CC=C(C=C1)Br)O
1.861471861 | 1.861471861 | 200 | Polybenzimidazole | CC1=CC(C2=NC3=CC(C4=CC(NC(C5=CC=CC=C5)=N6)=C6C=C4)=CC=C3N2)=CC=C1 | 178.23 | 0.0005 | 20 | 22.32 | 46.1 | 0.52 | 1.07 | 1.044 | 1.7 | 24 | 13.4 | -0.32 | 7.7 | 4.3 | 9.5 | 0.888617555 | 0.0003914827 | CCO | CF | C(#Cc1ccccc1)c1ccccc1 | 3.0864 | 58.864 | 24 | 14 | 0 | 10 | 14 | 0 | 0 | 0 | 0 | 0 | 0 | 183.0956626 | CCO.C(#Cc1ccccc1)c1ccccc1
1.854443667 | 1.854443667 | 200 | Polybenzimidazole | CC1=CC(C2=NC3=CC(C4=CC(NC(C5=CC=CC=C5)=N6)=C6C=C4)=CC=C3N2)=CC=C1 | 197 | 0.0005 | 20 | 21.79 | 60.1 | 0.624 | 1.96 | 0.786 | 1.68 | 22 | 11.5 | 0.26 | 7.7 | 3 | 8 | 0.433862434 | -0.003795098 | CC(O)C | CF | C1=C(C(=CC(=C1Cl)Cl)C#N)C#N | 2.73676 | 45.892 | 14 | 12 | 4 | 2 | 8 | 0 | 2 | 0 | 0 | 47.58 | 47.58 | 157.6283264 | CC(O)C.C1=C(C(=CC(=C1Cl)Cl)C#N)C#N
1 | 1.274287156 | 150 | Polyimide | O=C(C1=CC(C(N2C)=O)=C(C=C1)C2=O)C3=CC=C(C4=C3)C(N(C4=O)C5=CC=C(C=C5C)C6=CC=C(C=C6)C7=CC=C(C=C7)C)=O | 109 | 0.0005 | 10 | 22.55 | 32.04 | 0.505 | 0.55 | 0.792 | 1.6 | 33 | 14.5 | -0.82 | 7.4 | 6 | 10.9 | 0.88 | 0.3205573 | CO | CF | CC(=O)C1=CC=CN1 | 1.2173 | 30.7972 | 15 | 8 | 2 | 7 | 6 | 1 | 1 | 1 | 0.125 | 32.86 | 32.86 | 100.953522 | CO.CC(=O)C1=CC=CN1
1.036666667 | 1.554236373 | 350 | TFC | C[Si](C)(O[Si](C)(C)C)O[Si](C)(C)C | 822.94 | 0.0005 | 20 | 19.1 | 41.1 | 0.55 | 0.37 | 0.786 | 3.5 | 37.5 | 11.9 | -0.34 | 7.5 | 8.8 | 3 | 2.142857143 | 0.9978249 | N#CC | CF | C[C@H]1/C=C/C=C(\C(=O)NC\2=C(C3=C(C(=C4C(=C3C(=O)/C2=C/NN5CCN(CC5)C)C(=O)[C@](O4)(O/C=C/[C@@H]([C@H]([C@H]([C@@H]([C@@H]([C@@H]([C@H]1O)C)O)C)OC(=O)C)C)OC)C)C)O)O)/C | 3.42622 | 216.6606 | 117 | 59 | 16 | 58 | 43 | 12 | 15 | 4 | 0.063492063 | 216.66 | 216.66 | 793.6337873 | N#CC.C[C@H]1/C=C/C=C(\C(=O)NC\2=C(C3=C(C(=C4C(=C3C(=O)/C2=C/NN5CCN(CC5)C)C(=O)[C@](O4)(O/C=C/[C@@H]([C@H]([C@H]([C@@H]([C@@H]([C@@H]([C@H]1O)C)O)C)OC(=O)C)C)OC)C)C)O)O)/C
0.9650153 | 1.546458739 | 500 |  |  | 822.5696 | 0.002387858 | 18 | 26.4 | 72.11 | 0.6 | 0.55 | 0.887 | 1.69 | 7.58 | 9.1 | 0.46 | 8.2 | 2.8 | 3.9 | 2.53 | 1.003314 | C1CCCO1 | CF | [H][C@@]1([C@@H](C2=CC=NC3=CC=C(C=C23)O)OCC4=CC(CO[C@H](C5=CC=NC6=CC=C(C=C56)O)[C@@]7(C[C@@H]8CC[N@]7C[C@@H]8C=C)[H])=CC(CO[C@H](C9=CC=NC%10=CC=C(C=C9%10)O)[C@@]%11(C[C@@H]%12CC[N@]%11C[C@@H]%12C=C)[H])=C4)C[C@@H]%13CC[N@]1C[C@@H]%13C=C | 11.9109 | 304.5714 | 150 | 78 | 12 | 72 | 66 | 6 | 12 | 18 | 0.2 | 136.77 | 136.77 | 965.1138048 | C1CCCO1.[H][C@@]1([C@@H](C2=CC=NC3=CC=C(C=C23)O)OCC4=CC(CO[C@H](C5=CC=NC6=CC=C(C=C56)O)[C@@]7(C[C@@H]8CC[N@]7C[C@@H]8C=C)[H])=CC(CO[C@H](C9=CC=NC%10=CC=C(C=C9%10)O)[C@@]%11(C[C@@H]%12CC[N@]%11C[C@@H]%12C=C)[H])=C4)C[C@@H]%13CC[N@]1C[C@@H]%13C=C
1 | 1.274287156 | 150 | Polyimide | O=C(C1=CC(C(N2C)=O)=C(C=C1)C2=O)C3=CC=C(C4=C3)C(N(C4=O)C5=CC=C(C=C5C)C6=CC=C(C=C6)C7=CC=C(C=C7)C)=O | 204 | 0.0005 | 10 | 22.55 | 32.04 | 0.505 | 0.55 | 0.792 | 1.6 | 33 | 14.5 | -0.82 | 7.4 | 6 | 10.9 | 0.88 | 0.983818 | CO | CF | CC(C)C1=CC(=CC(=C1)C(C)C)C(C)C | 5.0568 | 68.709 | 39 | 15 | 0 | 24 | 15 | 0 | 0 | 3 | 0.2 | 0 | 0 | 236.8304015 | CO.CC(C)C1=CC(=CC(=C1)C(C)C)C(C)C
1 | 1.274287156 | 150 | Polyimide | O=C(C1=CC(C(N2C)=O)=C(C=C1)C2=O)C3=CC=C(C4=C3)C(N(C4=O)C5=CC=C(C=C5C)C6=CC=C(C=C6)C7=CC=C(C=C7)C)=O | 134 | 0.0005 | 20 | 22.55 | 32.04 | 0.505 | 0.55 | 0.792 | 1.6 | 33 | 14.5 | -0.82 | 7.4 | 6 | 10.9 | 0.7475 | 0.7942571 | CO | CF | O=CC1=CC(C)=CC(C)=C1 | 2.11594 | 41.3035 | 20 | 10 | 1 | 10 | 9 | 1 | 1 | 1 | 0.1 | 17.07 | 17.07 | 139.2082582 | CO.O=CC1=CC(C)=CC(C)=C1
1 | 1.274287156 | 150 | Polyimide | O=C(C1=CC(C(N2C)=O)=C(C=C1)C2=O)C3=CC=C(C4=C3)C(N(C4=O)C5=CC=C(C=C5C)C6=CC=C(C=C6)C7=CC=C(C=C7)C)=O | 173 | 0.0005 | 10 | 22.55 | 32.04 | 0.505 | 0.55 | 0.792 | 1.6 | 33 | 14.5 | -0.82 | 7.4 | 6 | 10.9 | 0.88 | 0.3402538 | CO | CF | [O-][N+](=O)c1cccc2ccccc12 | 2.748 | 50.6024 | 20 | 13 | 3 | 7 | 10 | 2 | 2 | 1 | 0.071428571 | 43.14 | 43.14 | 147.7618541 | CO.[O-][N+](=O)c1cccc2ccccc12
1 | 1.345441067 | 300 | Polyimide | O=C(C1=CC(C(N2C)=O)=C(C=C1)C2=O)C3=CC=C(C4=C3)C(N(C4=O)C5=CC=C(C=C5C)C6=CC=C(C=C6)C7=CC=C(C=C7)C)=O | 236.35 | 0.0005 | 20 | 28.53 | 92.1 | 0.697 | 0.59 | 0.867 | 0.36 | 2.4 | 8.9 | 2.69 | 8.8 | 0.7 | 1 | 0.26 | 0.5614004 | CC1=CC=CC=C1 | CF | CC(C)(CC(=C)C1=CC=CC=C1)C2=CC=CC=C2 | 5.0677 | 79.561 | 38 | 18 | 0 | 20 | 18 | 0 | 0 | 4 | 0.210526316 | 0 | 0 | 254.9160624 | CC1=CC=CC=C1.CC(C)(CC(=C)C1=CC=CC=C1)C2=CC=CC=C2
1.751755 | 1.773234201 | 600 |  |  | 822.5696 | 0.002387858 | 30 | 22.32 | 46.1 | 0.52 | 1.07 | 1.044 | 1.7 | 24 | 13.4 | -0.32 | 7.7 | 4.3 | 9.5 | 0.27 | 0.7499306 | CCO | CF | CC(C1=CC=CC=C1)CC(C2=CC=CC=C2)CC(C3=CC=CC=C3)CC(C4=CC=CC=C4)CC(C5=CC=CC=C5)CC(C6=CC=CC=C6)CC(C7=CC=CC=C7)CC(CC(C(C)(C)C(C8=CC=CC=C8)(C)C)C9=CC=CC=C9)C%10=CC=CC=C%10 | 23.1853 | 358.506 | 174 | 84 | 0 | 90 | 84 | 0 | 0 | 28 | 0.301075269 | 0 | 0 | 1149.76086 | CCO.CC(C1=CC=CC=C1)CC(C2=CC=CC=C2)CC(C3=CC=CC=C3)CC(C4=CC=CC=C4)CC(C5=CC=CC=C5)CC(C6=CC=CC=C6)CC(C7=CC=CC=C7)CC(CC(C(C)(C)C(C8=CC=CC=C8)(C)C)C9=CC=CC=C9)C%10=CC=CC=C%10
1 | 1.287140341 | 300 | Polyimide | O=C(C1=CC(C(N2C)=O)=C(C=C1)C2=O)C3=CC=C(C4=C3)C(N(C4=O)C5=CC=C(C=C5C)C6=CC=C(C=C6)C7=CC=C(C=C7)C)=O | 215.05 | 0.0005 | 20 | 22.55 | 32.04 | 0.505 | 0.55 | 0.792 | 1.6 | 33 | 14.5 | -0.82 | 7.4 | 6 | 10.9 | 1.23 | 0.5333656 | CO | CF | BrC1=CC=C(C(OC)=O)C=C1 | 2.2357 | 45.4815 | 18 | 11 | 3 | 7 | 8 | 2 | 2 | 1 | 0.090909091 | 26.3 | 26.3 | 149.9861192 | CO.BrC1=CC=C(C(OC)=O)C=C1
1.751755 | 1.773234201 | 500 |  |  | 356.0882436 | 0.002387858 | 40 | 19.1 | 41.1 | 0.55 | 0.37 | 0.786 | 3.5 | 37.5 | 11.9 | -0.34 | 7.5 | 8.8 | 3 | 4.08 | 0.5751258 | CC#N | DE | [Cl-].n1c4c([n+](c2c1cc(c(N)c2)C)c3ccccc3)cc(c(c4)C)N | 0.44994 | 99.0798 | 44 | 25 | 5 | 19 | 20 | 0 | 3 | 1 | 0.037037037 | 68.81 | 68.81 | 302.8403075 | CC#N.[Cl-].n1c4c([n+](c2c1cc(c(N)c2)C)c3ccccc3)cc(c(c4)C)N
0.842639594 | 1.4625323 | 200 | Polyimide | O=C(C1=CC(C(N2C)=O)=C(C=C1)C2=O)C3=CC=C(C4=C3)C(N(C4=O)C5=CC=C(C=C5C)C6=CC=C(C=C6)C7=CC=C(C=C7)C)=O | 152.06 | 0.0005 | 10 | 22.55 | 32.04 | 0.505 | 0.55 | 0.792 | 1.6 | 33 | 14.5 | -0.82 | 7.4 | 6 | 10.9 | 0.95 | 0.5766047 | CO | CF | NC1=CC=CC([N+]([O-])=O)=C1C | 1.48542 | 42.2458 | 19 | 11 | 4 | 8 | 7 | 2 | 3 | 1 | 0.090909091 | 69.16 | 69.16 | 135.4000359 | CO.NC1=CC=CC([N+]([O-])=O)=C1C
1 | 1.274287156 | 150 | Polyimide | O=C(C1=CC(C(N2C)=O)=C(C=C1)C2=O)C3=CC=C(C4=C3)C(N(C4=O)C5=CC=C(C=C5C)C6=CC=C(C=C6)C7=CC=C(C=C7)C)=O | 138.12 | 0.0005 | 10 | 22.55 | 32.04 | 0.505 | 0.55 | 0.792 | 1.6 | 33 | 14.5 | -0.82 | 7.4 | 6 | 10.9 | 0.88 | 0.3329456 | CO | CF | C1OC2=C(O1)C=C(C=C2)O | 1.1209 | 34.2298 | 16 | 10 | 3 | 6 | 7 | 3 | 3 | 0 | 0 | 38.69 | 38.69 | 112.4767416 | CO.C1OC2=C(O1)C=C(C=C2)O
1.022020725 | 1.461373391 | 500 | PDMS | CCO[Si](OCC)(OCC)CC[Si](OCC)(O[Si](OCC)(OCC)CC[Si](OCC)(OCC)OCC)OCC | 331.3 | 0.0005 | 20 | 19.4 | 88.2 | 0.72 | 0.36 | 0.74 | 1.4 | 2.6 | 7.4 | 1.05 | 14.8 | 4.3 | 5 | 4.065274141 | 0.5978033 | CC(C)(C)OC | CF | C1CC1N2C=C(C(=O)C3=CC(=C(C=C32)N4CCNCC4)F)C(=O)O | 1.5833 | 88.479 | 42 | 24 | 7 | 18 | 17 | 3 | 5 | 3 | 0.111111111 | 74.57 | 74.57 | 280.9721399 | CC(C)(C)OC.C1CC1N2C=C(C(=O)C3=CC(=C(C=C32)N4CCNCC4)F)C(=O)O
1.033444816 | 1.371517398 | 350 | TFC | C[Si](C)(O[Si](C)(C)C)O[Si](C)(C)C | 329.7945517 | 0.0005 | 20 | 23.32 | 58.1 | 0.618 | 0.3 | 0.784 | 2.85 | 21 | 10 | -0.24 | 7.6 | 5.1 | 3.4 | 2.065696649 | 0.3611472 | CC(C)=O | CF | O=[N+](C1=C(Br)SC(Br)=C1[N+]([O-])=O)[O-] | 3.0895 | 53.0278 | 13 | 13 | 9 | 0 | 4 | 4 | 5 | 2 | 0.153846154 | 86.28 | 114.52 | 158.1687972 | CC(C)=O.O=[N+](C1=C(Br)SC(Br)=C1[N+]([O-])=O)[O-]
1.135135135 | 1.674013921 | 500 | PDMS | CCO[Si](OCC)(OCC)CC[Si](OCC)(O[Si](OCC)(OCC)CC[Si](OCC)(OCC)OCC)OCC | 160.9799045 | 0.0005 | 20 | 23.32 | 58.1 | 0.618 | 0.3 | 0.784 | 2.85 | 21 | 10 | -0.24 | 7.6 | 5.1 | 3.4 | 2.314814815 | -0.04975263 | CC(C)=O | CF | NC1=CC=C(Cl)C(Cl)=C1 | 2.5756 | 40.8744 | 14 | 9 | 3 | 5 | 6 | 0 | 1 | 0 | 0 | 26.02 | 26.02 | 122.5854312 | CC(C)=O.NC1=CC=C(Cl)C(Cl)=C1
1.751755 | 1.773234201 | 600 |  |  | 348.1576 | 0.002387858 | 30 | 28.53 | 92.1 | 0.697 | 0.59 | 0.867 | 0.36 | 2.4 | 8.9 | 2.69 | 8.8 | 0.7 | 1 | 2.16 | 0.5897528 | CC1=CC=CC=C1 | CF | CCCCCCCCCCCCCCCCCCCCCCCC | 9.6084 | 112.922 | 74 | 24 | 0 | 50 | 24 | 0 | 0 | 21 | 0.913043478 | 0 | 0 | 423.6601043 | CC1=CC=CC=C1.CCCCCCCCCCCCCCCCCCCCCCCC
1.18540146 | 1.778871883 | 500 | PDMS | CCO[Si](OCC)(OCC)CC[Si](OCC)(O[Si](OCC)(OCC)CC[Si](OCC)(OCC)OCC)OCC | 139.0233555 | 0.0005 | 20 | 28.53 | 92.1 | 0.697 | 0.59 | 0.867 | 0.36 | 2.4 | 8.9 | 2.69 | 8.8 | 0.7 | 1 | 1.362433862 | 0.06563707 | CC1=CC=CC=C1 | CF | N#CC1=CC(F)=CC(F)=C1 | 1.83648 | 31.073 | 13 | 10 | 3 | 3 | 7 | 0 | 1 | 0 | 0 | 23.79 | 23.79 | 116.3214803 | CC1=CC=CC=C1.N#CC1=CC(F)=CC(F)=C1
0.842639594 | 1.4625323 | 200 | Polyimide | O=C(C1=CC(C(N2C)=O)=C(C=C1)C2=O)C3=CC=C(C4=C3)C(N(C4=O)C5=CC=C(C=C5C)C6=CC=C(C=C6)C7=CC=C(C=C7)C)=O | 348.37 | 0.0005 | 20 | 22.55 | 32.04 | 0.505 | 0.55 | 0.792 | 1.6 | 33 | 14.5 | -0.82 | 7.4 | 6 | 10.9 | 0.81 | 1.008916 | CO | CF | CC1=CC(=C(C(=C1)C)C(=O)P(=O)(C2=CC=CC=C2)C3=CC=CC=C3)C | 4.76616 | 104.742 | 46 | 25 | 3 | 21 | 22 | 2 | 2 | 4 | 0.148148148 | 34.14 | 43.95 | 330.3418754 | CO.CC1=CC(=C(C(=C1)C)C(=O)P(=O)(C2=CC=CC=C2)C3=CC=CC=C3)C
0.9650153 | 1.546458739 | 700 |  |  | 658.6528 | 0.002387858 | 30 | 23.75 | 88.1 | 0.677 | 0.46 | 0.902 | 1.78 | 6 | 9.1 | 0.73 | 7.7 | 2.6 | 3.5 | 0.27 | 0.6802007 | CC(OCC)=O | CF | CC(CCC=C(C)C)C1CCC2(C1(CCC34C2CCC5C3(C4)CCC(C5(C)C)OC(=O)C=CC6=CC(=C(C=C6)O)OC)C)C | 10.1474 | 178.2858 | 102 | 44 | 4 | 58 | 40 | 4 | 4 | 8 | 0.163265306 | 55.76 | 55.76 | 634.6992683 | CC(OCC)=O.CC(CCC=C(C)C)C1CCC2(C1(CCC34C2CCC5C3(C4)CCC(C5(C)C)OC(=O)C=CC6=CC(=C(C=C6)O)OC)C)C
1 | 1.274287156 | 150 | Polyimide | O=C(C1=CC(C(N2C)=O)=C(C=C1)C2=O)C3=CC=C(C4=C3)C(N(C4=O)C5=CC=C(C=C5C)C6=CC=C(C=C6)C7=CC=C(C=C7)C)=O | 151.59 | 0.0005 | 20 | 22.55 | 32.04 | 0.505 | 0.55 | 0.792 | 1.6 | 33 | 14.5 | -0.82 | 7.4 | 6 | 10.9 | 0.7475 | 0.4910408 | CO | CF | C1=CC(=CC2=C1C=CN2)Cl | 2.8213 | 43.3087 | 16 | 10 | 2 | 6 | 8 | 0 | 0 | 0 | 0 | 15.79 | 15.79 | 116.0734157 | CO.C1=CC(=CC2=C1C=CN2)Cl
0.842639594 | 1.4625323 | 200 | Polyimide | O=C(C1=CC(C(N2C)=O)=C(C=C1)C2=O)C3=CC=C(C4=C3)C(N(C4=O)C5=CC=C(C=C5C)C6=CC=C(C=C6)C7=CC=C(C=C7)C)=O | 229 | 0.0005 | 10 | 22.55 | 32.04 | 0.505 | 0.55 | 0.792 | 1.6 | 33 | 14.5 | -0.82 | 7.4 | 6 | 10.9 | 0.95 | 0.1205626 | CO | CF | C1=CC(=CC(=C1)I)C#N | 2.16288 | 43.874 | 13 | 9 | 2 | 4 | 7 | 0 | 1 | 0 | 0 | 23.79 | 23.79 | 129.4631645 | CO.C1=CC(=CC(=C1)I)C#N
1.033444816 | 1.371517398 | 350 | TFC | C[Si](C)(O[Si](C)(C)C)O[Si](C)(C)C | 266 | 0.0005 | 20 | 23.32 | 58.1 | 0.618 | 0.3 | 0.784 | 2.85 | 21 | 10 | -0.24 | 7.6 | 5.1 | 3.4 | 2.065696649 | 0.6691554 | CC(C)=O | CF | CC(C)NCC(COC1=CC=C(C=C1)CC(=O)N)O | 0.4521 | 73.9809 | 41 | 19 | 5 | 22 | 14 | 3 | 4 | 8 | 0.421052632 | 84.58 | 84.58 | 265.2621594 | CC(C)=O.CC(C)NCC(COC1=CC=C(C=C1)CC(=O)N)O
1.751755 | 1.773234201 | 600 |  |  | 822.5696 | 0.002387858 | 40 | 28.53 | 92.1 | 0.697 | 0.59 | 0.867 | 0.36 | 2.4 | 8.9 | 2.69 | 8.8 | 0.7 | 1 | 2.58 | 1.001543 | CC1=CC=CC=C1 | CF | CC(C1=CC=CC=C1)CC(C2=CC=CC=C2)CC(C3=CC=CC=C3)CC(C4=CC=CC=C4)CC(C5=CC=CC=C5)CC(C6=CC=CC=C6)CC(C7=CC=CC=C7)CC(C8=CC=CC=C8)CC(C9=CC=CC=C9)CC(C%10=CC=CC=C%10)CC(C%11=CC=CC=C%11)CC(C%12=CC=CC=C%12)CC(C%13=CC=CC=C%13)CC(C%14=CC=CC=C%14)CC(C%15=CC=CC=C%15)CC(C%16=CC=CC=C%16)CC(C)(C)C%17=CC=CC=C%17 | 37.7665 | 585.942 | 280 | 138 | 0 | 142 | 138 | 0 | 0 | 49 | 0.318181818 | 0 | 0 | 1865.583211 | CC1=CC=CC=C1.CC(C1=CC=CC=C1)CC(C2=CC=CC=C2)CC(C3=CC=CC=C3)CC(C4=CC=CC=C4)CC(C5=CC=CC=C5)CC(C6=CC=CC=C6)CC(C7=CC=CC=C7)CC(C8=CC=CC=C8)CC(C9=CC=CC=C9)CC(C%10=CC=CC=C%10)CC(C%11=CC=CC=C%11)CC(C%12=CC=CC=C%12)CC(C%13=CC=CC=C%13)CC(C%14=CC=CC=C%14)CC(C%15=CC=CC=C%15)CC(C%16=CC=CC=C%16)CC(C)(C)C%17=CC=CC=C%17
1.040376851 | 1.593345656 | 500 | PDMS | CCO[Si](OCC)(OCC)CC[Si](OCC)(O[Si](OCC)(OCC)CC[Si](OCC)(OCC)OCC)OCC | 228.0786442 | 0.0005 | 20 | 20.3 | 86.2 | 0.748 | 0.39 | 0.655 | 0 | 0.39 | 7.5 | 3.5 | 7.5 | 0 | 0 | 1.428571429 | -0.1187763 | CCCCCCC | CF | O=C(C1=CC=CC=C1)C2=CC=C(OC)C=C2O | 2.6318 | 64.5333 | 29 | 17 | 3 | 12 | 14 | 3 | 3 | 3 | 0.166666667 | 46.53 | 46.53 | 212.1028024 | CCCCCCC.O=C(C1=CC=CC=C1)C2=CC=C(OC)C=C2O
1 | 1.287140341 | 300 | Polyimide | O=C(C1=CC(C(N2C)=O)=C(C=C1)C2=O)C3=CC=C(C4=C3)C(N(C4=O)C5=CC=C(C=C5C)C6=CC=C(C=C6)C7=CC=C(C=C7)C)=O | 230.0942943 | 0.0005 | 20 | 22.55 | 32.04 | 0.505 | 0.55 | 0.792 | 1.6 | 33 | 14.5 | -0.82 | 7.4 | 6 | 10.9 | 1.23 | 0.9935377 | CO | CF | O=C([C@H](C1=CC2=CC=C(OC)C=C2C=C1)C)O | 3.0365 | 66.5508 | 31 | 17 | 3 | 14 | 14 | 3 | 2 | 3 | 0.166666667 | 46.53 | 46.53 | 214.7392614 | CO.O=C([C@H](C1=CC2=CC=C(OC)C=C2C=C1)C)O
1.751755 | 1.773234201 | 600 |  |  | 822.5696 | 0.002387858 | 30 | 28.53 | 92.1 | 0.697 | 0.59 | 0.867 | 0.36 | 2.4 | 8.9 | 2.69 | 8.8 | 0.7 | 1 | 2.85 | 0.9864803 | CC1=CC=CC=C1 | CF | CC(C1=CC=CC=C1)CC(C2=CC=CC=C2)CC(C3=CC=CC=C3)CC(C4=CC=CC=C4)CC(C5=CC=CC=C5)CC(C6=CC=CC=C6)CC(C7=CC=CC=C7)CC(C8=CC=CC=C8)CC(C9=CC=CC=C9)CC(C)(C)C%10=CC=CC=C%10 | 22.5492 | 349.342 | 168 | 82 | 0 | 86 | 82 | 0 | 0 | 28 | 0.307692308 | 0 | 0 | 1115.168889 | CC1=CC=CC=C1.CC(C1=CC=CC=C1)CC(C2=CC=CC=C2)CC(C3=CC=CC=C3)CC(C4=CC=CC=C4)CC(C5=CC=CC=C5)CC(C6=CC=CC=C6)CC(C7=CC=CC=C7)CC(C8=CC=CC=C8)CC(C9=CC=CC=C9)CC(C)(C)C%10=CC=CC=C%10
1.773234201 | 1.773234201 | 200 | Polybenzimidazole | CC1=CC(C2=NC3=CC(C4=CC(NC(C5=CC=CC=C5)=N6)=C6C=C4)=CC=C3N2)=CC=C1 | 310.1568946 | 0.0005 | 20 | 19.1 | 41.1 | 0.55 | 0.37 | 0.786 | 3.5 | 37.5 | 11.9 | -0.34 | 7.5 | 8.8 | 3 | 3.677248677 | 0.9796127 | N#CC | CF | CC(C)(C)C1=CC=C(C=C1)C(=O)CC(=O)C2=CC=C(C=C2)OC | 4.4484 | 91.414 | 45 | 23 | 3 | 22 | 20 | 3 | 3 | 5 | 0.208333333 | 43.37 | 43.37 | 313.2422548 | N#CC.CC(C)(C)C1=CC=C(C=C1)C(=O)CC(=O)C2=CC=C(C=C2)OC
1 | 1.287140341 | 300 | Polyimide | O=C(C1=CC(C(N2C)=O)=C(C=C1)C2=O)C3=CC=C(C4=C3)C(N(C4=O)C5=CC=C(C=C5C)C6=CC=C(C=C6)C7=CC=C(C=C7)C)=O | 111 | 0.0005 | 10 | 22.55 | 32.04 | 0.505 | 0.55 | 0.792 | 1.6 | 33 | 14.5 | -0.82 | 7.4 | 6 | 10.9 | 1.54 | 0.6219297 | CO | CF | C1=C(NC(=O)N=C1)N | -0.6479 | 29.2701 | 13 | 8 | 4 | 5 | 4 | 1 | 3 | 0 | 0 | 71.77 | 71.77 | 88.3550728 | CO.C1=C(NC(=O)N=C1)N
1.751755 | 1.773234201 | 300 |  |  | 85.22937 | 0.01628979 | 10 | 26.4 | 72.11 | 0.6 | 0.55 | 0.887 | 1.69 | 7.58 | 9.1 | 0.46 | 8.2 | 2.8 | 3.9 | 3.2 | 0.01438686 | C1CCCO1 | CF | O=CC=C | 0.3713 | 16.261 | 8 | 4 | 1 | 4 | 3 | 1 | 1 | 1 | 0.333333333 | 17.07 | 17.07 | 63.96172368 | C1CCCO1.O=CC=C
1 | 1.287140341 | 300 | Polyimide | O=C(C1=CC(C(N2C)=O)=C(C=C1)C2=O)C3=CC=C(C4=C3)C(N(C4=O)C5=CC=C(C=C5C)C6=CC=C(C=C6)C7=CC=C(C=C7)C)=O | 329.79 | 0.0005 | 10 | 22.55 | 32.04 | 0.505 | 0.55 | 0.792 | 1.6 | 33 | 14.5 | -0.82 | 7.4 | 6 | 10.9 | 1.54 | 0.6069324 | CO | CF | O=[N+](C1=C(Br)SC(Br)=C1[N+]([O-])=O)[O-] | 3.0895 | 53.0278 | 13 | 13 | 9 | 0 | 4 | 4 | 5 | 2 | 0.153846154 | 86.28 | 114.52 | 158.1687972 | CO.O=[N+](C1=C(Br)SC(Br)=C1[N+]([O-])=O)[O-]
1 | 1.274287156 | 150 | Polyimide | O=C(C1=CC(C(N2C)=O)=C(C=C1)C2=O)C3=CC=C(C4=C3)C(N(C4=O)C5=CC=C(C=C5C)C6=CC=C(C=C6)C7=CC=C(C=C7)C)=O | 181 | 0.0005 | 10 | 22.55 | 32.04 | 0.505 | 0.55 | 0.792 | 1.6 | 33 | 14.5 | -0.82 | 7.4 | 6 | 10.9 | 0.88 | 0.566609 | CO | CF | C1=C(C=C(C=C1Cl)Cl)Cl | 3.6468 | 41.472 | 12 | 9 | 3 | 3 | 6 | 0 | 0 | 0 | 0 | 0 | 0 | 126.7997386 | CO.C1=C(C=C(C=C1Cl)Cl)Cl
0.842639594 | 1.4625323 | 200 | Polyimide | O=C(C1=CC(C(N2C)=O)=C(C=C1)C2=O)C3=CC=C(C4=C3)C(N(C4=O)C5=CC=C(C=C5C)C6=CC=C(C=C6)C7=CC=C(C=C7)C)=O | 271 | 0.0005 | 10 | 22.55 | 32.04 | 0.505 | 0.55 | 0.792 | 1.6 | 33 | 14.5 | -0.82 | 7.4 | 6 | 10.9 | 0.95 | 0.9112063 | CO | CF | FC1=C(Br)C=C(F)C(Br)=C1 | 3.4898 | 41.758 | 12 | 10 | 4 | 2 | 6 | 0 | 0 | 0 | 0 | 0 | 0 | 131.868891 | CO.FC1=C(Br)C=C(F)C(Br)=C1
1 | 1.287140341 | 300 | Polyimide | O=C(C1=CC(C(N2C)=O)=C(C=C1)C2=O)C3=CC=C(C4=C3)C(N(C4=O)C5=CC=C(C=C5C)C6=CC=C(C=C6)C7=CC=C(C=C7)C)=O | 214 | 0.0005 | 20 | 22.55 | 32.04 | 0.505 | 0.55 | 0.792 | 1.6 | 33 | 14.5 | -0.82 | 7.4 | 6 | 10.9 | 1.23 | 0.6710642 | CO | CF | COC1=CC(C2=CC=CC(OC)=C2)=CC=C1 | 3.3708 | 64.982 | 30 | 16 | 2 | 14 | 14 | 2 | 2 | 3 | 0.176470588 | 18.46 | 18.46 | 205.9490344 | CO.COC1=CC(C2=CC=CC(OC)=C2)=CC=C1
1.787077335 | 1.787077335 | 200 | Polybenzimidazole | CC1=CC(C2=NC3=CC(C4=CC(NC(C5=CC=CC=C5)=N6)=C6C=C4)=CC=C3N2)=CC=C1 | 217 | 0.1085 | 20 | 22.55 | 32.04 | 0.505 | 0.55 | 0.792 | 1.6 | 33 | 14.5 | -0.82 | 7.4 | 6 | 10.9 | 4.618653659 | 0.01213201 | CO | CF | C1=CC(=C(C=C1[N+](=O)[O-])N)Br | 1.9395 | 45.2088 | 16 | 11 | 5 | 5 | 6 | 2 | 3 | 1 | 0.090909091 | 69.16 | 69.16 | 137.38767 | CO.C1=CC(=C(C=C1[N+](=O)[O-])N)Br
0.842639594 | 1.4625323 | 200 | Polyimide | O=C(C1=CC(C(N2C)=O)=C(C=C1)C2=O)C3=CC=C(C4=C3)C(N(C4=O)C5=CC=C(C=C5C)C6=CC=C(C=C6)C7=CC=C(C=C7)C)=O | 123.0684139 | 0.0005 | 20 | 22.55 | 32.04 | 0.505 | 0.55 | 0.792 | 1.6 | 33 | 14.5 | -0.82 | 7.4 | 6 | 10.9 | 0.81 | 0.6647489 | CO | CF | NC1=CC=C(OC)C=C1 | 1.2774 | 37.4064 | 18 | 9 | 2 | 9 | 7 | 1 | 2 | 1 | 0.111111111 | 35.25 | 35.25 | 118.2495073 | CO.NC1=CC=C(OC)C=C1
1.048979592 | 1.673346693 | 500 | PDMS | CCO[Si](OCC)(OCC)CC[Si](OCC)(O[Si](OCC)(OCC)CC[Si](OCC)(OCC)OCC)OCC | 165.0226066 | 0.0005 | 20 | 21.79 | 60.1 | 0.624 | 1.96 | 0.786 | 1.68 | 22 | 11.5 | 0.26 | 7.7 | 3 | 8 | 0.081400081 | 0.1266183 | CC(O)C | CF | O=C1NC2=C(C=CC=C2F)C1=O | 0.9605 | 39.3602 | 16 | 12 | 4 | 4 | 8 | 2 | 2 | 0 | 0 | 46.17 | 46.17 | 132.7739016 | CC(O)C.O=C1NC2=C(C=CC=C2F)C1=O
1.773234201 | 1.773234201 | 200 | Polybenzimidazole | CC1=CC(C2=NC3=CC(C4=CC(NC(C5=CC=CC=C5)=N6)=C6C=C4)=CC=C3N2)=CC=C1 | 176 | 0.0005 | 20 | 19.1 | 41.1 | 0.55 | 0.37 | 0.786 | 3.5 | 37.5 | 11.9 | -0.34 | 7.5 | 8.8 | 3 | 3.677248677 | 0.852343 | N#CC | CF | C1=C(C=C(C=C1N)N)C(F)(F)F | 1.8698 | 40.2688 | 19 | 12 | 5 | 7 | 7 | 0 | 2 | 0 | 0 | 52.04 | 52.04 | 138.6587178 | N#CC.C1=C(C=C(C=C1N)N)C(F)(F)F
1.135135135 | 1.674013921 | 500 | PDMS | CCO[Si](OCC)(OCC)CC[Si](OCC)(O[Si](OCC)(OCC)CC[Si](OCC)(OCC)OCC)OCC | 144.17 | 0.0005 | 20 | 23.32 | 58.1 | 0.618 | 0.3 | 0.784 | 2.85 | 21 | 10 | -0.24 | 7.6 | 5.1 | 3.4 | 2.314814815 | -0.004658405 | CC(C)=O | CF | Nc1cccc2ncccc12 | 1.817 | 46.1554 | 19 | 11 | 2 | 8 | 9 | 0 | 2 | 0 | 0 | 38.91 | 38.91 | 126.5186345 | CC(C)=O.Nc1cccc2ncccc12
0.842639594 | 1.4625323 | 200 | Polyimide | O=C(C1=CC(C(N2C)=O)=C(C=C1)C2=O)C3=CC=C(C4=C3)C(N(C4=O)C5=CC=C(C=C5C)C6=CC=C(C=C6)C7=CC=C(C=C7)C)=O | 122.0367794 | 0.0005 | 20 | 22.55 | 32.04 | 0.505 | 0.55 | 0.792 | 1.6 | 33 | 14.5 | -0.82 | 7.4 | 6 | 10.9 | 0.81 | 0.454216 | CO | CF | O=CC1=CC=C(O)C=C1 | 1.2047 | 33.4943 | 15 | 9 | 2 | 6 | 7 | 2 | 2 | 1 | 0.111111111 | 37.3 | 37.3 | 113.4065147 | CO.O=CC1=CC=C(O)C=C1
0.842639594 | 1.4625323 | 200 | Polyimide | O=C(C1=CC(C(N2C)=O)=C(C=C1)C2=O)C3=CC=C(C4=C3)C(N(C4=O)C5=CC=C(C=C5C)C6=CC=C(C=C6)C7=CC=C(C=C7)C)=O | 329 | 0.0005 | 10 | 22.55 | 32.04 | 0.505 | 0.55 | 0.792 | 1.6 | 33 | 14.5 | -0.82 | 7.4 | 6 | 10.9 | 0.95 | 0.4501262 | CO | CF | IC1=CC=C(I)C=C1 | 2.8958 | 51.876 | 12 | 8 | 2 | 4 | 6 | 0 | 0 | 0 | 0 | 0 | 0 | 131.7201387 | CO.IC1=CC=C(I)C=C1
0.842639594 | 1.4625323 | 200 | Polyimide | O=C(C1=CC(C(N2C)=O)=C(C=C1)C2=O)C3=CC=C(C4=C3)C(N(C4=O)C5=CC=C(C=C5C)C6=CC=C(C=C6)C7=CC=C(C=C7)C)=O | 231.0531578 | 0.0005 | 10 | 22.55 | 32.04 | 0.505 | 0.55 | 0.792 | 1.6 | 33 | 14.5 | -0.82 | 7.4 | 6 | 10.9 | 0.95 | 0.9550493 | CO | CF | O=C(N(OC(C1CC1)=O)C2=O)C3=C2C=CC=C3 | 1.1508 | 55.758 | 26 | 17 | 5 | 9 | 12 | 4 | 4 | 2 | 0.105263158 | 63.68 | 63.68 | 198.4778195 | CO.O=C(N(OC(C1CC1)=O)C2=O)C3=C2C=CC=C3
1.154761905 | 1.338009172 | 300 | Polyimide | O=C(C1=CC(C(N2C)=O)=C(C=C1)C2=O)C3=CC=C(C4=C3)C(N(C4=O)C5=CC=C(C=C5C)C6=CC=C(C=C6)C7=CC=C(C=C7)C)=O | 216.9374551 | 0.0005 | 20 | 21.79 | 60.1 | 0.624 | 1.96 | 0.786 | 1.68 | 22 | 11.5 | 0.26 | 7.7 | 3 | 8 | 0.066137566 | 0.01183514 | CC(O)C | CF | OC1=C([N+]([O-])=O)C=CC=C1Br | 2.0629 | 42.4612 | 15 | 11 | 5 | 4 | 6 | 3 | 3 | 1 | 0.090909091 | 63.37 | 63.37 | 135.1811363 | CC(O)C.OC1=C([N+]([O-])=O)C=CC=C1Br
1 | 1.287140341 | 300 | Polyimide | O=C(C1=CC(C(N2C)=O)=C(C=C1)C2=O)C3=CC=C(C4=C3)C(N(C4=O)C5=CC=C(C=C5C)C6=CC=C(C=C6)C7=CC=C(C=C7)C)=O | 126.11 | 0.0005 | 20 | 22.55 | 32.04 | 0.505 | 0.55 | 0.792 | 1.6 | 33 | 14.5 | -0.82 | 7.4 | 6 | 10.9 | 1.23 | 0.8953809 | CO | CF | Oc1cc(O)cc(O)c1 | 0.8034 | 31.4364 | 15 | 9 | 3 | 6 | 6 | 3 | 3 | 0 | 0 | 60.69 | 60.69 | 107.5372154 | CO.Oc1cc(O)cc(O)c1
0.996441281 | 1.312207792 | 300 | Polyimide | O=C(C1=CC(C(N2C)=O)=C(C=C1)C2=O)C3=CC=C(C4=C3)C(N(C4=O)C5=CC=C(C=C5C)C6=CC=C(C=C6)C7=CC=C(C=C7)C)=O | 122.0731649 | 0.0005 | 20 | 26.4 | 86.1 | 0.685 | 0.46 | 0.854 | 1.38 | 6.97 | 16.9 | 1.01 | 16.9 | 5 | 4.3 | 0.43 | 0.5221766 | CC1CCCO1 | CF | OC1=CC(C)=CC=C1C | 2.00904 | 37.5808 | 19 | 9 | 1 | 10 | 8 | 1 | 1 | 0 | 0 | 20.23 | 20.23 | 124.5487319 | CC1CCCO1.OC1=CC(C)=CC=C1C
1.751755 | 1.773234201 | 400 |  |  | 822.5696 | 0.01628979 | 5 | 17.91 | 86.18 | 0.251 | 0.31 | 0.659 | 0.08 | 1.9 | 6.9 | 3.8 | 7.3 | 0 | 0 | 5.9 | 0.632797 | CCCCCC | CF | O=C(OCC(COC(CCCCCCC/C=C/CCCCCCCC)=O)OC(CCCCCCC/C=C/CCCCCCCC)=O)CCCCCCC/C=C/CCCCCCCC | 18.0971 | 270.154 | 167 | 63 | 6 | 104 | 57 | 6 | 6 | 50 | 0.806451613 | 78.9 | 78.9 | 1031.350225 | CCCCCC.O=C(OCC(COC(CCCCCCC/C=C/CCCCCCCC)=O)OC(CCCCCCC/C=C/CCCCCCCC)=O)CCCCCCC/C=C/CCCCCCCC
1 | 1.274287156 | 150 | Polyimide | O=C(C1=CC(C(N2C)=O)=C(C=C1)C2=O)C3=CC=C(C4=C3)C(N(C4=O)C5=CC=C(C=C5C)C6=CC=C(C=C6)C7=CC=C(C=C7)C)=O | 236.35 | 0.0005 | 10 | 22.55 | 32.04 | 0.505 | 0.55 | 0.792 | 1.6 | 33 | 14.5 | -0.82 | 7.4 | 6 | 10.9 | 0.88 | 0.9936662 | CO | CF | CC(C)(CC(=C)C1=CC=CC=C1)C2=CC=CC=C2 | 5.0677 | 79.561 | 38 | 18 | 0 | 20 | 18 | 0 | 0 | 4 | 0.210526316 | 0 | 0 | 254.9160624 | CO.CC(C)(CC(=C)C1=CC=CC=C1)C2=CC=CC=C2
1.092437 | 1.738984567 | 500 | PDMS | CCO[Si](OCC)(OCC)CC[Si](OCC)(O[Si](OCC)(OCC)CC[Si](OCC)(OCC)OCC)OCC | 505.1201 | 0.01628979 | 10 | 22.32 | 46.1 | 0.52 | 1.07 | 1.044 | 1.7 | 24 | 13.4 | -0.32 | 7.7 | 4.3 | 9.5 | 1.2 | 0.9187753 | CCO | CF | C1=CC=C2C(=C1)C(=O)OC23C4=CC(=C(C(=C4OC5=C(C(=C(C=C35)I)O)I)I)O)I | 6.0842 | 138.8951 | 37 | 29 | 9 | 8 | 20 | 5 | 5 | 0 | 0 | 75.99 | 75.99 | 378.6876224 | CCO.C1=CC=C2C(=C1)C(=O)OC23C4=CC(=C(C(=C4OC5=C(C(=C(C=C35)I)O)I)I)O)I
0.884422111 | 1.340724654 | 300 | Polyimide | O=C(C1=CC(C(N2C)=O)=C(C=C1)C2=O)C3=CC=C(C4=C3)C(N(C4=O)C5=CC=C(C=C5C)C6=CC=C(C=C6)C7=CC=C(C=C7)C)=O | 196.04 | 0.0005 | 20 | 19.1 | 41.1 | 0.55 | 0.37 | 0.786 | 3.5 | 37.5 | 11.9 | -0.34 | 7.5 | 8.8 | 3 | 1.38 | 0.4908314 | N#CC | CF | C1=CC2=C(C=CN2)C=C1Br | 2.9304 | 45.9987 | 16 | 10 | 2 | 6 | 8 | 0 | 0 | 0 | 0 | 15.79 | 15.79 | 120.145967 | N#CC.C1=CC2=C(C=CN2)C=C1Br
1 | 1.274287156 | 150 | Polyimide | O=C(C1=CC(C(N2C)=O)=C(C=C1)C2=O)C3=CC=C(C4=C3)C(N(C4=O)C5=CC=C(C=C5C)C6=CC=C(C=C6)C7=CC=C(C=C7)C)=O | 179 | 0.0005 | 20 | 22.55 | 32.04 | 0.505 | 0.55 | 0.792 | 1.6 | 33 | 14.5 | -0.82 | 7.4 | 6 | 10.9 | 0.7475 | 0.9236675 | CO | CF | C12=NC3=CC=CC=C3C=C1C=CC=C2 | 3.388 | 59.249 | 23 | 14 | 1 | 9 | 13 | 0 | 1 | 0 | 0 | 12.89 | 12.89 | 156.176438 | CO.C12=NC3=CC=CC=C3C=C1C=CC=C2
0.9650153 | 1.546458739 | 300 |  |  | 822.5696 | 0.002387858 | 30 | 22.32 | 46.1 | 0.52 | 1.07 | 1.044 | 1.7 | 24 | 13.4 | -0.32 | 7.7 | 4.3 | 9.5 | 0.7 | 1.000153 | CCO | CF | CC(C1=CC=CC=C1)CC(C2=CC=CC=C2)CC(C3=CC=CC=C3)CC(C4=CC=CC=C4)CC(C5=CC=CC=C5)CC(C6=CC=CC=C6)CC(CC(C(C)(C)C(C7=CC=CC=C7)(C)C)C8=CC=CC=C8)C9=CC=CC=C9 | 21.0114 | 324.706 | 158 | 76 | 0 | 82 | 76 | 0 | 0 | 25 | 0.297619048 | 0 | 0 | 1042.558814 | CCO.CC(C1=CC=CC=C1)CC(C2=CC=CC=C2)CC(C3=CC=CC=C3)CC(C4=CC=CC=C4)CC(C5=CC=CC=C5)CC(C6=CC=CC=C6)CC(CC(C(C)(C)C(C7=CC=CC=C7)(C)C)C8=CC=CC=C8)C9=CC=CC=C9
1.013769363 | 1.331319235 | 300 | Polyimide | O=C(C1=CC(C(N2C)=O)=C(C=C1)C2=O)C3=CC=C(C4=C3)C(N(C4=O)C5=CC=C(C=C5C)C6=CC=C(C=C6)C7=CC=C(C=C7)C)=O | 144.17 | 0.0005 | 20 | 23.75 | 88.1 | 0.677 | 0.46 | 0.902 | 1.78 | 6 | 9.1 | 0.73 | 7.7 | 2.6 | 3.5 | 0.27 | 0.1940012 | CC(OCC)=O | CF | Nc1cccc2ncccc12 | 1.817 | 46.1554 | 19 | 11 | 2 | 8 | 9 | 0 | 2 | 0 | 0 | 38.91 | 38.91 | 126.5186345 | CC(OCC)=O.Nc1cccc2ncccc12
1 | 1.287140341 | 300 | Polyimide | O=C(C1=CC(C(N2C)=O)=C(C=C1)C2=O)C3=CC=C(C4=C3)C(N(C4=O)C5=CC=C(C=C5C)C6=CC=C(C=C6)C7=CC=C(C=C7)C)=O | 134 | 0.0005 | 20 | 22.55 | 32.04 | 0.505 | 0.55 | 0.792 | 1.6 | 33 | 14.5 | -0.82 | 7.4 | 6 | 10.9 | 1.23 | 0.5875948 | CO | CF | C1CC2=CC=CC=C2C1O | 1.6662 | 39.7228 | 20 | 10 | 1 | 10 | 9 | 1 | 1 | 0 | 0 | 20.23 | 20.23 | 129.4882582 | CO.C1CC2=CC=CC=C2C1O
1.036666667 | 1.554236373 | 350 | TFC | C[Si](C)(O[Si](C)(C)C)O[Si](C)(C)C | 120.19 | 0.0005 | 20 | 19.1 | 41.1 | 0.55 | 0.37 | 0.786 | 3.5 | 37.5 | 11.9 | -0.34 | 7.5 | 8.8 | 3 | 2.142857143 | -0.09648363 | N#CC | CF | CC1=CC(=CC(=C1)C)C | 2.61186 | 40.653 | 21 | 9 | 0 | 12 | 9 | 0 | 0 | 0 | 0 | 0 | 0 | 133.0544902 | N#CC.CC1=CC(=CC(=C1)C)C
1.751755 | 1.773234201 | 280 |  |  | 295.0956913 | 0.002387858 | 30 | 28.53 | 92.1 | 0.697 | 0.59 | 0.867 | 0.36 | 2.4 | 8.9 | 2.69 | 8.8 | 0.7 | 1 | 0.78 | 0.8548834 | CC1=CC=CC=C1 | CF | CCCCCCCCCCCCC1=CC=CC=C1 | 6.15 | 81.99 | 48 | 18 | 0 | 30 | 18 | 0 | 0 | 11 | 0.611111111 | 0 | 0 | 288.7183572 | CC1=CC=CC=C1.CCCCCCCCCCCCC1=CC=CC=C1
1 | 1.274287156 | 150 | Polyimide | O=C(C1=CC(C(N2C)=O)=C(C=C1)C2=O)C3=CC=C(C4=C3)C(N(C4=O)C5=CC=C(C=C5C)C6=CC=C(C=C6)C7=CC=C(C=C7)C)=O | 138.12 | 0.0005 | 20 | 22.55 | 32.04 | 0.505 | 0.55 | 0.792 | 1.6 | 33 | 14.5 | -0.82 | 7.4 | 6 | 10.9 | 0.7475 | 0.5349491 | CO | CF | C1OC2=C(O1)C=C(C=C2)O | 1.1209 | 34.2298 | 16 | 10 | 3 | 6 | 7 | 3 | 3 | 0 | 0 | 38.69 | 38.69 | 112.4767416 | CO.C1OC2=C(O1)C=C(C=C2)O
1.751755 | 1.773234201 | 220 |  |  | 212.3 | 0.002387858 | 40 | 28.53 | 92.1 | 0.697 | 0.59 | 0.867 | 0.36 | 2.4 | 8.9 | 2.69 | 8.8 | 0.7 | 1 | 1.33 | 0.844446 | CC1=CC=CC=C1 | CF | C=CCC(C(OCC)=O)(CC=C)C(OCC)=O | 2.2512 | 65.327 | 37 | 17 | 4 | 20 | 13 | 4 | 4 | 8 | 0.5 | 52.6 | 52.6 | 258.0193389 | CC1=CC=CC=C1.C=CCC(C(OCC)=O)(CC=C)C(OCC)=O
1 | 1.274287156 | 150 | Polyimide | O=C(C1=CC(C(N2C)=O)=C(C=C1)C2=O)C3=CC=C(C4=C3)C(N(C4=O)C5=CC=C(C=C5C)C6=CC=C(C=C6)C7=CC=C(C=C7)C)=O | 94 | 0.0005 | 20 | 22.55 | 32.04 | 0.505 | 0.55 | 0.792 | 1.6 | 33 | 14.5 | -0.82 | 7.4 | 6 | 10.9 | 0.7475 | 0.2765685 | CO | CF | Nc1ccncc1 | 0.6638 | 28.6494 | 13 | 7 | 2 | 6 | 5 | 0 | 2 | 0 | 0 | 38.91 | 38.91 | 85.86407047 | CO.Nc1ccncc1
1 | 1.287140341 | 300 | Polyimide | O=C(C1=CC(C(N2C)=O)=C(C=C1)C2=O)C3=CC=C(C4=C3)C(N(C4=O)C5=CC=C(C=C5C)C6=CC=C(C=C6)C7=CC=C(C=C7)C)=O | 134.0731649 | 0.0005 | 10 | 22.55 | 32.04 | 0.505 | 0.55 | 0.792 | 1.6 | 33 | 14.5 | -0.82 | 7.4 | 6 | 10.9 | 1.54 | 0.7127167 | CO | CF | O[C@@H]1CCC2=C1C=CC=C2 | 1.6662 | 39.7228 | 20 | 10 | 1 | 10 | 9 | 1 | 1 | 0 | 0 | 20.23 | 20.23 | 129.4882582 | CO.O[C@@H]1CCC2=C1C=CC=C2
1.751755 | 1.773234201 | 350 |  |  | 342.69 | 0.002387858 | 20 | 22.55 | 32.04 | 0.505 | 0.55 | 0.792 | 1.6 | 33 | 14.5 | -0.82 | 7.4 | 6 | 10.9 | 0.3 | 0.826605 | CO | CF | P(C1=CC=CC=C1)(C2=CC=CC=C2)C3=CC=CC=C3 | 3.4448 | 85.148 | 34 | 19 | 1 | 15 | 18 | 0 | 0 | 3 | 0.142857143 | 0 | 13.59 | 246.2139396 | CO.P(C1=CC=CC=C1)(C2=CC=CC=C2)C3=CC=CC=C3
1 | 1.345441067 | 300 | Polyimide | O=C(C1=CC(C(N2C)=O)=C(C=C1)C2=O)C3=CC=C(C4=C3)C(N(C4=O)C5=CC=C(C=C5C)C6=CC=C(C=C6)C7=CC=C(C=C7)C)=O | 132.16 | 0.0005 | 20 | 28.53 | 92.1 | 0.697 | 0.59 | 0.867 | 0.36 | 2.4 | 8.9 | 2.69 | 8.8 | 0.7 | 1 | 0.26 | -0.106955 | CC1=CC=CC=C1 | CF | Nc1ccc2[nH]ccc2c1 | 1.7501 | 42.7111 | 18 | 10 | 2 | 8 | 8 | 0 | 1 | 0 | 0 | 41.81 | 41.81 | 111.8591082 | CC1=CC=CC=C1.Nc1ccc2[nH]ccc2c1
0.842639594 | 1.4625323 | 200 | Polyimide | O=C(C1=CC(C(N2C)=O)=C(C=C1)C2=O)C3=CC=C(C4=C3)C(N(C4=O)C5=CC=C(C=C5C)C6=CC=C(C=C6)C7=CC=C(C=C7)C)=O | 121.0891494 | 0.0005 | 20 | 22.55 | 32.04 | 0.505 | 0.55 | 0.792 | 1.6 | 33 | 14.5 | -0.82 | 7.4 | 6 | 10.9 | 0.81 | 0.7308128 | CO | CF | NC1=CC(C)=CC=C1C | 1.88564 | 40.3284 | 20 | 9 | 1 | 11 | 8 | 0 | 1 | 0 | 0 | 26.02 | 26.02 | 126.7552655 | CO.NC1=CC(C)=CC=C1C
1.154761905 | 1.338009172 | 300 | Polyimide | O=C(C1=CC(C(N2C)=O)=C(C=C1)C2=O)C3=CC=C(C4=C3)C(N(C4=O)C5=CC=C(C=C5C)C6=CC=C(C=C6)C7=CC=C(C=C7)C)=O | 421.9153184 | 0.0005 | 20 | 21.79 | 60.1 | 0.624 | 1.96 | 0.786 | 1.68 | 22 | 11.5 | 0.26 | 7.7 | 3 | 8 | 0.066137566 | 0.8640449 | CC(O)C | CF | O=C(C1=CC(Br)=C(O)C(Br)=C1)C2=C(OC3=C2C=CC=C3)CC | 5.4568 | 92.5313 | 34 | 22 | 5 | 12 | 17 | 3 | 3 | 3 | 0.125 | 50.44 | 50.44 | 276.6650788 | CC(O)C.O=C(C1=CC(Br)=C(O)C(Br)=C1)C2=C(OC3=C2C=CC=C3)CC
1.751755 | 1.773234201 | 150 |  |  | 354.1991 | 0.002387858 | 20 | 22.55 | 32.04 | 0.505 | 0.55 | 0.792 | 1.6 | 33 | 14.5 | -0.82 | 7.4 | 6 | 10.9 | 3 | 0.9889642 | CO | DE | CCN(CCOC(=O)C(=C)C)C1=CC=C(C=C1)N=NC2=CC=C(C=C2)[N+](=O)[O-] | 4.9558 | 107.3744 | 50 | 28 | 8 | 22 | 20 | 4 | 7 | 9 | 0.310344828 | 97.4 | 97.4 | 360.7466062 | CO.CCN(CCOC(=O)C(=C)C)C1=CC=C(C=C1)N=NC2=CC=C(C=C2)[N+](=O)[O-]
1.751755 | 1.773234201 | 220 |  |  | 822.5696 | 0.002387858 | 30 | 23.75 | 88.1 | 0.677 | 0.46 | 0.902 | 1.78 | 6 | 9.1 | 0.73 | 7.7 | 2.6 | 3.5 | 6.97 | 1.001612 | CC(OCC)=O | DE | CC(C1=CC=CC=C1)CC(C2=CC=CC=C2)CC(C3=CC=CC=C3)CC(C4=CC=CC=C4)CC(C5=CC=CC=C5)CC(C6=CC=CC=C6)CC(C7=CC=CC=C7)CC(C8=CC=CC=C8)CC(C9=CC=CC=C9)CC(C)(C)C%10=CC=CC=C%10 | 22.5492 | 349.342 | 168 | 82 | 0 | 86 | 82 | 0 | 0 | 28 | 0.307692308 | 0 | 0 | 1115.168889 | CC(OCC)=O.CC(C1=CC=CC=C1)CC(C2=CC=CC=C2)CC(C3=CC=CC=C3)CC(C4=CC=CC=C4)CC(C5=CC=CC=C5)CC(C6=CC=CC=C6)CC(C7=CC=CC=C7)CC(C8=CC=CC=C8)CC(C9=CC=CC=C9)CC(C)(C)C%10=CC=CC=C%10
1 | 1.287140341 | 300 | Polyimide | O=C(C1=CC(C(N2C)=O)=C(C=C1)C2=O)C3=CC=C(C4=C3)C(N(C4=O)C5=CC=C(C=C5C)C6=CC=C(C=C6)C7=CC=C(C=C7)C)=O | 173 | 0.0005 | 10 | 22.55 | 32.04 | 0.505 | 0.55 | 0.792 | 1.6 | 33 | 14.5 | -0.82 | 7.4 | 6 | 10.9 | 1.54 | 0.3648492 | CO | CF | C1=CC(=CC=C1O)Br | 2.1547 | 35.8068 | 13 | 8 | 2 | 5 | 6 | 1 | 1 | 0 | 0 | 20.23 | 20.23 | 109.2403808 | CO.C1=CC(=CC=C1O)Br
1.036666667 | 1.554236373 | 350 | TFC | C[Si](C)(O[Si](C)(C)C)O[Si](C)(C)C | 179.2 | 0.0005 | 20 | 19.1 | 41.1 | 0.55 | 0.37 | 0.786 | 3.5 | 37.5 | 11.9 | -0.34 | 7.5 | 8.8 | 3 | 2.142857143 | 0.6413683 | N#CC | CF | CCOC1=CC=C(C=C1)NC(=O)C | 2.0437 | 51.9147 | 26 | 13 | 3 | 13 | 10 | 2 | 2 | 3 | 0.230769231 | 38.33 | 38.33 | 176.2912309 | N#CC.CCOC1=CC=C(C=C1)NC(=O)C
0.9650153 | 1.546458739 | 500 |  |  | 288 | 0.002387858 | 26 | 23.32 | 58.1 | 0.618 | 0.3 | 0.784 | 2.85 | 21 | 10 | -0.24 | 7.6 | 5.1 | 3.4 | 1.02 | 0.3593405 | CC(C)=O | DE | O=C(O)CCCCCCCCCCCCCCCCC | 6.3325 | 87.1818 | 56 | 20 | 2 | 36 | 18 | 2 | 1 | 16 | 0.842105263 | 37.3 | 37.3 | 334.8281879 | CC(C)=O.O=C(O)CCCCCCCCCCCCCCCCC
1 | 1.483774552 | 350 | TFC | C[Si](C)(O[Si](C)(C)C)O[Si](C)(C)C | 172 | 0.0005 | 20 | 23.75 | 88.1 | 0.677 | 0.46 | 0.902 | 1.78 | 6 | 9.1 | 0.73 | 7.7 | 2.6 | 3.5 | 3.897707231 | 0.2173389 | CC(OCC)=O | CF | O=C(C(C)=C1)C(C=CC=C2)=C2C1=O | 2.0119 | 48.86 | 21 | 13 | 2 | 8 | 11 | 2 | 2 | 0 | 0 | 34.14 | 34.14 | 164.9610787 | CC(OCC)=O.O=C(C(C)=C1)C(C=CC=C2)=C2C1=O
0.842639594 | 1.4625323 | 200 | Polyimide | O=C(C1=CC(C(N2C)=O)=C(C=C1)C2=O)C3=CC=C(C4=C3)C(N(C4=O)C5=CC=C(C=C5C)C6=CC=C(C=C6)C7=CC=C(C=C7)C)=O | 93.05784922 | 0.0005 | 10 | 22.55 | 32.04 | 0.505 | 0.55 | 0.792 | 1.6 | 33 | 14.5 | -0.82 | 7.4 | 6 | 10.9 | 0.95 | 0.2604122 | CO | CF | CC1=NC=CC=C1 | 1.39002 | 28.974 | 14 | 7 | 1 | 7 | 6 | 0 | 1 | 0 | 0 | 12.89 | 12.89 | 92.1632951 | CO.CC1=NC=CC=C1
1.824302135 | 1.824302135 | 200 | Polybenzimidazole | CC1=CC(C2=NC3=CC(C4=CC(NC(C5=CC=CC=C5)=N6)=C6C=C4)=CC=C3N2)=CC=C1 | 261.8992745 | 0.0005 | 20 | 26.4 | 86.1 | 0.685 | 0.46 | 0.854 | 1.38 | 6.97 | 16.9 | 1.01 | 16.9 | 5 | 4.3 | 33.58715773 | 1.008927 | CC1CCCO1 | CF | CC1=CC(Br)=C(Br)C=C1C | 3.82844 | 51.316 | 18 | 10 | 2 | 8 | 8 | 0 | 0 | 0 | 0 | 0 | 0 | 154.3257436 | CC1CCCO1.CC1=CC(Br)=C(Br)C=C1C
1 | 1.274287156 | 150 | Polyimide | O=C(C1=CC(C(N2C)=O)=C(C=C1)C2=O)C3=CC=C(C4=C3)C(N(C4=O)C5=CC=C(C=C5C)C6=CC=C(C=C6)C7=CC=C(C=C7)C)=O | 334.0904677 | 0.0005 | 20 | 22.55 | 32.04 | 0.505 | 0.55 | 0.792 | 1.6 | 33 | 14.5 | -0.82 | 7.4 | 6 | 10.9 | 0.7475 | 0.8449184 | CO | CF | FC(F)(F)C(C1=CC=C(C=C1)N)(C2=CC=C(C=C2)N)C(F)(F)F | 4.2617 | 74.5988 | 35 | 23 | 8 | 12 | 15 | 0 | 2 | 2 | 0.083333333 | 52.04 | 52.04 | 264.0634406 | CO.FC(F)(F)C(C1=CC=C(C=C1)N)(C2=CC=C(C=C2)N)C(F)(F)F
1.751755 | 1.773234201 | 250 |  |  | 500.1118 | 0.002387858 | 20 | 28.53 | 92.1 | 0.697 | 0.59 | 0.867 | 0.36 | 2.4 | 8.9 | 2.69 | 8.8 | 0.7 | 1 | 3.02 | 0.9427303 | CC1=CC=CC=C1 | CF | O=C(C(CC(CC(C(OC)=O)C)(C(OC)=O)C)(CC(C(OC)=O)(CC(C(OC)=O)(C)C)C)C)OC | 3.093 | 125.814 | 77 | 35 | 10 | 42 | 25 | 10 | 10 | 13 | 0.382352941 | 131.5 | 131.5 | 515.6760643 | CC1=CC=CC=C1.O=C(C(CC(CC(C(OC)=O)C)(C(OC)=O)C)(CC(C(OC)=O)(CC(C(OC)=O)(C)C)C)C)OC
0.842639594 | 1.4625323 | 200 | Polyimide | O=C(C1=CC(C(N2C)=O)=C(C=C1)C2=O)C3=CC=C(C4=C3)C(N(C4=O)C5=CC=C(C=C5C)C6=CC=C(C=C6)C7=CC=C(C=C7)C)=O | 216.03 | 0.0005 | 10 | 22.55 | 32.04 | 0.505 | 0.55 | 0.792 | 1.6 | 33 | 14.5 | -0.82 | 7.4 | 6 | 10.9 | 0.95 | 0.8564618 | CO | CF | C1=CC(=C(C=C1Br)C(=O)O)N | 1.7295 | 45.5137 | 17 | 11 | 4 | 6 | 7 | 2 | 2 | 1 | 0.090909091 | 63.32 | 63.32 | 143.6868946 | CO.C1=CC(=C(C=C1Br)C(=O)O)N
0.9650153 | 1.546458739 | 500 |  |  | 236.35 | 0.01628979 | 10 | 23.32 | 58.1 | 0.618 | 0.3 | 0.784 | 2.85 | 21 | 10 | -0.24 | 7.6 | 5.1 | 3.4 | 8.25 | 0.4497888 | CC(C)=O | CF | C=C(C1=CC=CC=C1)CC(C)(C)C2=CC=CC=C2 | 5.0677 | 79.561 | 38 | 18 | 0 | 20 | 18 | 0 | 0 | 4 | 0.210526316 | 0 | 0 | 254.9160624 | CC(C)=O.C=C(C1=CC=CC=C1)CC(C)(C)C2=CC=CC=C2
1.18540146 | 1.778871883 | 500 | PDMS | CCO[Si](OCC)(OCC)CC[Si](OCC)(O[Si](OCC)(OCC)CC[Si](OCC)(OCC)OCC)OCC | 160.98 | 0.0005 | 20 | 28.53 | 92.1 | 0.697 | 0.59 | 0.867 | 0.36 | 2.4 | 8.9 | 2.69 | 8.8 | 0.7 | 1 | 1.362433862 | 0.01779287 | CC1=CC=CC=C1 | CF | NC1=CC=C(Cl)C(Cl)=C1 | 2.5756 | 40.8744 | 14 | 9 | 3 | 5 | 6 | 0 | 1 | 0 | 0 | 26.02 | 26.02 | 122.5854312 | CC1=CC=CC=C1.NC1=CC=C(Cl)C(Cl)=C1
0.9650153 | 1.546458739 | 200 |  |  | 822.5696 | 0.01628979 | 10 | 19.1 | 41.1 | 0.55 | 0.37 | 0.786 | 3.5 | 37.5 | 11.9 | -0.34 | 7.5 | 8.8 | 3 | 4.08 | 0.9999596 | CC#N | CF | CC(C1=CC=CC=C1)CC(C2=CC=CC=C2)CC(C3=CC=CC=C3)CC(C4=CC=CC=C4)CC(C5=CC=CC=C5)CC(C6=CC=CC=C6)CC(C7=CC=CC=C7)CC(C)(C)C8=CC=CC=C8 | 18.2014 | 281.742 | 136 | 66 | 0 | 70 | 66 | 0 | 0 | 22 | 0.301369863 | 0 | 0 | 900.7647974 | CC#N.CC(C1=CC=CC=C1)CC(C2=CC=CC=C2)CC(C3=CC=CC=C3)CC(C4=CC=CC=C4)CC(C5=CC=CC=C5)CC(C6=CC=CC=C6)CC(C7=CC=CC=C7)CC(C)(C)C8=CC=CC=C8
0.998360656 | 1.523386201 | 350 | TFC | C[Si](C)(O[Si](C)(C)C)O[Si](C)(C)C | 196 | 0.098 | 10 | 22.55 | 32.04 | 0.505 | 0.55 | 0.792 | 1.6 | 33 | 14.5 | -0.82 | 7.4 | 6 | 10.9 | 0.101115447 | 0.0009027383 | CO | CF | C1=CC2=C(C=CN2)C(=C1)Br | 2.9304 | 45.9987 | 16 | 10 | 2 | 6 | 8 | 0 | 0 | 0 | 0 | 15.79 | 15.79 | 120.145967 | CO.C1=CC2=C(C=CN2)C(=C1)Br
1.751755 | 1.773234201 | 280 |  |  | 214 | 0.002387858 | 30 | 22.55 | 32.04 | 0.505 | 0.55 | 0.792 | 1.6 | 33 | 14.5 | -0.82 | 7.4 | 6 | 10.9 | 3.28 | 0.8605211 | CO | DE | CC(OCC(C)O)COC(C)COC(C)CO | 0.5748 | 65.0086 | 43 | 17 | 5 | 26 | 12 | 5 | 5 | 10 | 0.625 | 68.15 | 68.15 | 260.0594164 | CO.CC(OCC(C)O)COC(C)COC(C)CO
1.751755 | 1.773234201 | 280 |  |  | 822.5696 | 0.002387858 | 30 | 22.55 | 32.04 | 0.505 | 0.55 | 0.792 | 1.6 | 33 | 14.5 | -0.82 | 7.4 | 6 | 10.9 | 3.28 | 1.005554 | CO | DE | CC(OCC(C)OCC(C)O)COC(C)COC(C)COC(C)COC(C)COC(C)COC(C)COC(C)COC(C)COC(C)COC(C)COC(C)COC(C)COC(C)COC(C)COC(C)COC(C)COC(C)CO | 7.0564 | 311.6326 | 203 | 81 | 21 | 122 | 60 | 21 | 21 | 58 | 0.725 | 215.83 | 215.83 | 1230.910338 | CO.CC(OCC(C)OCC(C)O)COC(C)COC(C)COC(C)COC(C)COC(C)COC(C)COC(C)COC(C)COC(C)COC(C)COC(C)COC(C)COC(C)COC(C)COC(C)COC(C)COC(C)CO
1.751755 | 1.773234201 | 280 |  |  | 444.635 | 0.002387858 | 30 | 21.79 | 88.2 | 0.72 | 0.36 | 0.74 | 1.68 | 22 | 11.5 | 0.26 | 7.7 | 3 | 8 | 0.11 | 0.3622262 | CC(O)C | CF | CCCCCCCCCCCCCCCC | 6.4876 | 75.986 | 50 | 16 | 0 | 34 | 16 | 0 | 0 | 13 | 0.866666667 | 0 | 0 | 285.2922225 | CC(O)C.CCCCCCCCCCCCCCCC
0.9650153 | 1.546458739 | 500 |  |  | 822.5696 | 0.002387858 | 30 | 19.1 | 41.1 | 0.55 | 0.37 | 0.786 | 3.5 | 37.5 | 11.9 | -0.34 | 7.5 | 8.8 | 3 | 6.89 | 0.9450322 | CC#N | CF | CC(C1=CC=CC=C1)CC(C2=CC=CC=C2)CC(C3=CC=CC=C3)CC(C4=CC=CC=C4)CC(C5=CC=CC=C5)CC(C6=CC=CC=C6)CC(C7=CC=CC=C7)CC(C8=CC=CC=C8)CC(C9=CC=CC=C9)CC(C%10=CC=CC=C%10)CC(C%11=CC=CC=C%11)CC(C%12=CC=CC=C%12)CC(C%13=CC=CC=C%13)CC(C%14=CC=CC=C%14)CC(C)(C)C%15=CC=CC=C%15 | 33.4187 | 518.342 | 248 | 122 | 0 | 126 | 122 | 0 | 0 | 43 | 0.316176471 | 0 | 0 | 1651.179119 | CC#N.CC(C1=CC=CC=C1)CC(C2=CC=CC=C2)CC(C3=CC=CC=C3)CC(C4=CC=CC=C4)CC(C5=CC=CC=C5)CC(C6=CC=CC=C6)CC(C7=CC=CC=C7)CC(C8=CC=CC=C8)CC(C9=CC=CC=C9)CC(C%10=CC=CC=C%10)CC(C%11=CC=CC=C%11)CC(C%12=CC=CC=C%12)CC(C%13=CC=CC=C%13)CC(C%14=CC=CC=C%14)CC(C)(C)C%15=CC=CC=C%15
1 | 1.274287156 | 150 | Polyimide | O=C(C1=CC(C(N2C)=O)=C(C=C1)C2=O)C3=CC=C(C4=C3)C(N(C4=O)C5=CC=C(C=C5C)C6=CC=C(C=C6)C7=CC=C(C=C7)C)=O | 108.0575149 | 0.0005 | 20 | 22.55 | 32.04 | 0.505 | 0.55 | 0.792 | 1.6 | 33 | 14.5 | -0.82 | 7.4 | 6 | 10.9 | 0.7475 | 0.8996284 | CO | CF | CC1=CC(O)=CC=C1 | 1.70062 | 32.8438 | 16 | 8 | 1 | 8 | 7 | 1 | 1 | 0 | 0 | 20.23 | 20.23 | 107.2527467 | CO.CC1=CC(O)=CC=C1
1.565696302 | 1.565696302 | 200 | Polybenzimidazole | CC1=CC(C2=NC3=CC(C4=CC(NC(C5=CC=CC=C5)=N6)=C6C=C4)=CC=C3N2)=CC=C1 | 168.0786442 | 0.0005 | 20 | 20.3 | 86.2 | 0.748 | 0.39 | 0.655 | 0 | 0.39 | 7.5 | 3.5 | 7.5 | 0 | 0 | 3.121693122 | -0.006978166 | CCCCCCC | CF | COC1=CC(OC)=CC(OC)=C1 | 1.7124 | 46.098 | 24 | 12 | 3 | 12 | 9 | 3 | 3 | 3 | 0.25 | 27.69 | 27.69 | 159.425171 | CCCCCCC.COC1=CC(OC)=CC(OC)=C1
1.606425703 | 1.606425703 | 200 | Polybenzimidazole | CC1=CC(C2=NC3=CC(C4=CC(NC(C5=CC=CC=C5)=N6)=C6C=C4)=CC=C3N2)=CC=C1 | 164.2 | 0.0005 | 20 | 23.32 | 58.1 | 0.618 | 0.3 | 0.784 | 2.85 | 21 | 10 | -0.24 | 7.6 | 5.1 | 3.4 | 2.960758377 | 0.8681196 | CC(C)=O | CF | CC[C@@H](C(=O)O)c1ccccc1 | 2.2648 | 47.1098 | 24 | 12 | 2 | 12 | 10 | 2 | 1 | 3 | 0.25 | 37.3 | 37.3 | 165.2944704 | CC(C)=O.CC[C@@H](C(=O)O)c1ccccc1
1.036666667 | 1.554236373 | 350 | TFC | C[Si](C)(O[Si](C)(C)C)O[Si](C)(C)C | 179.1310142 | 0.0005 | 20 | 19.1 | 41.1 | 0.55 | 0.37 | 0.786 | 3.5 | 37.5 | 11.9 | -0.34 | 7.5 | 8.8 | 3 | 2.142857143 | 0.2629423 | N#CC | CF | CC(C(C1=CC=CC=C1)O)N(C)C | 1.6701 | 54.5508 | 30 | 13 | 2 | 17 | 11 | 1 | 2 | 3 | 0.230769231 | 23.47 | 23.47 | 187.4334482 | N#CC.CC(C(C1=CC=CC=C1)O)N(C)C
1.751755 | 1.773234201 | 280 |  |  | 276.69 | 0.002387858 | 30 | 22.55 | 32.04 | 0.505 | 0.55 | 0.792 | 1.6 | 33 | 14.5 | -0.82 | 7.4 | 6 | 10.9 | 3.28 | 0.8952053 | CO | DE | CC(OCC(C)OCC(C)O)COC(C)COC(C)CO | 0.9799 | 80.4226 | 53 | 21 | 6 | 32 | 15 | 6 | 6 | 13 | 0.65 | 77.38 | 77.38 | 320.737599 | CO.CC(OCC(C)OCC(C)O)COC(C)COC(C)CO
1.751755 | 1.773234201 | 600 |  |  | 836.5245697 | 0.002387858 | 20 | 22.32 | 46.1 | 0.52 | 1.07 | 1.044 | 1.7 | 24 | 13.4 | -0.32 | 7.7 | 4.3 | 9.5 | 0.27 | 0.9001818 | CCO | CF | O=C(C(CC(CC(C(OC)=O)C)(C(OC)=O)C)(CC(C(OC)=O)(CC(C(OC)=O)(CC(C(OC)=O)(CC(C(OC)=O)(CC(C(OC)=O)(C)C)C)C)C)C)C)OC | 4.8012 | 200.034 | 122 | 56 | 16 | 66 | 40 | 16 | 16 | 22 | 0.4 | 210.4 | 210.4 | 819.9478275 | CCO.O=C(C(CC(CC(C(OC)=O)C)(C(OC)=O)C)(CC(C(OC)=O)(CC(C(OC)=O)(CC(C(OC)=O)(CC(C(OC)=O)(CC(C(OC)=O)(C)C)C)C)C)C)C)OC
0.990082645 | 1.546458739 | 350 | TFC | C[Si](C)(O[Si](C)(C)C)O[Si](C)(C)C | 204.22 | 0.0005 | 20 | 21.79 | 60.1 | 0.624 | 1.96 | 0.786 | 1.68 | 22 | 11.5 | 0.26 | 7.7 | 3 | 8 | 0.322751323 | 0.1567739 | CC(O)C | CF | Cc1c(C=O)c(C)c(C=O)c(C)c1C=O | 2.04936 | 56.8155 | 27 | 15 | 3 | 12 | 12 | 3 | 3 | 3 | 0.2 | 51.21 | 51.21 | 203.4037499 | CC(O)C.Cc1c(C=O)c(C)c(C=O)c(C)c1C=O
1 | 1.287140341 | 300 | Polyimide | O=C(C1=CC(C(N2C)=O)=C(C=C1)C2=O)C3=CC=C(C4=C3)C(N(C4=O)C5=CC=C(C=C5C)C6=CC=C(C=C6)C7=CC=C(C=C7)C)=O | 199.9997609 | 0.0005 | 20 | 22.55 | 32.04 | 0.505 | 0.55 | 0.792 | 1.6 | 33 | 14.5 | -0.82 | 7.4 | 6 | 10.9 | 1.23 | 0.9515809 | CO | CF | N#CC1=C(F)C(F)=C(C#N)C(F)=C1F | 1.98636 | 35.704 | 14 | 14 | 6 | 0 | 8 | 0 | 2 | 0 | 0 | 47.58 | 47.58 | 151.4764262 | CO.N#CC1=C(F)C(F)=C(C#N)C(F)=C1F
1.606425703 | 1.606425703 | 200 | Polybenzimidazole | CC1=CC(C2=NC3=CC(C4=CC(NC(C5=CC=CC=C5)=N6)=C6C=C4)=CC=C3N2)=CC=C1 | 329.7945517 | 0.0005 | 20 | 23.32 | 58.1 | 0.618 | 0.3 | 0.784 | 2.85 | 21 | 10 | -0.24 | 7.6 | 5.1 | 3.4 | 2.960758377 | 0.7872436 | CC(C)=O | CF | O=[N+](C1=C(Br)SC(Br)=C1[N+]([O-])=O)[O-] | 3.0895 | 53.0278 | 13 | 13 | 9 | 0 | 4 | 4 | 5 | 2 | 0.153846154 | 86.28 | 114.52 | 158.1687972 | CC(C)=O.O=[N+](C1=C(Br)SC(Br)=C1[N+]([O-])=O)[O-]
1.773234201 | 1.773234201 | 200 | Polybenzimidazole | CC1=CC(C2=NC3=CC(C4=CC(NC(C5=CC=CC=C5)=N6)=C6C=C4)=CC=C3N2)=CC=C1 | 153 | 0.0005 | 20 | 19.1 | 41.1 | 0.55 | 0.37 | 0.786 | 3.5 | 37.5 | 11.9 | -0.34 | 7.5 | 8.8 | 3 | 3.677248677 | 0.7811994 | N#CC | CF | NC1=CC(OC)=CC(OC)=C1 | 1.286 | 43.9584 | 22 | 11 | 3 | 11 | 8 | 2 | 3 | 2 | 0.181818182 | 44.48 | 44.48 | 144.3357194 | N#CC.NC1=CC(OC)=CC(OC)=C1
1 | 1.287140341 | 300 | Polyimide | O=C(C1=CC(C(N2C)=O)=C(C=C1)C2=O)C3=CC=C(C4=C3)C(N(C4=O)C5=CC=C(C=C5C)C6=CC=C(C=C6)C7=CC=C(C=C7)C)=O | 108.0575149 | 0.0005 | 20 | 22.55 | 32.04 | 0.505 | 0.55 | 0.792 | 1.6 | 33 | 14.5 | -0.82 | 7.4 | 6 | 10.9 | 1.23 | 0.7549115 | CO | CF | CC1=CC(O)=CC=C1 | 1.70062 | 32.8438 | 16 | 8 | 1 | 8 | 7 | 1 | 1 | 0 | 0 | 20.23 | 20.23 | 107.2527467 | CO.CC1=CC(O)=CC=C1
1.751755 | 1.773234201 | 600 |  |  | 185 | 0.002387858 | 20 | 23.75 | 88.1 | 0.677 | 0.46 | 0.902 | 1.78 | 6 | 9.1 | 0.73 | 7.7 | 2.6 | 3.5 | 3.3 | 0.1145556 | CC(OCC)=O | CF | C1(OCC2=CC=CC=C2)=CC=CC=C1 | 3.2656 | 57.216 | 26 | 14 | 1 | 12 | 13 | 1 | 1 | 3 | 0.2 | 9.23 | 9.23 | 179.8628222 | CC(OCC)=O.C1(OCC2=CC=CC=C2)=CC=CC=C1
1.040376851 | 1.593345656 | 500 | PDMS | CCO[Si](OCC)(OCC)CC[Si](OCC)(O[Si](OCC)(OCC)CC[Si](OCC)(OCC)OCC)OCC | 254 | 0.0005 | 20 | 20.3 | 86.2 | 0.748 | 0.39 | 0.655 | 0 | 0.39 | 7.5 | 3.5 | 7.5 | 0 | 0 | 1.428571429 | 0.01607698 | CCCCCCC | CF | C1=CC=C2C3C4=CC=CC=C4C(C2=C1)C5=CC=CC=C35 | 4.6738 | 81.216 | 34 | 20 | 0 | 14 | 20 | 0 | 0 | 0 | 0 | 0 | 0 | 232.4657382 | CCCCCCC.C1=CC=C2C3C4=CC=CC=C4C(C2=C1)C5=CC=CC=C35
0.842639594 | 1.4625323 | 200 | Polyimide | O=C(C1=CC(C(N2C)=O)=C(C=C1)C2=O)C3=CC=C(C4=C3)C(N(C4=O)C5=CC=C(C=C5C)C6=CC=C(C=C6)C7=CC=C(C=C7)C)=O | 222.1044651 | 0.0005 | 20 | 22.55 | 32.04 | 0.505 | 0.55 | 0.792 | 1.6 | 33 | 14.5 | -0.82 | 7.4 | 6 | 10.9 | 0.81 | 0.9834089 | CO | CF | OCCC1=C2C=CC=CC2=CC3=CC=CC=C13 | 3.5278 | 72.2438 | 31 | 17 | 1 | 14 | 16 | 1 | 1 | 2 | 0.105263158 | 20.23 | 20.23 | 205.85786 | CO.OCCC1=C2C=CC=CC2=CC3=CC=CC=C13
1.773234201 | 1.773234201 | 200 | Polybenzimidazole | CC1=CC(C2=NC3=CC(C4=CC(NC(C5=CC=CC=C5)=N6)=C6C=C4)=CC=C3N2)=CC=C1 | 94 | 0.0005 | 20 | 19.1 | 41.1 | 0.55 | 0.37 | 0.786 | 3.5 | 37.5 | 11.9 | -0.34 | 7.5 | 8.8 | 3 | 3.677248677 | 0.07195911 | N#CC | CF | C1=CC=NC(=C1)N | 0.6638 | 28.6494 | 13 | 7 | 2 | 6 | 5 | 0 | 2 | 0 | 0 | 38.91 | 38.91 | 85.86407047 | N#CC.C1=CC=NC(=C1)N
1.055325035 | 1.670148433 | 500 | PDMS | CCO[Si](OCC)(OCC)CC[Si](OCC)(O[Si](OCC)(OCC)CC[Si](OCC)(OCC)OCC)OCC | 421.9153184 | 0.0005 | 20 | 22.32 | 46.1 | 0.52 | 1.07 | 1.044 | 1.7 | 24 | 13.4 | -0.32 | 7.7 | 4.3 | 9.5 | 0.244542261 | 0.7827202 | CCO | CF | O=C(C1=CC(Br)=C(O)C(Br)=C1)C2=C(OC3=C2C=CC=C3)CC | 5.4568 | 92.5313 | 34 | 22 | 5 | 12 | 17 | 3 | 3 | 3 | 0.125 | 50.44 | 50.44 | 276.6650788 | CCO.O=C(C1=CC(Br)=C(O)C(Br)=C1)C2=C(OC3=C2C=CC=C3)CC
1.135135135 | 1.674013921 | 500 | PDMS | CCO[Si](OCC)(OCC)CC[Si](OCC)(O[Si](OCC)(OCC)CC[Si](OCC)(OCC)OCC)OCC | 154 | 0.0005 | 20 | 23.32 | 58.1 | 0.618 | 0.3 | 0.784 | 2.85 | 21 | 10 | -0.24 | 7.6 | 5.1 | 3.4 | 2.314814815 | 0.04437478 | CC(C)=O | CF | C1=CC(=C(C=C1[N+](=O)[O-])O)N | 0.8826 | 39.1736 | 17 | 11 | 5 | 6 | 6 | 3 | 4 | 1 | 0.090909091 | 89.39 | 89.39 | 126.8942776 | CC(C)=O.C1=CC(=C(C=C1[N+](=O)[O-])O)N
1.861471861 | 1.861471861 | 200 | Polybenzimidazole | CC1=CC(C2=NC3=CC(C4=CC(NC(C5=CC=CC=C5)=N6)=C6C=C4)=CC=C3N2)=CC=C1 | 295.0956913 | 0.0005 | 20 | 22.32 | 46.1 | 0.52 | 1.07 | 1.044 | 1.7 | 24 | 13.4 | -0.32 | 7.7 | 4.3 | 9.5 | 0.888617555 | 0.595232 | CCO | CF | COC(=O)NC1=NC2=C(N1)C=C(C=C2)C(=O)C3=CC=CC=C3 | 2.9722 | 81.9959 | 35 | 22 | 6 | 13 | 16 | 3 | 4 | 3 | 0.125 | 84.08 | 84.08 | 251.1556778 | CCO.COC(=O)NC1=NC2=C(N1)C=C(C=C2)C(=O)C3=CC=CC=C3
1 | 1.274287156 | 150 | Polyimide | O=C(C1=CC(C(N2C)=O)=C(C=C1)C2=O)C3=CC=C(C4=C3)C(N(C4=O)C5=CC=C(C=C5C)C6=CC=C(C=C6)C7=CC=C(C=C7)C)=O | 185.9680269 | 0.0005 | 10 | 22.55 | 32.04 | 0.505 | 0.55 | 0.792 | 1.6 | 33 | 14.5 | -0.82 | 7.4 | 6 | 10.9 | 0.88 | 0.300924 | CO | CF | COC1=CC=C(Br)C=C1 | 2.4577 | 40.694 | 16 | 9 | 2 | 7 | 7 | 1 | 1 | 1 | 0.111111111 | 9.23 | 9.23 | 126.536366 | CO.COC1=CC=C(Br)C=C1
1.751755 | 1.773234201 | 220 |  |  | 540.0641 | 0.002387858 | 20 | 22.55 | 32.04 | 0.505 | 0.55 | 0.792 | 1.6 | 33 | 14.5 | -0.82 | 7.4 | 6 | 10.9 | 11.54 | 0.9614361 | CO | DE | CCCCCCCCCCCCCC[P+](CCCCCC)(CCCCCC)CCCCCC.F[P-](F)(F)(F)(F)F | 15.8284 | 173.46 | 108 | 40 | 8 | 68 | 32 | 0 | 0 | 28 | 0.736842105 | 0 | 0 | 651.9172246 | CO.CCCCCCCCCCCCCC[P+](CCCCCC)(CCCCCC)CCCCCC.F[P-](F)(F)(F)(F)F
1.751755 | 1.773234201 | 600 |  |  | 822.5696 | 0.002387858 | 40 | 19.1 | 41.1 | 0.55 | 0.37 | 0.786 | 3.5 | 37.5 | 11.9 | -0.34 | 7.5 | 8.8 | 3 | 0.37 | 0.8875867 | CC#N | CF | CC(C1=CC=CC=C1)CC(C2=CC=CC=C2)CC(C3=CC=CC=C3)CC(C4=CC=CC=C4)CC(C5=CC=CC=C5)CC(C6=CC=CC=C6)CC(C7=CC=CC=C7)CC(C8=CC=CC=C8)CC(C)(C)C9=CC=CC=C9 | 20.3753 | 315.542 | 152 | 74 | 0 | 78 | 74 | 0 | 0 | 25 | 0.304878049 | 0 | 0 | 1007.966843 | CC#N.CC(C1=CC=CC=C1)CC(C2=CC=CC=C2)CC(C3=CC=CC=C3)CC(C4=CC=CC=C4)CC(C5=CC=CC=C5)CC(C6=CC=CC=C6)CC(C7=CC=CC=C7)CC(C8=CC=CC=C8)CC(C)(C)C9=CC=CC=C9
1 | 1.274287156 | 150 | Polyimide | O=C(C1=CC(C(N2C)=O)=C(C=C1)C2=O)C3=CC=C(C4=C3)C(N(C4=O)C5=CC=C(C=C5C)C6=CC=C(C=C6)C7=CC=C(C=C7)C)=O | 151 | 0.0005 | 10 | 22.55 | 32.04 | 0.505 | 0.55 | 0.792 | 1.6 | 33 | 14.5 | -0.82 | 7.4 | 6 | 10.9 | 0.88 | 0.7388141 | CO | CF | N[C@@H](C1=CC=C(OC)C=C1)C | 1.7149 | 45.5964 | 24 | 11 | 2 | 13 | 9 | 1 | 2 | 2 | 0.181818182 | 35.25 | 35.25 | 152.8414777 | CO.N[C@@H](C1=CC=C(OC)C=C1)C
0.842639594 | 1.4625323 | 200 | Polyimide | O=C(C1=CC(C(N2C)=O)=C(C=C1)C2=O)C3=CC=C(C4=C3)C(N(C4=O)C5=CC=C(C=C5C)C6=CC=C(C=C6)C7=CC=C(C=C7)C)=O | 169.0891494 | 0.0005 | 10 | 22.55 | 32.04 | 0.505 | 0.55 | 0.792 | 1.6 | 33 | 14.5 | -0.82 | 7.4 | 6 | 10.9 | 0.95 | 0.5621784 | CO | CF | C1(NC2=CC=CC=C2)=CC=CC=C1 | 3.4302 | 56.1667 | 24 | 13 | 1 | 11 | 12 | 0 | 1 | 2 | 0.142857143 | 12.03 | 12.03 | 164.7733706 | CO.C1(NC2=CC=CC=C2)=CC=CC=C1
0.842639594 | 1.4625323 | 200 | Polyimide | O=C(C1=CC(C(N2C)=O)=C(C=C1)C2=O)C3=CC=C(C4=C3)C(N(C4=O)C5=CC=C(C=C5C)C6=CC=C(C=C6)C7=CC=C(C=C7)C)=O | 133.15 | 0.0005 | 10 | 22.55 | 32.04 | 0.505 | 0.55 | 0.792 | 1.6 | 33 | 14.5 | -0.82 | 7.4 | 6 | 10.9 | 0.95 | 0.5236652 | CO | CF | C1=CC2=C(C=CN2)C(=C1)O | 1.8735 | 39.9635 | 17 | 10 | 2 | 7 | 8 | 1 | 1 | 0 | 0 | 36.02 | 36.02 | 109.6525746 | CO.C1=CC2=C(C=CN2)C(=C1)O
0.9650153 | 1.546458739 | 150 |  |  | 97.38994 | 0.002387858 | 30 | 22.32 | 46.1 | 0.52 | 1.07 | 1.044 | 1.7 | 24 | 13.4 | -0.32 | 7.7 | 4.3 | 9.5 | 0.14 | 0.3323409 | CCO | DE | C1=CC=CC=N1 | 1.0816 | 24.237 | 11 | 6 | 1 | 5 | 5 | 0 | 1 | 0 | 0 | 12.89 | 12.89 | 74.86730987 | CCO.C1=CC=CC=N1
1 | 1.274287156 | 150 | Polyimide | O=C(C1=CC(C(N2C)=O)=C(C=C1)C2=O)C3=CC=C(C4=C3)C(N(C4=O)C5=CC=C(C=C5C)C6=CC=C(C=C6)C7=CC=C(C=C7)C)=O | 291.098371 | 0.0005 | 20 | 22.55 | 32.04 | 0.505 | 0.55 | 0.792 | 1.6 | 33 | 14.5 | -0.82 | 7.4 | 6 | 10.9 | 0.7475 | 0.970663 | CO | CF | O=C(C1=C(C=CC=C1)/N=N/C2=CC=C(C=C2)N(C)C)O | 3.8662 | 78.3463 | 35 | 20 | 5 | 15 | 15 | 2 | 4 | 4 | 0.19047619 | 65.26 | 65.26 | 250.9623835 | CO.O=C(C1=C(C=CC=C1)/N=N/C2=CC=C(C=C2)N(C)C)O
1.033444816 | 1.371517398 | 350 | TFC | C[Si](C)(O[Si](C)(C)C)O[Si](C)(C)C | 168.08 | 0.0005 | 20 | 23.32 | 58.1 | 0.618 | 0.3 | 0.784 | 2.85 | 21 | 10 | -0.24 | 7.6 | 5.1 | 3.4 | 2.065696649 | 0.1882871 | CC(C)=O | CF | COC1=CC(OC)=CC(OC)=C1 | 1.7124 | 46.098 | 24 | 12 | 3 | 12 | 9 | 3 | 3 | 3 | 0.25 | 27.69 | 27.69 | 159.425171 | CC(C)=O.COC1=CC(OC)=CC(OC)=C1
0.9650153 | 1.546458739 | 200 |  |  | 822.5696 | 0.002387858 | 30 | 22.55 | 32.04 | 0.505 | 0.55 | 0.792 | 1.6 | 33 | 14.5 | -0.82 | 7.4 | 6 | 10.9 | 0.77 | 0.97013 | CO | DE | CC(OCC(C)OCC(C)O)COC(C)COC(C)COC(C)COC(C)COC(C)COC(C)COC(C)COC(C)COC(C)COC(C)COC(C)COC(C)COC(C)COC(C)COC(C)CO | 6.2462 | 280.8046 | 183 | 73 | 19 | 110 | 54 | 19 | 19 | 52 | 0.722222222 | 197.37 | 197.37 | 1109.553973 | CO.CC(OCC(C)OCC(C)O)COC(C)COC(C)COC(C)COC(C)COC(C)COC(C)COC(C)COC(C)COC(C)COC(C)COC(C)COC(C)COC(C)COC(C)COC(C)CO
0.842639594 | 1.4625323 | 200 | Polyimide | O=C(C1=CC(C(N2C)=O)=C(C=C1)C2=O)C3=CC=C(C4=C3)C(N(C4=O)C5=CC=C(C=C5C)C6=CC=C(C=C6)C7=CC=C(C=C7)C)=O | 178.0378421 | 0.0005 | 20 | 22.55 | 32.04 | 0.505 | 0.55 | 0.792 | 1.6 | 33 | 14.5 | -0.82 | 7.4 | 6 | 10.9 | 0.81 | 0.8089531 | CO | CF | O=C1NC2=CC=C([N+]([O-])=O)C=C2C1 | 1.0894 | 45.4301 | 19 | 13 | 5 | 6 | 8 | 3 | 3 | 1 | 0.071428571 | 72.24 | 72.24 | 146.4933302 | CO.O=C1NC2=CC=C([N+]([O-])=O)C=C2C1
1.606425703 | 1.606425703 | 200 | Polybenzimidazole | CC1=CC(C2=NC3=CC(C4=CC(NC(C5=CC=CC=C5)=N6)=C6C=C4)=CC=C3N2)=CC=C1 | 248.0828741 | 0.0005 | 20 | 23.32 | 58.1 | 0.618 | 0.3 | 0.784 | 2.85 | 21 | 10 | -0.24 | 7.6 | 5.1 | 3.4 | 2.960758377 | 0.9471756 | CC(C)=O | CF | CCC1=C(C2=CC=C(Cl)C=C2)C(N)=NC(N)=N1 | 2.5238 | 70.6808 | 30 | 17 | 5 | 13 | 12 | 0 | 4 | 2 | 0.111111111 | 77.82 | 77.82 | 212.9747205 | CC(C)=O.CCC1=C(C2=CC=C(Cl)C=C2)C(N)=NC(N)=N1
1.773234201 | 1.773234201 | 200 | Polybenzimidazole | CC1=CC(C2=NC3=CC(C4=CC(NC(C5=CC=CC=C5)=N6)=C6C=C4)=CC=C3N2)=CC=C1 | 206.1306798 | 0.0005 | 20 | 19.1 | 41.1 | 0.55 | 0.37 | 0.786 | 3.5 | 37.5 | 11.9 | -0.34 | 7.5 | 8.8 | 3 | 3.677248677 | 0.9500655 | N#CC | CF | CC(CC1=CC=C(C(C(O)=O)C)C=C1)C | 3.0732 | 61.0348 | 33 | 15 | 2 | 18 | 13 | 2 | 1 | 4 | 0.266666667 | 37.3 | 37.3 | 217.182426 | N#CC.CC(CC1=CC=C(C(C(O)=O)C)C=C1)C
1 | 1.287140341 | 300 | Polyimide | O=C(C1=CC(C(N2C)=O)=C(C=C1)C2=O)C3=CC=C(C4=C3)C(N(C4=O)C5=CC=C(C=C5C)C6=CC=C(C=C6)C7=CC=C(C=C7)C)=O | 102.13 | 0.0005 | 10 | 22.55 | 32.04 | 0.505 | 0.55 | 0.792 | 1.6 | 33 | 14.5 | -0.82 | 7.4 | 6 | 10.9 | 1.54 | 0.1166821 | CO | CF | C#Cc1ccccc1 | 1.6679 | 34.377 | 14 | 8 | 0 | 6 | 8 | 0 | 0 | 0 | 0 | 0 | 0 | 110.4855871 | CO.C#Cc1ccccc1
1 | 1.274287156 | 150 | Polyimide | O=C(C1=CC(C(N2C)=O)=C(C=C1)C2=O)C3=CC=C(C4=C3)C(N(C4=O)C5=CC=C(C=C5C)C6=CC=C(C=C6)C7=CC=C(C=C7)C)=O | 307.14514 | 0.0005 | 20 | 22.55 | 32.04 | 0.505 | 0.55 | 0.792 | 1.6 | 33 | 14.5 | -0.82 | 7.4 | 6 | 10.9 | 0.7475 | 0.9926961 | CO | CF | CC(C)(C)C(CCC1=CC=C(C=C1)Cl)(CN2C=NC=N2)O | 3.3415 | 84.1998 | 43 | 21 | 5 | 22 | 16 | 1 | 4 | 5 | 0.227272727 | 50.94 | 50.94 | 282.5885867 | CO.CC(C)(C)C(CCC1=CC=C(C=C1)Cl)(CN2C=NC=N2)O
0.842639594 | 1.4625323 | 200 | Polyimide | O=C(C1=CC(C(N2C)=O)=C(C=C1)C2=O)C3=CC=C(C4=C3)C(N(C4=O)C5=CC=C(C=C5C)C6=CC=C(C=C6)C7=CC=C(C=C7)C)=O | 236 | 0.0005 | 10 | 22.55 | 32.04 | 0.505 | 0.55 | 0.792 | 1.6 | 33 | 14.5 | -0.82 | 7.4 | 6 | 10.9 | 0.95 | 0.802426 | CO | CF | BrC1=CC=CC=C1Br | 3.2116 | 41.842 | 12 | 8 | 2 | 4 | 6 | 0 | 0 | 0 | 0 | 0 | 0 | 119.7337731 | CO.BrC1=CC=CC=C1Br
0.9650153 | 1.546458739 | 300 |  |  | 409.47 | 0.002387858 | 40 | 19.1 | 41.1 | 0.55 | 0.37 | 0.786 | 3.5 | 37.5 | 11.9 | -0.34 | 7.5 | 8.8 | 3 | 3.28 | 0.4831278 | CC#N | DE | [Cl-].CN(C)C1=CC=C(C=C1)[C+](C1=CC=C(C=C1)N(C)C)C1=CC=C(C=C1)N(C)C | 1.90779 | 122.856 | 59 | 29 | 4 | 30 | 25 | 0 | 3 | 6 | 0.2 | 9.72 | 9.72 | 401.579932 | CC#N.[Cl-].CN(C)C1=CC=C(C=C1)[C+](C1=CC=C(C=C1)N(C)C)C1=CC=C(C=C1)N(C)C
0.9650153 | 1.546458739 | 300 |  |  | 204 | 0.002387858 | 20 | 26.4 | 72.11 | 0.6 | 0.55 | 0.887 | 1.69 | 7.58 | 9.1 | 0.46 | 8.2 | 2.8 | 3.9 | 1.56 | 0.9950465 | C1CCCO1 | CF | O=N(CC(C(C(OC)=O)C(OC)=O)C1=CC=CC=C1)=O | 1.0091 | 68.5664 | 35 | 20 | 7 | 15 | 13 | 6 | 6 | 6 | 0.3 | 95.74 | 95.74 | 258.0671765 | C1CCCO1.O=N(CC(C(C(OC)=O)C(OC)=O)C1=CC=CC=C1)=O
1 | 1.287140341 | 300 | Polyimide | O=C(C1=CC(C(N2C)=O)=C(C=C1)C2=O)C3=CC=C(C4=C3)C(N(C4=O)C5=CC=C(C=C5C)C6=CC=C(C=C6)C7=CC=C(C=C7)C)=O | 144 | 0.0005 | 20 | 22.55 | 32.04 | 0.505 | 0.55 | 0.792 | 1.6 | 33 | 14.5 | -0.82 | 7.4 | 6 | 10.9 | 1.23 | 0.3393749 | CO | CF | NC1=C2N=CC=CC2=CC=C1 | 1.817 | 46.1554 | 19 | 11 | 2 | 8 | 9 | 0 | 2 | 0 | 0 | 38.91 | 38.91 | 126.5186345 | CO.NC1=C2N=CC=CC2=CC=C1
0.996441281 | 1.312207792 | 300 | Polyimide | O=C(C1=CC(C(N2C)=O)=C(C=C1)C2=O)C3=CC=C(C4=C3)C(N(C4=O)C5=CC=C(C=C5C)C6=CC=C(C=C6)C7=CC=C(C=C7)C)=O | 139.0233555 | 0.0005 | 20 | 26.4 | 86.1 | 0.685 | 0.46 | 0.854 | 1.38 | 6.97 | 16.9 | 1.01 | 16.9 | 5 | 4.3 | 0.43 | 0.2002863 | CC1CCCO1 | CF | N#CC1=CC(F)=CC(F)=C1 | 1.83648 | 31.073 | 13 | 10 | 3 | 3 | 7 | 0 | 1 | 0 | 0 | 23.79 | 23.79 | 116.3214803 | CC1CCCO1.N#CC1=CC(F)=CC(F)=C1
0.990082645 | 1.546458739 | 350 | TFC | C[Si](C)(O[Si](C)(C)C)O[Si](C)(C)C | 408.9 | 0.0005 | 20 | 21.79 | 60.1 | 0.624 | 1.96 | 0.786 | 1.68 | 22 | 11.5 | 0.26 | 7.7 | 3 | 8 | 0.322751323 | 0.608896 | CC(O)C | CF | CCOC(=O)C1=C(NC(=C(C1C2=CC=CC=C2Cl)C(=O)OC)C)COCCN | 2.2663 | 105.5771 | 53 | 28 | 8 | 25 | 20 | 5 | 7 | 8 | 0.275862069 | 99.88 | 99.88 | 381.5637569 | CC(O)C.CCOC(=O)C1=C(NC(=C(C1C2=CC=CC=C2Cl)C(=O)OC)C)COCCN
1 | 1.287140341 | 300 | Polyimide | O=C(C1=CC(C(N2C)=O)=C(C=C1)C2=O)C3=CC=C(C4=C3)C(N(C4=O)C5=CC=C(C=C5C)C6=CC=C(C=C6)C7=CC=C(C=C7)C)=O | 172 | 0.0005 | 10 | 22.55 | 32.04 | 0.505 | 0.55 | 0.792 | 1.6 | 33 | 14.5 | -0.82 | 7.4 | 6 | 10.9 | 1.54 | 0.5614628 | CO | CF | O=C(C(C)=C1)C(C=CC=C2)=C2C1=O | 2.0119 | 48.86 | 21 | 13 | 2 | 8 | 11 | 2 | 2 | 0 | 0 | 34.14 | 34.14 | 164.9610787 | CO.O=C(C(C)=C1)C(C=CC=C2)=C2C1=O
1.036666667 | 1.554236373 | 350 | TFC | C[Si](C)(O[Si](C)(C)C)O[Si](C)(C)C | 135.1 | 0.0005 | 20 | 19.1 | 41.1 | 0.55 | 0.37 | 0.786 | 3.5 | 37.5 | 11.9 | -0.34 | 7.5 | 8.8 | 3 | 2.142857143 | 0.03780843 | N#CC | CF | C1=CC2=C(C(=C1)F)NC=C2 | 2.307 | 38.2567 | 16 | 10 | 2 | 6 | 8 | 0 | 0 | 0 | 0 | 15.79 | 15.79 | 106.9299066 | N#CC.C1=CC2=C(C(=C1)F)NC=C2
1 | 1.274287156 | 150 | Polyimide | O=C(C1=CC(C(N2C)=O)=C(C=C1)C2=O)C3=CC=C(C4=C3)C(N(C4=O)C5=CC=C(C=C5C)C6=CC=C(C=C6)C7=CC=C(C=C7)C)=O | 140 | 0.0005 | 10 | 22.55 | 32.04 | 0.505 | 0.55 | 0.792 | 1.6 | 33 | 14.5 | -0.82 | 7.4 | 6 | 10.9 | 0.88 | 0.6709277 | CO | CF | OCc1cc(O)cc(O)c1 | 0.5901 | 35.6944 | 18 | 10 | 3 | 8 | 7 | 3 | 3 | 1 | 0.1 | 60.69 | 60.69 | 124.8332006 | CO.OCc1cc(O)cc(O)c1
1 | 1.274287156 | 150 | Polyimide | O=C(C1=CC(C(N2C)=O)=C(C=C1)C2=O)C3=CC=C(C4=C3)C(N(C4=O)C5=CC=C(C=C5C)C6=CC=C(C=C6)C7=CC=C(C=C7)C)=O | 422.162187 | 0.0005 | 20 | 22.55 | 32.04 | 0.505 | 0.55 | 0.792 | 1.6 | 33 | 14.5 | -0.82 | 7.4 | 6 | 10.9 | 0.7475 | 1.010036 | CO | CF | OCC1=C(N=C(N1CC2=CC=C(C3=C(C4=NN=NN4)C=CC=C3)C=C2)CCCC)Cl | 4.2668 | 115.9235 | 53 | 30 | 8 | 23 | 22 | 1 | 6 | 8 | 0.242424242 | 92.51 | 92.51 | 359.6595672 | CO.OCC1=C(N=C(N1CC2=CC=C(C3=C(C4=NN=NN4)C=CC=C3)C=C2)CCCC)Cl
0.990082645 | 1.546458739 | 350 | TFC | C[Si](C)(O[Si](C)(C)C)O[Si](C)(C)C | 228 | 0.0005 | 20 | 21.79 | 60.1 | 0.624 | 1.96 | 0.786 | 1.68 | 22 | 11.5 | 0.26 | 7.7 | 3 | 8 | 0.322751323 | -0.06601925 | CC(O)C | CF | COC1=CC(=C(C=C1)C(=O)C2=CC=CC=C2)O | 2.6318 | 64.5333 | 29 | 17 | 3 | 12 | 14 | 3 | 3 | 3 | 0.166666667 | 46.53 | 46.53 | 212.1028024 | CC(O)C.COC1=CC(=C(C=C1)C(=O)C2=CC=CC=C2)O
1.751755 | 1.773234201 | 400 |  |  | 822.5696 | 0.002387858 | 30 | 22.55 | 32.04 | 0.505 | 0.55 | 0.792 | 1.6 | 33 | 14.5 | -0.82 | 7.4 | 6 | 10.9 | 0.41 | 0.9342016 | CO | DE | CC(OCC(C)OCC(C)O)COC(C)COC(C)COC(C)COC(C)COC(C)COC(C)COC(C)COC(C)COC(C)COC(C)COC(C)COC(C)CO | 5.0309 | 234.5626 | 153 | 61 | 16 | 92 | 45 | 16 | 16 | 43 | 0.716666667 | 169.68 | 169.68 | 927.5194252 | CO.CC(OCC(C)OCC(C)O)COC(C)COC(C)COC(C)COC(C)COC(C)COC(C)COC(C)COC(C)COC(C)COC(C)COC(C)COC(C)CO
1.01141925 | 1.406861831 | 350 | TFC | C[Si](C)(O[Si](C)(C)C)O[Si](C)(C)C | 201.1 | 0.0005 | 20 | 20.3 | 86.2 | 0.748 | 0.39 | 0.655 | 0 | 0.39 | 7.5 | 3.5 | 7.5 | 0 | 0 | 7.156084656 | 0.0253538 | CCCCCCC | CF | C1=CC=C(C=C1)C(CBr)O | 2.1149 | 45.1958 | 19 | 10 | 2 | 9 | 8 | 1 | 1 | 2 | 0.2 | 20.23 | 20.23 | 143.8323512 | CCCCCCC.C1=CC=C(C=C1)C(CBr)O
1 | 1.274287156 | 150 | Polyimide | O=C(C1=CC(C(N2C)=O)=C(C=C1)C2=O)C3=CC=C(C4=C3)C(N(C4=O)C5=CC=C(C=C5C)C6=CC=C(C=C6)C7=CC=C(C=C7)C)=O | 263 | 0.0005 | 20 | 22.55 | 32.04 | 0.505 | 0.55 | 0.792 | 1.6 | 33 | 14.5 | -0.82 | 7.4 | 6 | 10.9 | 0.7475 | 0.8389013 | CO | CF | CC1=CC(Br)=C(C)C=C1Br | 3.82844 | 51.316 | 18 | 10 | 2 | 8 | 8 | 0 | 0 | 0 | 0 | 0 | 0 | 154.3257436 | CO.CC1=CC(Br)=C(C)C=C1Br
1.751755 | 1.773234201 | 400 |  |  | 348.1576 | 0.002387858 | 30 | 28.53 | 92.1 | 0.697 | 0.59 | 0.867 | 0.36 | 2.4 | 8.9 | 2.69 | 8.8 | 0.7 | 1 | 2.03 | 0.6723615 | CC1=CC=CC=C1 | DE | CC(C1=CC=CC=C1)CC(C2=CC=CC=C2)CC(C)(C)C3=CC=CC=C3 | 7.3319 | 112.742 | 56 | 26 | 0 | 30 | 26 | 0 | 0 | 7 | 0.25 | 0 | 0 | 364.7545674 | CC1=CC=CC=C1.CC(C1=CC=CC=C1)CC(C2=CC=CC=C2)CC(C)(C)C3=CC=CC=C3
1.058925477 | 1.279559822 | 300 | Polyimide | O=C(C1=CC(C(N2C)=O)=C(C=C1)C2=O)C3=CC=C(C4=C3)C(N(C4=O)C5=CC=C(C=C5C)C6=CC=C(C=C6)C7=CC=C(C=C7)C)=O | 254 | 0.0005 | 20 | 23.32 | 58.1 | 0.618 | 0.3 | 0.784 | 2.85 | 21 | 10 | -0.24 | 7.6 | 5.1 | 3.4 | 1.69 | 0.9842584 | CC(C)=O | CF | C1=CC=C2C3C4=CC=CC=C4C(C2=C1)C5=CC=CC=C35 | 4.6738 | 81.216 | 34 | 20 | 0 | 14 | 20 | 0 | 0 | 0 | 0 | 0 | 0 | 232.4657382 | CC(C)=O.C1=CC=C2C3C4=CC=CC=C4C(C2=C1)C5=CC=CC=C35
1 | 1.287140341 | 300 | Polyimide | O=C(C1=CC(C(N2C)=O)=C(C=C1)C2=O)C3=CC=C(C4=C3)C(N(C4=O)C5=CC=C(C=C5C)C6=CC=C(C=C6)C7=CC=C(C=C7)C)=O | 223.8472389 | 0.111923619 | 10 | 22.55 | 32.04 | 0.505 | 0.55 | 0.792 | 1.6 | 33 | 14.5 | -0.82 | 7.4 | 6 | 10.9 | 1.54 | 0.1563886 | CO | CF | BrC1=CC=C(Br)O1 | 2.8046 | 34.108 | 9 | 7 | 3 | 2 | 4 | 1 | 1 | 0 | 0 | 13.14 | 13.14 | 96.56848856 | CO.BrC1=CC=C(Br)O1
0.842639594 | 1.4625323 | 200 | Polyimide | O=C(C1=CC(C(N2C)=O)=C(C=C1)C2=O)C3=CC=C(C4=C3)C(N(C4=O)C5=CC=C(C=C5C)C6=CC=C(C=C6)C7=CC=C(C=C7)C)=O | 120 | 0.0005 | 20 | 22.55 | 32.04 | 0.505 | 0.55 | 0.792 | 1.6 | 33 | 14.5 | -0.82 | 7.4 | 6 | 10.9 | 0.81 | 0.4056462 | CO | CF | CC1=CC(=C(C=C1)C)C | 2.61186 | 40.653 | 21 | 9 | 0 | 12 | 9 | 0 | 0 | 0 | 0 | 0 | 0 | 133.0544902 | CO.CC1=CC(=C(C=C1)C)C
1.751755 | 1.773234201 | 600 |  |  | 785.9 | 0.002387858 | 30 | 23.32 | 58.1 | 0.618 | 0.3 | 0.784 | 2.85 | 21 | 10 | -0.24 | 7.6 | 5.1 | 3.4 | 2.04 | 0.849501 | CC(C)=O | CF | CC(C1=CC=CC=C1)CC(C2=CC=CC=C2)CC(C3=CC=CC=C3)CC(C4=CC=CC=C4)CC(C5=CC=CC=C5)CC(C)(C)C6=CC=CC=C6 | 13.8536 | 214.142 | 104 | 50 | 0 | 54 | 50 | 0 | 0 | 16 | 0.290909091 | 0 | 0 | 686.3607054 | CC(C)=O.CC(C1=CC=CC=C1)CC(C2=CC=CC=C2)CC(C3=CC=CC=C3)CC(C4=CC=CC=C4)CC(C5=CC=CC=C5)CC(C)(C)C6=CC=CC=C6
1 | 1.274287156 | 150 | Polyimide | O=C(C1=CC(C(N2C)=O)=C(C=C1)C2=O)C3=CC=C(C4=C3)C(N(C4=O)C5=CC=C(C=C5C)C6=CC=C(C=C6)C7=CC=C(C=C7)C)=O | 122.12 | 0.0005 | 20 | 22.55 | 32.04 | 0.505 | 0.55 | 0.792 | 1.6 | 33 | 14.5 | -0.82 | 7.4 | 6 | 10.9 | 0.7475 | 0.7046568 | CO | CF | O=C(O)c1ccccc1 | 1.3848 | 33.4013 | 15 | 9 | 2 | 6 | 7 | 2 | 1 | 1 | 0.111111111 | 37.3 | 37.3 | 113.4065147 | CO.O=C(O)c1ccccc1
1.565696302 | 1.565696302 | 200 | Polybenzimidazole | CC1=CC(C2=NC3=CC(C4=CC(NC(C5=CC=CC=C5)=N6)=C6C=C4)=CC=C3N2)=CC=C1 | 201.1 | 0.0005 | 20 | 20.3 | 86.2 | 0.748 | 0.39 | 0.655 | 0 | 0.39 | 7.5 | 3.5 | 7.5 | 0 | 0 | 3.121693122 | -0.003030621 | CCCCCCC | CF | C1=CC=C(C=C1)C(CBr)O | 2.1149 | 45.1958 | 19 | 10 | 2 | 9 | 8 | 1 | 1 | 2 | 0.2 | 20.23 | 20.23 | 143.8323512 | CCCCCCC.C1=CC=C(C=C1)C(CBr)O
1.751755 | 1.773234201 | 600 |  |  | 822.5696 | 0.002387858 | 30 | 22.32 | 46.1 | 0.52 | 1.07 | 1.044 | 1.7 | 24 | 13.4 | -0.32 | 7.7 | 4.3 | 9.5 | 0.27 | 0.8611805 | CCO | CF | CC(C1=CC=CC=C1)CC(C2=CC=CC=C2)CC(C3=CC=CC=C3)CC(C4=CC=CC=C4)CC(C5=CC=CC=C5)CC(C6=CC=CC=C6)CC(C7=CC=CC=C7)CC(CC(C(C)(C)C(C8=CC=CC=C8)(C)C)C9=CC=CC=C9)C%10=CC=CC=C%10 | 23.1853 | 358.506 | 174 | 84 | 0 | 90 | 84 | 0 | 0 | 28 | 0.301075269 | 0 | 0 | 1149.76086 | CCO.CC(C1=CC=CC=C1)CC(C2=CC=CC=C2)CC(C3=CC=CC=C3)CC(C4=CC=CC=C4)CC(C5=CC=CC=C5)CC(C6=CC=CC=C6)CC(C7=CC=CC=C7)CC(CC(C(C)(C)C(C8=CC=CC=C8)(C)C)C9=CC=CC=C9)C%10=CC=CC=C%10
0.9650153 | 1.546458739 | 200 |  |  | 229 | 0.002387858 | 20 | 26.4 | 72.11 | 0.6 | 0.55 | 0.887 | 1.69 | 7.58 | 9.1 | 0.46 | 8.2 | 2.8 | 3.9 | 0.44 | 0.7116944 | C1CCCO1 | CF | CCN1C(=O)N(N=N1)CCBr | -0.1454 | 43.75 | 20 | 11 | 6 | 9 | 5 | 1 | 5 | 3 | 0.272727273 | 52.71 | 52.71 | 138.5678969 | C1CCCO1.CCN1C(=O)N(N=N1)CCBr
0.9650153 | 1.546458739 | 500 |  |  | 822.5696 | 0.01628979 | 10 | 19.1 | 41.1 | 0.55 | 0.37 | 0.786 | 3.5 | 37.5 | 11.9 | -0.34 | 7.5 | 8.8 | 3 | 8.79 | 0.9904688 | CC#N | CF | CC(C1=CC=CC=C1)CC(C2=CC=CC=C2)CC(C3=CC=CC=C3)CC(C4=CC=CC=C4)CC(C5=CC=CC=C5)CC(C6=CC=CC=C6)CC(C7=CC=CC=C7)CC(C8=CC=CC=C8)CC(C9=CC=CC=C9)CC(C%10=CC=CC=C%10)CC(C%11=CC=CC=C%11)CC(C%12=CC=CC=C%12)CC(C%13=CC=CC=C%13)CC(C%14=CC=CC=C%14)CC(C%15=CC=CC=C%15)CC(C%16=CC=CC=C%16)CC(C)(C)C%17=CC=CC=C%17 | 37.7665 | 585.942 | 280 | 138 | 0 | 142 | 138 | 0 | 0 | 49 | 0.318181818 | 0 | 0 | 1865.583211 | CC#N.CC(C1=CC=CC=C1)CC(C2=CC=CC=C2)CC(C3=CC=CC=C3)CC(C4=CC=CC=C4)CC(C5=CC=CC=C5)CC(C6=CC=CC=C6)CC(C7=CC=CC=C7)CC(C8=CC=CC=C8)CC(C9=CC=CC=C9)CC(C%10=CC=CC=C%10)CC(C%11=CC=CC=C%11)CC(C%12=CC=CC=C%12)CC(C%13=CC=CC=C%13)CC(C%14=CC=CC=C%14)CC(C%15=CC=CC=C%15)CC(C%16=CC=CC=C%16)CC(C)(C)C%17=CC=CC=C%17
1.154761905 | 1.338009172 | 300 | Polyimide | O=C(C1=CC(C(N2C)=O)=C(C=C1)C2=O)C3=CC=C(C4=C3)C(N(C4=O)C5=CC=C(C=C5C)C6=CC=C(C=C6)C7=CC=C(C=C7)C)=O | 310.1568946 | 0.0005 | 20 | 21.79 | 60.1 | 0.624 | 1.96 | 0.786 | 1.68 | 22 | 11.5 | 0.26 | 7.7 | 3 | 8 | 0.066137566 | 0.7582563 | CC(O)C | CF | CC(C)(C)C1=CC=C(C=C1)C(=O)CC(=O)C2=CC=C(C=C2)OC | 4.4484 | 91.414 | 45 | 23 | 3 | 22 | 20 | 3 | 3 | 5 | 0.208333333 | 43.37 | 43.37 | 313.2422548 | CC(O)C.CC(C)(C)C1=CC=C(C=C1)C(=O)CC(=O)C2=CC=C(C=C2)OC
1.086486486 | 1.807038835 | 300 | Polyimide | O=C(C1=CC(C(N2C)=O)=C(C=C1)C2=O)C3=CC=C(C4=C3)C(N(C4=O)C5=CC=C(C=C5C)C6=CC=C(C=C6)C7=CC=C(C=C7)C)=O | 170 | 0.0005 | 20 | 36.76 | 73.1 | 0.666 | 0.8 | 0.937 | 3.8 | 37 | 12.1 | -0.74 | 8.5 | 6.7 | 5.5 | 0.9 | 0.1937451 | O=CN(C)C | CF | Cc1cccc(Br)c1 | 2.75752 | 38.879 | 15 | 8 | 1 | 7 | 7 | 0 | 0 | 0 | 0 | 0 | 0 | 117.746139 | O=CN(C)C.Cc1cccc(Br)c1
1.108183079 | 1.674270557 | 500 | PDMS | CCO[Si](OCC)(OCC)CC[Si](OCC)(O[Si](OCC)(OCC)CC[Si](OCC)(OCC)OCC)OCC | 329.79 | 0.0005 | 20 | 19.1 | 41.1 | 0.55 | 0.37 | 0.786 | 3.5 | 37.5 | 11.9 | -0.34 | 7.5 | 8.8 | 3 | 2.328042328 | 0.4906336 | N#CC | CF | O=[N+](C1=C(Br)SC(Br)=C1[N+]([O-])=O)[O-] | 3.0895 | 53.0278 | 13 | 13 | 9 | 0 | 4 | 4 | 5 | 2 | 0.153846154 | 86.28 | 114.52 | 158.1687972 | N#CC.O=[N+](C1=C(Br)SC(Br)=C1[N+]([O-])=O)[O-]
0.869186047 | 1.497802734 | 350 | TFC | C[Si](C)(O[Si](C)(C)C)O[Si](C)(C)C | 132.16 | 0.0005 | 20 | 22.32 | 46.1 | 0.52 | 1.07 | 1.044 | 1.7 | 24 | 13.4 | -0.32 | 7.7 | 4.3 | 9.5 | 0.227163745 | 0.4654612 | CCO | CF | Nc1ccc2[nH]ccc2c1 | 1.7501 | 42.7111 | 18 | 10 | 2 | 8 | 8 | 0 | 1 | 0 | 0 | 41.81 | 41.81 | 111.8591082 | CCO.Nc1ccc2[nH]ccc2c1
1.001792115 | 1.257242812 | 300 | Polyimide | O=C(C1=CC(C(N2C)=O)=C(C=C1)C2=O)C3=CC=C(C4=C3)C(N(C4=O)C5=CC=C(C=C5C)C6=CC=C(C=C6)C7=CC=C(C=C7)C)=O | 247.7 | 0.0005 | 20 | 19.4 | 88.2 | 0.72 | 0.36 | 0.74 | 1.4 | 2.6 | 7.4 | 1.05 | 14.8 | 4.3 | 5 | 0.42 | -0.03223725 | CC(C)(C)OC | CF | C1=CC=C(C=C1)NC(=O)C2=C(C=CC(=C2)Cl)O | 3.2979 | 67.512 | 27 | 17 | 4 | 10 | 13 | 2 | 2 | 2 | 0.111111111 | 49.33 | 49.33 | 212.2244189 | CC(C)(C)OC.C1=CC=C(C=C1)NC(=O)C2=C(C=CC(=C2)Cl)O
0.842639594 | 1.4625323 | 200 | Polyimide | O=C(C1=CC(C(N2C)=O)=C(C=C1)C2=O)C3=CC=C(C4=C3)C(N(C4=O)C5=CC=C(C=C5C)C6=CC=C(C=C6)C7=CC=C(C=C7)C)=O | 187 | 0.0005 | 20 | 22.55 | 32.04 | 0.505 | 0.55 | 0.792 | 1.6 | 33 | 14.5 | -0.82 | 7.4 | 6 | 10.9 | 0.81 | 0.9431001 | CO | CF | C1=CC2=C(C=CC(=C2)N)C=C1C(=O)O | 2.1202 | 55.3197 | 23 | 14 | 3 | 9 | 11 | 2 | 2 | 1 | 0.066666667 | 63.32 | 63.32 | 165.0578393 | CO.C1=CC2=C(C=CC(=C2)N)C=C1C(=O)O
0.869186047 | 1.497802734 | 350 | TFC | C[Si](C)(O[Si](C)(C)C)O[Si](C)(C)C | 408.9 | 0.0005 | 20 | 22.32 | 46.1 | 0.52 | 1.07 | 1.044 | 1.7 | 24 | 13.4 | -0.32 | 7.7 | 4.3 | 9.5 | 0.227163745 | 0.8946956 | CCO | CF | CCOC(=O)C1=C(NC(=C(C1C2=CC=CC=C2Cl)C(=O)OC)C)COCCN | 2.2663 | 105.5771 | 53 | 28 | 8 | 25 | 20 | 5 | 7 | 8 | 0.275862069 | 99.88 | 99.88 | 381.5637569 | CCO.CCOC(=O)C1=C(NC(=C(C1C2=CC=CC=C2Cl)C(=O)OC)C)COCCN
1.751755 | 1.773234201 | 220 |  |  | 342.69 | 0.002387858 | 30 | 17.91 | 86.18 | 0.251 | 0.31 | 0.659 | 0.08 | 1.9 | 6.9 | 3.8 | 7.3 | 0 | 0 | 0.12 | 0.3139432 | CCCCCCC | CF | P(C1=CC=CC=C1)(C2=CC=CC=C2)C3=CC=CC=C3 | 3.4448 | 85.148 | 34 | 19 | 1 | 15 | 18 | 0 | 0 | 3 | 0.142857143 | 0 | 13.59 | 246.2139396 | CCCCCCC.P(C1=CC=CC=C1)(C2=CC=CC=C2)C3=CC=CC=C3
1.751755 | 1.773234201 | 280 |  |  | 822.5696 | 0.01628979 | 10 | 28.53 | 92.1 | 0.697 | 0.59 | 0.867 | 0.36 | 2.4 | 8.9 | 2.69 | 8.8 | 0.7 | 1 | 2.97 | 0.9376642 | CC1=CC=CC=C1 | CF | CC(C1=CC=CC=C1)CC(C2=CC=CC=C2)CC(C3=CC=CC=C3)CC(C4=CC=CC=C4)CC(C5=CC=CC=C5)CC(C6=CC=CC=C6)CC(C)(C)C7=CC=CC=C7 | 16.0275 | 247.942 | 120 | 58 | 0 | 62 | 58 | 0 | 0 | 19 | 0.296875 | 0 | 0 | 793.5627514 | CC1=CC=CC=C1.CC(C1=CC=CC=C1)CC(C2=CC=CC=C2)CC(C3=CC=CC=C3)CC(C4=CC=CC=C4)CC(C5=CC=CC=C5)CC(C6=CC=CC=C6)CC(C)(C)C7=CC=CC=C7
0.991749175 | 1.408311346 | 350 | TFC | C[Si](C)(O[Si](C)(C)C)O[Si](C)(C)C | 111.0484274 | 0.0005 | 20 | 19.4 | 88.2 | 0.72 | 0.36 | 0.74 | 1.4 | 2.6 | 7.4 | 1.05 | 14.8 | 4.3 | 5 | 64.75433947 | 0.04068395 | CC(C)(C)OC | CF | NC1=CC=CC(F)=C1 | 1.4079 | 30.8124 | 14 | 8 | 2 | 6 | 6 | 0 | 1 | 0 | 0 | 26.02 | 26.02 | 98.23085405 | CC(C)(C)OC.NC1=CC=CC(F)=C1
0.842639594 | 1.4625323 | 200 | Polyimide | O=C(C1=CC(C(N2C)=O)=C(C=C1)C2=O)C3=CC=C(C4=C3)C(N(C4=O)C5=CC=C(C=C5C)C6=CC=C(C=C6)C7=CC=C(C=C7)C)=O | 147 | 0.0005 | 20 | 22.55 | 32.04 | 0.505 | 0.55 | 0.792 | 1.6 | 33 | 14.5 | -0.82 | 7.4 | 6 | 10.9 | 0.81 | 0.6251992 | CO | CF | O=C(N1)C2=CC=CC=C2C1=O | 0.5702 | 38.2387 | 16 | 11 | 3 | 5 | 8 | 2 | 2 | 0 | 0 | 46.17 | 46.17 | 126.7063426 | CO.O=C(N1)C2=CC=CC=C2C1=O
1.058925477 | 1.279559822 | 300 | Polyimide | O=C(C1=CC(C(N2C)=O)=C(C=C1)C2=O)C3=CC=C(C4=C3)C(N(C4=O)C5=CC=C(C=C5C)C6=CC=C(C=C6)C7=CC=C(C=C7)C)=O | 132.16 | 0.0005 | 20 | 23.32 | 58.1 | 0.618 | 0.3 | 0.784 | 2.85 | 21 | 10 | -0.24 | 7.6 | 5.1 | 3.4 | 1.69 | 0.7716042 | CC(C)=O | CF | Nc1ccc2[nH]ccc2c1 | 1.7501 | 42.7111 | 18 | 10 | 2 | 8 | 8 | 0 | 1 | 0 | 0 | 41.81 | 41.81 | 111.8591082 | CC(C)=O.Nc1ccc2[nH]ccc2c1
1.036666667 | 1.554236373 | 350 | TFC | C[Si](C)(O[Si](C)(C)C)O[Si](C)(C)C | 122 | 0.0005 | 20 | 19.1 | 41.1 | 0.55 | 0.37 | 0.786 | 3.5 | 37.5 | 11.9 | -0.34 | 7.5 | 8.8 | 3 | 2.142857143 | 0.7480242 | N#CC | CF | C1=CC(=CN=C1)C(=O)N | 0.1805 | 32.7549 | 15 | 9 | 3 | 6 | 6 | 1 | 2 | 1 | 0.111111111 | 55.98 | 55.98 | 109.3138237 | N#CC.C1=CC(=CN=C1)C(=O)N
0.884422111 | 1.340724654 | 300 | Polyimide | O=C(C1=CC(C(N2C)=O)=C(C=C1)C2=O)C3=CC=C(C4=C3)C(N(C4=O)C5=CC=C(C=C5C)C6=CC=C(C=C6)C7=CC=C(C=C7)C)=O | 194 | 0.0005 | 20 | 19.1 | 41.1 | 0.55 | 0.37 | 0.786 | 3.5 | 37.5 | 11.9 | -0.34 | 7.5 | 8.8 | 3 | 1.38 | 0.9613183 | N#CC | CF | CN1C=NC2=C1C(=O)N(C(=O)N2C)C | -1.0293 | 51.196 | 24 | 14 | 6 | 10 | 8 | 2 | 6 | 0 | 0 | 61.82 | 61.82 | 151.4330833 | N#CC.CN1C=NC2=C1C(=O)N(C(=O)N2C)C
1.751755 | 1.773234201 | 600 |  |  | 785.9 | 0.002387858 | 40 | 23.32 | 58.1 | 0.618 | 0.3 | 0.784 | 2.85 | 21 | 10 | -0.24 | 7.6 | 5.1 | 3.4 | 1.86 | 0.8461886 | CC(C)=O | CF | CC(C1=CC=CC=C1)CC(C2=CC=CC=C2)CC(C3=CC=CC=C3)CC(C4=CC=CC=C4)CC(C5=CC=CC=C5)CC(C)(C)C6=CC=CC=C6 | 13.8536 | 214.142 | 104 | 50 | 0 | 54 | 50 | 0 | 0 | 16 | 0.290909091 | 0 | 0 | 686.3607054 | CC(C)=O.CC(C1=CC=CC=C1)CC(C2=CC=CC=C2)CC(C3=CC=CC=C3)CC(C4=CC=CC=C4)CC(C5=CC=CC=C5)CC(C)(C)C6=CC=CC=C6
1.048979592 | 1.673346693 | 500 | PDMS | CCO[Si](OCC)(OCC)CC[Si](OCC)(O[Si](OCC)(OCC)CC[Si](OCC)(OCC)OCC)OCC | 408.9 | 0.0005 | 20 | 21.79 | 60.1 | 0.624 | 1.96 | 0.786 | 1.68 | 22 | 11.5 | 0.26 | 7.7 | 3 | 8 | 0.081400081 | 0.7503472 | CC(O)C | CF | CCOC(=O)C1=C(NC(=C(C1C2=CC=CC=C2Cl)C(=O)OC)C)COCCN | 2.2663 | 105.5771 | 53 | 28 | 8 | 25 | 20 | 5 | 7 | 8 | 0.275862069 | 99.88 | 99.88 | 381.5637569 | CC(O)C.CCOC(=O)C1=C(NC(=C(C1C2=CC=CC=C2Cl)C(=O)OC)C)COCCN
0.841166937 | 1.507779699 | 350 | TFC | C[Si](C)(O[Si](C)(C)C)O[Si](C)(C)C | 185.9680269 | 0.0005 | 20 | 26.4 | 86.1 | 0.685 | 0.46 | 0.854 | 1.38 | 6.97 | 16.9 | 1.01 | 16.9 | 5 | 4.3 | 48.05898411 | 0.1039214 | CC1CCCO1 | CF | COC1=CC=C(Br)C=C1 | 2.4577 | 40.694 | 16 | 9 | 2 | 7 | 7 | 1 | 1 | 1 | 0.111111111 | 9.23 | 9.23 | 126.536366 | CC1CCCO1.COC1=CC=C(Br)C=C1
0.842639594 | 1.4625323 | 200 | Polyimide | O=C(C1=CC(C(N2C)=O)=C(C=C1)C2=O)C3=CC=C(C4=C3)C(N(C4=O)C5=CC=C(C=C5C)C6=CC=C(C=C6)C7=CC=C(C=C7)C)=O | 157 | 0.0005 | 20 | 22.55 | 32.04 | 0.505 | 0.55 | 0.792 | 1.6 | 33 | 14.5 | -0.82 | 7.4 | 6 | 10.9 | 0.81 | 0.9372948 | CO | CF | C1=CC=C(C(=C1)[N+](=O)[O-])Cl | 2.2482 | 38.1064 | 14 | 10 | 4 | 4 | 6 | 2 | 2 | 1 | 0.1 | 43.14 | 43.14 | 122.3183581 | CO.C1=CC=C(C(=C1)[N+](=O)[O-])Cl
1.01141925 | 1.406861831 | 350 | TFC | C[Si](C)(O[Si](C)(C)C)O[Si](C)(C)C | 156.1 | 0.0005 | 20 | 20.3 | 86.2 | 0.748 | 0.39 | 0.655 | 0 | 0.39 | 7.5 | 3.5 | 7.5 | 0 | 0 | 7.156084656 | 0.06428005 | CCCCCCC | CF | C1(C2=NC=CC=C2)=CC=CC=N1 | 2.1436 | 47.468 | 20 | 12 | 2 | 8 | 10 | 0 | 2 | 1 | 0.076923077 | 25.78 | 25.78 | 141.1781608 | CCCCCCC.C1(C2=NC=CC=C2)=CC=CC=N1
1.820036862 | 1.820036862 | 200 | Polybenzimidazole | CC1=CC(C2=NC3=CC(C4=CC(NC(C5=CC=CC=C5)=N6)=C6C=C4)=CC=C3N2)=CC=C1 | 218.03 | 0.0005 | 20 | 23.75 | 88.1 | 0.677 | 0.46 | 0.902 | 1.78 | 6 | 9.1 | 0.73 | 7.7 | 2.6 | 3.5 | 1.372721928 | 0.1709854 | CC(OCC)=O | CF | Cc1ccc(I)cc1 | 2.59962 | 43.896 | 15 | 8 | 1 | 7 | 7 | 0 | 0 | 0 | 0 | 0 | 0 | 123.7393218 | CC(OCC)=O.Cc1ccc(I)cc1
1.751755 | 1.773234201 | 220 |  |  | 342.69 | 0.002387858 | 30 | 17.91 | 86.18 | 0.251 | 0.31 | 0.659 | 0.08 | 1.9 | 6.9 | 3.8 | 7.3 | 0 | 0 | 0.08 | -0.7051333 | CO | DE | CC1=CC(=C(C=C1)N=NC2=C(C=CC3=CC=CC=C32)O)C | 5.57764 | 85.7048 | 37 | 21 | 3 | 16 | 18 | 1 | 3 | 2 | 0.086956522 | 44.95 | 44.95 | 257.1704338 | CO.CC1=CC(=C(C=C1)N=NC2=C(C=CC3=CC=CC=C32)O)C
1.606425703 | 1.606425703 | 200 | Polybenzimidazole | CC1=CC(C2=NC3=CC(C4=CC(NC(C5=CC=CC=C5)=N6)=C6C=C4)=CC=C3N2)=CC=C1 | 156.1 | 0.0005 | 20 | 23.32 | 58.1 | 0.618 | 0.3 | 0.784 | 2.85 | 21 | 10 | -0.24 | 7.6 | 5.1 | 3.4 | 2.960758377 | 0.4166514 | CC(C)=O | CF | C1(C2=NC=CC=C2)=CC=CC=N1 | 2.1436 | 47.468 | 20 | 12 | 2 | 8 | 10 | 0 | 2 | 1 | 0.076923077 | 25.78 | 25.78 | 141.1781608 | CC(C)=O.C1(C2=NC=CC=C2)=CC=CC=N1
1 | 1.287140341 | 300 | Polyimide | O=C(C1=CC(C(N2C)=O)=C(C=C1)C2=O)C3=CC=C(C4=C3)C(N(C4=O)C5=CC=C(C=C5C)C6=CC=C(C=C6)C7=CC=C(C=C7)C)=O | 137 | 0.0005 | 10 | 22.55 | 32.04 | 0.505 | 0.55 | 0.792 | 1.6 | 33 | 14.5 | -0.82 | 7.4 | 6 | 10.9 | 1.54 | 0.3851991 | CO | CF | C1=CC(=CN=C1)CCCO | 1.0065 | 39.6438 | 21 | 10 | 2 | 11 | 8 | 1 | 2 | 3 | 0.3 | 33.12 | 33.12 | 135.5454925 | CO.C1=CC(=CN=C1)CCCO
1.751755 | 1.773234201 | 220 |  |  | 785.9 | 0.002387858 | 30 | 22.55 | 32.04 | 0.505 | 0.55 | 0.792 | 1.6 | 33 | 14.5 | -0.82 | 7.4 | 6 | 10.9 | 5.6 | 1.004765 | CO | DE | CC(C1=CC=CC=C1)CC(C2=CC=CC=C2)CC(C3=CC=CC=C3)CC(C4=CC=CC=C4)CC(C5=CC=CC=C5)CC(C)(C)C6=CC=CC=C6 | 13.8536 | 214.142 | 104 | 50 | 0 | 54 | 50 | 0 | 0 | 16 | 0.290909091 | 0 | 0 | 686.3607054 | CO.CC(C1=CC=CC=C1)CC(C2=CC=CC=C2)CC(C3=CC=CC=C3)CC(C4=CC=CC=C4)CC(C5=CC=CC=C5)CC(C)(C)C6=CC=CC=C6
1 | 1.274287156 | 150 | Polyimide | O=C(C1=CC(C(N2C)=O)=C(C=C1)C2=O)C3=CC=C(C4=C3)C(N(C4=O)C5=CC=C(C=C5C)C6=CC=C(C=C6)C7=CC=C(C=C7)C)=O | 170.0731649 | 0.0005 | 20 | 22.55 | 32.04 | 0.505 | 0.55 | 0.792 | 1.6 | 33 | 14.5 | -0.82 | 7.4 | 6 | 10.9 | 0.7475 | 0.8847516 | CO | CF | OC1=CC=CC=C1C2=CC=CC=C2 | 3.0592 | 53.5428 | 23 | 13 | 1 | 10 | 12 | 1 | 1 | 1 | 0.071428571 | 20.23 | 20.23 | 162.566837 | CO.OC1=CC=CC=C1C2=CC=CC=C2
1 | 1.287140341 | 300 | Polyimide | O=C(C1=CC(C(N2C)=O)=C(C=C1)C2=O)C3=CC=C(C4=C3)C(N(C4=O)C5=CC=C(C=C5C)C6=CC=C(C=C6)C7=CC=C(C=C7)C)=O | 226.03 | 0.0005 | 10 | 22.55 | 32.04 | 0.505 | 0.55 | 0.792 | 1.6 | 33 | 14.5 | -0.82 | 7.4 | 6 | 10.9 | 1.54 | 0.5482165 | CO | CF | C1=CC2=C(C=C1Br)C(=O)C(=O)N2 | 1.5839 | 47.1022 | 16 | 12 | 4 | 4 | 8 | 2 | 2 | 0 | 0 | 46.17 | 46.17 | 145.9899619 | CO.C1=CC2=C(C=C1Br)C(=O)C(=O)N2
1 | 1.274287156 | 150 | Polyimide | O=C(C1=CC(C(N2C)=O)=C(C=C1)C2=O)C3=CC=C(C4=C3)C(N(C4=O)C5=CC=C(C=C5C)C6=CC=C(C=C6)C7=CC=C(C=C7)C)=O | 166 | 0.0005 | 10 | 22.55 | 32.04 | 0.505 | 0.55 | 0.792 | 1.6 | 33 | 14.5 | -0.82 | 7.4 | 6 | 10.9 | 0.88 | 0.4714807 | CO | CF | CCOC1=CC=C(C=C1)OCC | 2.484 | 48.78 | 26 | 12 | 2 | 14 | 10 | 2 | 2 | 4 | 0.333333333 | 18.46 | 18.46 | 167.9309293 | CO.CCOC1=CC=C(C=C1)OCC
1 | 1.274287156 | 150 | Polyimide | O=C(C1=CC(C(N2C)=O)=C(C=C1)C2=O)C3=CC=C(C4=C3)C(N(C4=O)C5=CC=C(C=C5C)C6=CC=C(C=C6)C7=CC=C(C=C7)C)=O | 203.998263 | 0.0005 | 10 | 22.55 | 32.04 | 0.505 | 0.55 | 0.792 | 1.6 | 33 | 14.5 | -0.82 | 7.4 | 6 | 10.9 | 0.88 | 0.8279601 | CO | CF | O=[N+](C1=C(F)C=C(F)C([N+]([O-])=O)=C1)[O-] | 1.7812 | 39.6668 | 16 | 14 | 8 | 2 | 6 | 4 | 4 | 2 | 0.142857143 | 86.28 | 86.28 | 145.1831635 | CO.O=[N+](C1=C(F)C=C(F)C([N+]([O-])=O)=C1)[O-]
1.751755 | 1.773234201 | 280 |  |  | 822.5696 | 0.01628979 | 10 | 19.1 | 41.1 | 0.55 | 0.37 | 0.786 | 3.5 | 37.5 | 11.9 | -0.34 | 7.5 | 8.8 | 3 | 11.12 | 0.8577031 | CC#N | CF | CC(C1=CC=CC=C1)CC(C2=CC=CC=C2)CC(C3=CC=CC=C3)CC(C4=CC=CC=C4)CC(C5=CC=CC=C5)CC(C6=CC=CC=C6)CC(C7=CC=CC=C7)CC(C8=CC=CC=C8)CC(C9=CC=CC=C9)CC(C)(C)C%10=CC=CC=C%10 | 22.5492 | 349.342 | 168 | 82 | 0 | 86 | 82 | 0 | 0 | 28 | 0.307692308 | 0 | 0 | 1115.168889 | CC#N.CC(C1=CC=CC=C1)CC(C2=CC=CC=C2)CC(C3=CC=CC=C3)CC(C4=CC=CC=C4)CC(C5=CC=CC=C5)CC(C6=CC=CC=C6)CC(C7=CC=CC=C7)CC(C8=CC=CC=C8)CC(C9=CC=CC=C9)CC(C)(C)C%10=CC=CC=C%10
1 | 1.274287156 | 150 | Polyimide | O=C(C1=CC(C(N2C)=O)=C(C=C1)C2=O)C3=CC=C(C4=C3)C(N(C4=O)C5=CC=C(C=C5C)C6=CC=C(C=C6)C7=CC=C(C=C7)C)=O | 166.0993797 | 0.0005 | 10 | 22.55 | 32.04 | 0.505 | 0.55 | 0.792 | 1.6 | 33 | 14.5 | -0.82 | 7.4 | 6 | 10.9 | 0.88 | 0.9999054 | CO | CF | OC1=CC=C(O)C=C1C(C)(C)C | 2.3953 | 48.4716 | 26 | 12 | 2 | 14 | 10 | 2 | 2 | 0 | 0 | 40.46 | 40.46 | 167.9309293 | CO.OC1=CC=C(O)C=C1C(C)(C)C
0.842639594 | 1.4625323 | 200 | Polyimide | O=C(C1=CC(C(N2C)=O)=C(C=C1)C2=O)C3=CC=C(C4=C3)C(N(C4=O)C5=CC=C(C=C5C)C6=CC=C(C=C6)C7=CC=C(C=C7)C)=O | 135 | 0.0005 | 20 | 22.55 | 32.04 | 0.505 | 0.55 | 0.792 | 1.6 | 33 | 14.5 | -0.82 | 7.4 | 6 | 10.9 | 0.81 | 0.3961256 | CO | CF | C1=NC2=NC=NC(=C2N1)N | -0.0649 | 36.0961 | 15 | 10 | 5 | 5 | 5 | 0 | 4 | 0 | 0 | 80.48 | 80.48 | 92.96143437 | CO.C1=NC2=NC=NC(=C2N1)N
1.108183079 | 1.674270557 | 500 | PDMS | CCO[Si](OCC)(OCC)CC[Si](OCC)(O[Si](OCC)(OCC)CC[Si](OCC)(OCC)OCC)OCC | 261.0637225 | 0.0005 | 20 | 19.1 | 41.1 | 0.55 | 0.37 | 0.786 | 3.5 | 37.5 | 11.9 | -0.34 | 7.5 | 8.8 | 3 | 2.328042328 | 0.480261 | N#CC | CF | CCN(C1=CC2=C(C=C1C3=O)OCO2)C=C3C(O)=O | 1.4483 | 66.9643 | 30 | 19 | 6 | 11 | 13 | 5 | 5 | 2 | 0.095238095 | 77.76 | 77.76 | 213.6640317 | N#CC.CCN(C1=CC2=C(C=C1C3=O)OCO2)C=C3C(O)=O
0.9650153 | 1.546458739 | 200 |  |  | 822.5696 | 0.002387858 | 20 | 19.1 | 41.1 | 0.55 | 0.37 | 0.786 | 3.5 | 37.5 | 11.9 | -0.34 | 7.5 | 8.8 | 3 | 3.54 | 1.005297 | CC#N | CF | CC(C1=CC=CC=C1)CC(C2=CC=CC=C2)CC(C3=CC=CC=C3)CC(C4=CC=CC=C4)CC(C5=CC=CC=C5)CC(C6=CC=CC=C6)CC(C7=CC=CC=C7)CC(C8=CC=CC=C8)CC(C)(C)C9=CC=CC=C9 | 20.3753 | 315.542 | 152 | 74 | 0 | 78 | 74 | 0 | 0 | 25 | 0.304878049 | 0 | 0 | 1007.966843 | CC#N.CC(C1=CC=CC=C1)CC(C2=CC=CC=C2)CC(C3=CC=CC=C3)CC(C4=CC=CC=C4)CC(C5=CC=CC=C5)CC(C6=CC=CC=C6)CC(C7=CC=CC=C7)CC(C8=CC=CC=C8)CC(C)(C)C9=CC=CC=C9
1 | 1.287140341 | 300 | Polyimide | O=C(C1=CC(C(N2C)=O)=C(C=C1)C2=O)C3=CC=C(C4=C3)C(N(C4=O)C5=CC=C(C=C5C)C6=CC=C(C=C6)C7=CC=C(C=C7)C)=O | 107 | 0.0535 | 10 | 22.55 | 32.04 | 0.505 | 0.55 | 0.792 | 1.6 | 33 | 14.5 | -0.82 | 7.4 | 6 | 10.9 | 1.54 | 0.794555 | CO | CF | CC1=NC(C)=CC=C1 | 1.69844 | 33.711 | 17 | 8 | 1 | 9 | 7 | 0 | 1 | 0 | 0 | 12.89 | 12.89 | 109.4592803 | CO.CC1=NC(C)=CC=C1
1.040376851 | 1.593345656 | 500 | PDMS | CCO[Si](OCC)(OCC)CC[Si](OCC)(O[Si](OCC)(OCC)CC[Si](OCC)(OCC)OCC)OCC | 204.35 | 0.0005 | 20 | 20.3 | 86.2 | 0.748 | 0.39 | 0.655 | 0 | 0.39 | 7.5 | 3.5 | 7.5 | 0 | 0 | 1.428571429 | 0.0294464 | CCCCCCC | CF | C/C/1=C\CCC(=C)[C@H]2CC([C@@H]2CC1)(C)C | 4.7252 | 66.743 | 39 | 15 | 0 | 24 | 15 | 0 | 0 | 0 | 0 | 0 | 0 | 238.0104015 | CCCCCCC.C/C/1=C\CCC(=C)[C@H]2CC([C@@H]2CC1)(C)C
0.9650153 | 1.546458739 | 300 |  |  | 331.1136669 | 0.002387858 | 40 | 22.32 | 46.1 | 0.52 | 1.07 | 1.044 | 1.7 | 24 | 13.4 | -0.32 | 7.7 | 4.3 | 9.5 | 0.7 | 0.9735916 | CCO | CF | CC(C(C)(C)C(C1=CC=CC=C1)(C)C)C2=CC=CC=C2 | 5.7941 | 88.106 | 46 | 20 | 0 | 26 | 20 | 0 | 0 | 4 | 0.19047619 | 0 | 0 | 292.1444918 | CCO.CC(C(C)(C)C(C1=CC=CC=C1)(C)C)C2=CC=CC=C2
1.606425703 | 1.606425703 | 200 | Polybenzimidazole | CC1=CC(C2=NC3=CC(C4=CC(NC(C5=CC=CC=C5)=N6)=C6C=C4)=CC=C3N2)=CC=C1 | 187.24 | 0.0005 | 20 | 23.32 | 58.1 | 0.618 | 0.3 | 0.784 | 2.85 | 21 | 10 | -0.24 | 7.6 | 5.1 | 3.4 | 2.960758377 | 0.7223921 | CC(C)=O | CF | CC(C)(C)OC(=O)N1CCC(C1)O | 0.9881 | 48.4308 | 30 | 13 | 4 | 17 | 9 | 3 | 3 | 0 | 0 | 49.77 | 49.77 | 186.5948495 | CC(C)=O.CC(C)(C)OC(=O)N1CCC(C1)O
0.842639594 | 1.4625323 | 200 | Polyimide | O=C(C1=CC(C(N2C)=O)=C(C=C1)C2=O)C3=CC=C(C4=C3)C(N(C4=O)C5=CC=C(C=C5C)C6=CC=C(C=C6)C7=CC=C(C=C7)C)=O | 140 | 0.0005 | 20 | 22.55 | 32.04 | 0.505 | 0.55 | 0.792 | 1.6 | 33 | 14.5 | -0.82 | 7.4 | 6 | 10.9 | 0.81 | 0.5891008 | CO | CF | C1=CC=C(C(=C1)C(=O)O)F | 1.5239 | 33.3593 | 15 | 10 | 3 | 5 | 7 | 2 | 1 | 1 | 0.1 | 37.3 | 37.3 | 119.4740736 | CO.C1=CC=C(C(=C1)C(=O)O)F
0.9650153 | 1.546458739 | 500 |  |  | 822.5696 | 0.002387858 | 20 | 23.32 | 58.1 | 0.618 | 0.3 | 0.784 | 2.85 | 21 | 10 | -0.24 | 7.6 | 5.1 | 3.4 | 5.86 | 0.9847634 | CC(C)=O | CF | CC(C1=CC=CC=C1)CC(C2=CC=CC=C2)CC(C3=CC=CC=C3)CC(C4=CC=CC=C4)CC(C5=CC=CC=C5)CC(C6=CC=CC=C6)CC(C7=CC=CC=C7)CC(C8=CC=CC=C8)CC(C)(C)C9=CC=CC=C9 | 20.3753 | 315.542 | 152 | 74 | 0 | 78 | 74 | 0 | 0 | 25 | 0.304878049 | 0 | 0 | 1007.966843 | CC(C)=O.CC(C1=CC=CC=C1)CC(C2=CC=CC=C2)CC(C3=CC=CC=C3)CC(C4=CC=CC=C4)CC(C5=CC=CC=C5)CC(C6=CC=CC=C6)CC(C7=CC=CC=C7)CC(C8=CC=CC=C8)CC(C)(C)C9=CC=CC=C9
1 | 1.274287156 | 150 | Polyimide | O=C(C1=CC(C(N2C)=O)=C(C=C1)C2=O)C3=CC=C(C4=C3)C(N(C4=O)C5=CC=C(C=C5C)C6=CC=C(C=C6)C7=CC=C(C=C7)C)=O | 158 | 0.0005 | 10 | 22.55 | 32.04 | 0.505 | 0.55 | 0.792 | 1.6 | 33 | 14.5 | -0.82 | 7.4 | 6 | 10.9 | 0.88 | 0.5996457 | CO | CF | C1=CC2=C(C=CC=C2N)C(=C1)N | 2.0042 | 52.7728 | 22 | 12 | 2 | 10 | 10 | 0 | 2 | 0 | 0 | 52.04 | 52.04 | 143.8146197 | CO.C1=CC2=C(C=CC=C2N)C(=C1)N
1.011494253 | 1.548379465 | 350 | TFC | C[Si](C)(O[Si](C)(C)C)O[Si](C)(C)C | 222.7 | 0.0005 | 20 | 28.53 | 92.1 | 0.697 | 0.59 | 0.867 | 0.36 | 2.4 | 8.9 | 2.69 | 8.8 | 0.7 | 1 | 4.285714286 | 0.3558614 | CC1=CC=CC=C1 | CF | CC(=NC#N)N(C)CC1=CN=C(C=C1)Cl | 2.06628 | 59.436 | 26 | 15 | 5 | 11 | 10 | 0 | 3 | 2 | 0.133333333 | 52.28 | 52.28 | 201.639209 | CC1=CC=CC=C1.CC(=NC#N)N(C)CC1=CN=C(C=C1)Cl
1 | 1.287140341 | 300 | Polyimide | O=C(C1=CC(C(N2C)=O)=C(C=C1)C2=O)C3=CC=C(C4=C3)C(N(C4=O)C5=CC=C(C=C5C)C6=CC=C(C=C6)C7=CC=C(C=C7)C)=O | 172 | 0.0005 | 20 | 22.55 | 32.04 | 0.505 | 0.55 | 0.792 | 1.6 | 33 | 14.5 | -0.82 | 7.4 | 6 | 10.9 | 1.23 | 0.6770498 | CO | CF | O=C(C(C)=C1)C(C=CC=C2)=C2C1=O | 2.0119 | 48.86 | 21 | 13 | 2 | 8 | 11 | 2 | 2 | 0 | 0 | 34.14 | 34.14 | 164.9610787 | CO.O=C(C(C)=C1)C(C=CC=C2)=C2C1=O
1.888928192 | 1.888928192 | 200 | Polybenzimidazole | CC1=CC(C2=NC3=CC(C4=CC(NC(C5=CC=CC=C5)=N6)=C6C=C4)=CC=C3N2)=CC=C1 | 93.05784922 | 0.0005 | 20 | 28.53 | 92.1 | 0.697 | 0.59 | 0.867 | 0.36 | 2.4 | 8.9 | 2.69 | 8.8 | 0.7 | 1 | 3.121693122 | -0.05359915 | CC1=CC=CC=C1 | CF | CC1=NC=CC=C1 | 1.39002 | 28.974 | 14 | 7 | 1 | 7 | 6 | 0 | 1 | 0 | 0 | 12.89 | 12.89 | 92.1632951 | CC1=CC=CC=C1.CC1=NC=CC=C1
1 | 1.345441067 | 300 | Polyimide | O=C(C1=CC(C(N2C)=O)=C(C=C1)C2=O)C3=CC=C(C4=C3)C(N(C4=O)C5=CC=C(C=C5C)C6=CC=C(C=C6)C7=CC=C(C=C7)C)=O | 139.0233555 | 0.0005 | 20 | 28.53 | 92.1 | 0.697 | 0.59 | 0.867 | 0.36 | 2.4 | 8.9 | 2.69 | 8.8 | 0.7 | 1 | 0.26 | 0.1560532 | CC1=CC=CC=C1 | CF | N#CC1=CC(F)=CC(F)=C1 | 1.83648 | 31.073 | 13 | 10 | 3 | 3 | 7 | 0 | 1 | 0 | 0 | 23.79 | 23.79 | 116.3214803 | CC1=CC=CC=C1.N#CC1=CC(F)=CC(F)=C1
1.108183079 | 1.674270557 | 500 | PDMS | CCO[Si](OCC)(OCC)CC[Si](OCC)(O[Si](OCC)(OCC)CC[Si](OCC)(OCC)OCC)OCC | 199.9997609 | 0.0005 | 20 | 19.1 | 41.1 | 0.55 | 0.37 | 0.786 | 3.5 | 37.5 | 11.9 | -0.34 | 7.5 | 8.8 | 3 | 2.328042328 | 0.4088013 | N#CC | CF | N#CC1=C(F)C(F)=C(C#N)C(F)=C1F | 1.98636 | 35.704 | 14 | 14 | 6 | 0 | 8 | 0 | 2 | 0 | 0 | 47.58 | 47.58 | 151.4764262 | N#CC.N#CC1=C(F)C(F)=C(C#N)C(F)=C1F
1 | 1.274287156 | 150 | Polyimide | O=C(C1=CC(C(N2C)=O)=C(C=C1)C2=O)C3=CC=C(C4=C3)C(N(C4=O)C5=CC=C(C=C5C)C6=CC=C(C=C6)C7=CC=C(C=C7)C)=O | 253.0521122 | 0.0005 | 20 | 22.55 | 32.04 | 0.505 | 0.55 | 0.792 | 1.6 | 33 | 14.5 | -0.82 | 7.4 | 6 | 10.9 | 0.7475 | 0.9161617 | CO | CF | CC1=CC(NS(=O)(C2=CC=C(C=C2)N)=O)=NO1 | 1.36602 | 62.9029 | 28 | 17 | 7 | 11 | 10 | 3 | 5 | 3 | 0.166666667 | 98.22 | 106.6 | 199.6910857 | CO.CC1=CC(NS(=O)(C2=CC=C(C=C2)N)=O)=NO1
0.884422111 | 1.340724654 | 300 | Polyimide | O=C(C1=CC(C(N2C)=O)=C(C=C1)C2=O)C3=CC=C(C4=C3)C(N(C4=O)C5=CC=C(C=C5C)C6=CC=C(C=C6)C7=CC=C(C=C7)C)=O | 222.067224 | 0.0005 | 20 | 19.1 | 41.1 | 0.55 | 0.37 | 0.786 | 3.5 | 37.5 | 11.9 | -0.34 | 7.5 | 8.8 | 3 | 1.38 | 0.9413207 | N#CC | CF | CC(=NC#N)N(C)CC1=CN=C(C=C1)Cl | 2.06628 | 59.436 | 26 | 15 | 5 | 11 | 10 | 0 | 3 | 2 | 0.133333333 | 52.28 | 52.28 | 201.639209 | N#CC.CC(=NC#N)N(C)CC1=CN=C(C=C1)Cl
1.820036862 | 1.820036862 | 200 | Polybenzimidazole | CC1=CC(C2=NC3=CC(C4=CC(NC(C5=CC=CC=C5)=N6)=C6C=C4)=CC=C3N2)=CC=C1 | 93.13 | 0.0005 | 20 | 23.75 | 88.1 | 0.677 | 0.46 | 0.902 | 1.78 | 6 | 9.1 | 0.73 | 7.7 | 2.6 | 3.5 | 1.372721928 | 0.02309951 | CC(OCC)=O | CF | C1=CC=C(C=C1)N | 1.2688 | 30.8544 | 14 | 7 | 1 | 7 | 6 | 0 | 1 | 0 | 0 | 26.02 | 26.02 | 92.1632951 | CC(OCC)=O.C1=CC=C(C=C1)N
1.011494253 | 1.548379465 | 350 | TFC | C[Si](C)(O[Si](C)(C)C)O[Si](C)(C)C | 324.42 | 0.0005 | 20 | 28.53 | 92.1 | 0.697 | 0.59 | 0.867 | 0.36 | 2.4 | 8.9 | 2.69 | 8.8 | 0.7 | 1 | 4.285714286 | 0.403863 | CC1=CC=CC=C1 | CF | C=C[C@H]1CN2CC[C@H]1C[C@@H]2[C@@H](O)c1ccnc2ccc(OC)cc12 | 3.1732 | 95.0268 | 48 | 24 | 4 | 24 | 20 | 2 | 4 | 4 | 0.148148148 | 45.59 | 45.59 | 303.205549 | CC1=CC=CC=C1.C=C[C@H]1CN2CC[C@H]1C[C@@H]2[C@@H](O)c1ccnc2ccc(OC)cc12
1 | 1.345441067 | 300 | Polyimide | O=C(C1=CC(C(N2C)=O)=C(C=C1)C2=O)C3=CC=C(C4=C3)C(N(C4=O)C5=CC=C(C=C5C)C6=CC=C(C=C6)C7=CC=C(C=C7)C)=O | 160.98 | 0.0005 | 20 | 28.53 | 92.1 | 0.697 | 0.59 | 0.867 | 0.36 | 2.4 | 8.9 | 2.69 | 8.8 | 0.7 | 1 | 0.26 | 0.01283016 | CC1=CC=CC=C1 | CF | NC1=CC=C(Cl)C(Cl)=C1 | 2.5756 | 40.8744 | 14 | 9 | 3 | 5 | 6 | 0 | 1 | 0 | 0 | 26.02 | 26.02 | 122.5854312 | CC1=CC=CC=C1.NC1=CC=C(Cl)C(Cl)=C1
1.751755 | 1.773234201 | 280 |  |  | 822.5696 | 0.002387858 | 40 | 19.1 | 41.1 | 0.55 | 0.37 | 0.786 | 3.5 | 37.5 | 11.9 | -0.34 | 7.5 | 8.8 | 3 | 6.49 | 0.9221646 | CC#N | CF | CC(C1=CC=CC=C1)CC(C2=CC=CC=C2)CC(C3=CC=CC=C3)CC(C4=CC=CC=C4)CC(C5=CC=CC=C5)CC(C6=CC=CC=C6)CC(C7=CC=CC=C7)CC(C8=CC=CC=C8)CC(C9=CC=CC=C9)CC(C%10=CC=CC=C%10)CC(C)(C)C%11=CC=CC=C%11 | 24.7231 | 383.142 | 184 | 90 | 0 | 94 | 90 | 0 | 0 | 31 | 0.31 | 0 | 0 | 1222.370935 | CC#N.CC(C1=CC=CC=C1)CC(C2=CC=CC=C2)CC(C3=CC=CC=C3)CC(C4=CC=CC=C4)CC(C5=CC=CC=C5)CC(C6=CC=CC=C6)CC(C7=CC=CC=C7)CC(C8=CC=CC=C8)CC(C9=CC=CC=C9)CC(C%10=CC=CC=C%10)CC(C)(C)C%11=CC=CC=C%11
1.751755 | 1.773234201 | 600 |  |  | 158.0214 | 0.01628979 | 10 | 28.53 | 92.1 | 0.697 | 0.59 | 0.867 | 0.36 | 2.4 | 8.9 | 2.69 | 8.8 | 0.7 | 1 | 2.31 | 0.15703 | CC1=CC=CC=C1 | CF | C=CCCCCCCCCC#N | 3.81678 | 52.746 | 31 | 12 | 1 | 19 | 11 | 0 | 1 | 8 | 0.727272727 | 23.79 | 23.79 | 201.8996802 | CC1=CC=CC=C1.C=CCCCCCCCCC#N
1.074229692 | 1.67402734 | 500 | PDMS | CCO[Si](OCC)(OCC)CC[Si](OCC)(O[Si](OCC)(OCC)CC[Si](OCC)(OCC)OCC)OCC | 134.1 | 0.06705 | 10 | 22.55 | 32.04 | 0.505 | 0.55 | 0.792 | 1.6 | 33 | 14.5 | -0.82 | 7.4 | 6 | 10.9 | 0.179221384 | 0.5917682 | CO | CF | C1=CC2=C(C=C1O)NC=N2 | 1.2685 | 37.7585 | 16 | 10 | 3 | 6 | 7 | 1 | 2 | 0 | 0 | 48.91 | 48.91 | 103.35335 | CO.C1=CC2=C(C=C1O)NC=N2
0.842639594 | 1.4625323 | 200 | Polyimide | O=C(C1=CC(C(N2C)=O)=C(C=C1)C2=O)C3=CC=C(C4=C3)C(N(C4=O)C5=CC=C(C=C5C)C6=CC=C(C=C6)C7=CC=C(C=C7)C)=O | 168 | 0.0005 | 20 | 22.55 | 32.04 | 0.505 | 0.55 | 0.792 | 1.6 | 33 | 14.5 | -0.82 | 7.4 | 6 | 10.9 | 0.81 | 0.4783545 | CO | CF | COc1ccc(cc1N)[N+]([O-])=O | 1.1856 | 44.0608 | 20 | 12 | 5 | 8 | 7 | 3 | 4 | 2 | 0.166666667 | 78.39 | 78.39 | 144.1902628 | CO.COc1ccc(cc1N)[N+]([O-])=O
1 | 1.287140341 | 300 | Polyimide | O=C(C1=CC(C(N2C)=O)=C(C=C1)C2=O)C3=CC=C(C4=C3)C(N(C4=O)C5=CC=C(C=C5C)C6=CC=C(C=C6)C7=CC=C(C=C7)C)=O | 111.0484274 | 0.0005 | 20 | 22.55 | 32.04 | 0.505 | 0.55 | 0.792 | 1.6 | 33 | 14.5 | -0.82 | 7.4 | 6 | 10.9 | 1.23 | 0.2446752 | CO | CF | NC1=CC=C(F)C=C1 | 1.4079 | 30.8124 | 14 | 8 | 2 | 6 | 6 | 0 | 1 | 0 | 0 | 26.02 | 26.02 | 98.23085405 | CO.NC1=CC=C(F)C=C1
0.9650153 | 1.546458739 | 500 |  |  | 785.9 | 0.01628979 | 10 | 19.1 | 41.1 | 0.55 | 0.37 | 0.786 | 3.5 | 37.5 | 11.9 | -0.34 | 7.5 | 8.8 | 3 | 8.79 | 0.8115792 | CC#N | CF | CC(C1=CC=CC=C1)CC(C2=CC=CC=C2)CC(C3=CC=CC=C3)CC(C4=CC=CC=C4)CC(C5=CC=CC=C5)CC(C)(C)C6=CC=CC=C6 | 13.8536 | 214.142 | 104 | 50 | 0 | 54 | 50 | 0 | 0 | 16 | 0.290909091 | 0 | 0 | 686.3607054 | CC#N.CC(C1=CC=CC=C1)CC(C2=CC=CC=C2)CC(C3=CC=CC=C3)CC(C4=CC=CC=C4)CC(C5=CC=CC=C5)CC(C)(C)C6=CC=CC=C6
1.751755 | 1.773234201 | 600 |  |  | 822.5696 | 0.002387858 | 20 | 28.53 | 92.1 | 0.697 | 0.59 | 0.867 | 0.36 | 2.4 | 8.9 | 2.69 | 8.8 | 0.7 | 1 | 2.4 | 0.9715442 | CC1=CC=CC=C1 | CF | CC(C1=CC=CC=C1)CC(C2=CC=CC=C2)CC(C3=CC=CC=C3)CC(C4=CC=CC=C4)CC(C5=CC=CC=C5)CC(C6=CC=CC=C6)CC(C7=CC=CC=C7)CC(C8=CC=CC=C8)CC(C)(C)C9=CC=CC=C9 | 20.3753 | 315.542 | 152 | 74 | 0 | 78 | 74 | 0 | 0 | 25 | 0.304878049 | 0 | 0 | 1007.966843 | CC1=CC=CC=C1.CC(C1=CC=CC=C1)CC(C2=CC=CC=C2)CC(C3=CC=CC=C3)CC(C4=CC=CC=C4)CC(C5=CC=CC=C5)CC(C6=CC=CC=C6)CC(C7=CC=CC=C7)CC(C8=CC=CC=C8)CC(C)(C)C9=CC=CC=C9
1 | 1.274287156 | 150 | Polyimide | O=C(C1=CC(C(N2C)=O)=C(C=C1)C2=O)C3=CC=C(C4=C3)C(N(C4=O)C5=CC=C(C=C5C)C6=CC=C(C=C6)C7=CC=C(C=C7)C)=O | 261.0637225 | 0.0005 | 20 | 22.55 | 32.04 | 0.505 | 0.55 | 0.792 | 1.6 | 33 | 14.5 | -0.82 | 7.4 | 6 | 10.9 | 0.7475 | 0.9756614 | CO | CF | CCN(C1=CC2=C(C=C1C3=O)OCO2)C=C3C(O)=O | 1.4483 | 66.9643 | 30 | 19 | 6 | 11 | 13 | 5 | 5 | 2 | 0.095238095 | 77.76 | 77.76 | 213.6640317 | CO.CCN(C1=CC2=C(C=C1C3=O)OCO2)C=C3C(O)=O
1 | 1.287140341 | 300 | Polyimide | O=C(C1=CC(C(N2C)=O)=C(C=C1)C2=O)C3=CC=C(C4=C3)C(N(C4=O)C5=CC=C(C=C5C)C6=CC=C(C=C6)C7=CC=C(C=C7)C)=O | 286.33 | 0.0005 | 20 | 22.55 | 32.04 | 0.505 | 0.55 | 0.792 | 1.6 | 33 | 14.5 | -0.82 | 7.4 | 6 | 10.9 | 1.23 |  | CO | CF | OC1=C(C2=C(C=CC=C3)C3=CC=C2O)C(C=CC=C4)=C4C=C1 | 5.0712 | 90.2196 | 36 | 22 | 2 | 14 | 20 | 2 | 2 | 1 | 0.04 | 40.46 | 40.46 | 252.6661921 | CO.OC1=C(C2=C(C=CC=C3)C3=CC=C2O)C(C=CC=C4)=C4C=C1
1 | 1.287140341 | 300 | Polyimide | O=C(C1=CC(C(N2C)=O)=C(C=C1)C2=O)C3=CC=C(C4=C3)C(N(C4=O)C5=CC=C(C=C5C)C6=CC=C(C=C6)C7=CC=C(C=C7)C)=O | 185.9680269 | 0.0005 | 20 | 22.55 | 32.04 | 0.505 | 0.55 | 0.792 | 1.6 | 33 | 14.5 | -0.82 | 7.4 | 6 | 10.9 | 1.23 |  | CO | CF | COC1=CC=C(Br)C=C1 | 2.4577 | 40.694 | 16 | 9 | 2 | 7 | 7 | 1 | 1 | 1 | 0.111111111 | 9.23 | 9.23 | 126.536366 | CO.COC1=CC=C(Br)C=C1
0.842639594 | 1.4625323 | 200 | Polyimide | O=C(C1=CC(C(N2C)=O)=C(C=C1)C2=O)C3=CC=C(C4=C3)C(N(C4=O)C5=CC=C(C=C5C)C6=CC=C(C=C6)C7=CC=C(C=C7)C)=O | 272 | 0.0005 | 10 | 22.55 | 32.04 | 0.505 | 0.55 | 0.792 | 1.6 | 33 | 14.5 | -0.82 | 7.4 | 6 | 10.9 | 0.95 |  | CO | CF | FC1=C(Br)C=C(F)C(Br)=C1 | 3.4898 | 41.758 | 12 | 10 | 4 | 2 | 6 | 0 | 0 | 0 | 0 | 0 | 0 | 131.868891 | CO.FC1=C(Br)C=C(F)C(Br)=C1
0.9650153 | 1.546458739 | 150 |  |  | 267 | 0.002387858 | 20 | 22.55 | 32.04 | 0.505 | 0.55 | 0.792 | 1.6 | 33 | 14.5 | -0.82 | 7.4 | 6 | 10.9 | 0.52 |  | CO | DE | CCN(CCO)C1=CC=C(C=C1)N=NC2=CC=C(C=C2)[N+](=O)[O-] | 3.8288 | 88.6872 | 41 | 23 | 7 | 18 | 16 | 3 | 6 | 7 | 0.291666667 | 91.33 | 91.33 | 288.0453563 | CO.CCN(CCO)C1=CC=C(C=C1)N=NC2=CC=C(C=C2)[N+](=O)[O-]
1.751755 | 1.773234201 | 600 |  |  | 236.35 | 0.01628979 | 10 | 19.1 | 41.1 | 0.55 | 0.37 | 0.786 | 3.5 | 37.5 | 11.9 | -0.34 | 7.5 | 8.8 | 3 | 0.53 |  | CC#N | CF | C=C(C1=CC=CC=C1)CC(C)(C)C2=CC=CC=C2 | 5.0677 | 79.561 | 38 | 18 | 0 | 20 | 18 | 0 | 0 | 4 | 0.210526316 | 0 | 0 | 254.9160624 | CC#N.C=C(C1=CC=CC=C1)CC(C)(C)C2=CC=CC=C2
1 | 1.287140341 | 300 | Polyimide | O=C(C1=CC(C(N2C)=O)=C(C=C1)C2=O)C3=CC=C(C4=C3)C(N(C4=O)C5=CC=C(C=C5C)C6=CC=C(C=C6)C7=CC=C(C=C7)C)=O | 172 | 0.0005 | 20 | 22.55 | 32.04 | 0.505 | 0.55 | 0.792 | 1.6 | 33 | 14.5 | -0.82 | 7.4 | 6 | 10.9 | 1.23 |  | CO | CF | C1=CC(=CC=C1N)Br | 2.0313 | 38.5544 | 14 | 8 | 2 | 6 | 6 | 0 | 1 | 0 | 0 | 26.02 | 26.02 | 111.4469144 | CO.C1=CC(=CC=C1N)Br
1.135135135 | 1.674013921 | 500 | PDMS | CCO[Si](OCC)(OCC)CC[Si](OCC)(O[Si](OCC)(OCC)CC[Si](OCC)(OCC)OCC)OCC | 122 | 0.0005 | 20 | 23.32 | 58.1 | 0.618 | 0.3 | 0.784 | 2.85 | 21 | 10 | -0.24 | 7.6 | 5.1 | 3.4 | 2.314814815 |  | CC(C)=O | CF | OC1=CC(C)=CC=C1C | 2.00904 | 37.5808 | 19 | 9 | 1 | 10 | 8 | 1 | 1 | 0 | 0 | 20.23 | 20.23 | 124.5487319 | CC(C)=O.OC1=CC(C)=CC=C1C
0.991749175 | 1.408311346 | 350 | TFC | C[Si](C)(O[Si](C)(C)C)O[Si](C)(C)C | 392.0483281 | 0.0005 | 20 | 19.4 | 88.2 | 0.72 | 0.36 | 0.74 | 1.4 | 2.6 | 7.4 | 1.05 | 14.8 | 4.3 | 5 | 64.75433947 |  | CC(C)(C)OC | CF | FC(F)(F)C(C1=CC=C(C=C1)C(O)=O)(C2=CC=C(C=C2)C(O)=O)C(F)(F)F | 4.4937 | 79.6926 | 37 | 27 | 10 | 10 | 17 | 4 | 2 | 4 | 0.142857143 | 74.6 | 74.6 | 306.5498798 | CC(C)(C)OC.FC(F)(F)C(C1=CC=C(C=C1)C(O)=O)(C2=CC=C(C=C2)C(O)=O)C(F)(F)F
1.092437 | 1.738984567 | 500 | PDMS | CCO[Si](OCC)(OCC)CC[Si](OCC)(O[Si](OCC)(OCC)CC[Si](OCC)(OCC)OCC)OCC | 822.5696 | 0.002387858 | 30 | 23.32 | 58.1 | 0.618 | 0.3 | 0.784 | 2.85 | 21 | 10 | -0.24 | 7.6 | 5.1 | 3.4 | 0.54 |  | CC(C)=O | DE | CCCCCCCCCCCCCCCC(OCC(COC(CCCCCCCCCCCCCCC)=O)OC(CCCCCCCCCCCCCCC)=O)=O | 16.4285 | 242.734 | 155 | 57 | 6 | 98 | 51 | 6 | 6 | 47 | 0.839285714 | 78.9 | 78.9 | 935.4836902 | CC(C)=O.CCCCCCCCCCCCCCCC(OCC(COC(CCCCCCCCCCCCCCC)=O)OC(CCCCCCCCCCCCCCC)=O)=O
1.751755 | 1.773234201 | 600 |  |  | 658.6528 | 0.01628979 | 10 | 28.53 | 92.1 | 0.697 | 0.59 | 0.867 | 0.36 | 2.4 | 8.9 | 2.69 | 8.8 | 0.7 | 1 | 2.42 |  | CC1=CC=CC=C1 | CF | CC(C1=CC=CC=C1)CC(C2=CC=CC=C2)CC(C3=CC=CC=C3)CC(C4=CC=CC=C4)CC(C)(C)C5=CC=CC=C5 | 11.6797 | 180.342 | 88 | 42 | 0 | 46 | 42 | 0 | 0 | 13 | 0.282608696 | 0 | 0 | 579.1586594 | CC1=CC=CC=C1.CC(C1=CC=CC=C1)CC(C2=CC=CC=C2)CC(C3=CC=CC=C3)CC(C4=CC=CC=C4)CC(C)(C)C5=CC=CC=C5
1.751755 | 1.773234201 | 600 |  |  | 444.635 | 0.002387858 | 20 | 24 | 72.11 | 0.525 | 0.43 | 0.85 | 2.78 | 18.5 | 9.3 | 0.29 | 7.8 | 4.4 | 2.5 | 3.03 |  | CC(CC)=O | CF | CCCCCCCCCCCCCCCC | 6.4876 | 75.986 | 50 | 16 | 0 | 34 | 16 | 0 | 0 | 13 | 0.866666667 | 0 | 0 | 285.2922225 | CC(CC)=O.CCCCCCCCCCCCCCCC
1.055325035 | 1.670148433 | 500 | PDMS | CCO[Si](OCC)(OCC)CC[Si](OCC)(O[Si](OCC)(OCC)CC[Si](OCC)(OCC)OCC)OCC | 204.22 | 0.0005 | 20 | 22.32 | 46.1 | 0.52 | 1.07 | 1.044 | 1.7 | 24 | 13.4 | -0.32 | 7.7 | 4.3 | 9.5 | 0.244542261 |  | CCO | CF | Cc1c(C=O)c(C)c(C=O)c(C)c1C=O | 2.04936 | 56.8155 | 27 | 15 | 3 | 12 | 12 | 3 | 3 | 3 | 0.2 | 51.21 | 51.21 | 203.4037499 | CCO.Cc1c(C=O)c(C)c(C=O)c(C)c1C=O
1 | 1.19 | 300 | Polyimide | O=C(C1=CC(C(N2C)=O)=C(C=C1)C2=O)C3=CC=C(C4=C3)C(N(C4=O)C5=CC=C(C=C5C)C6=CC=C(C=C6)C7=CC=C(C=C7)C)=O | 166.22 | 0.0005 | 20 | 20.3 | 86.2 | 0.748 | 0.39 | 0.655 | 0 | 0.39 | 7.5 | 3.5 | 7.5 | 0 | 0 | 0.225 |  | CCCCCCC | CF | c1ccc2c(c1)Cc1ccccc1-2 | 3.2578 | 54.684 | 23 | 13 | 0 | 10 | 13 | 0 | 0 | 0 | 0 | 0 | 0 | 158.7161363 | CCCCCCC.c1ccc2c(c1)Cc1ccccc1-2
1.854443667 | 1.854443667 | 200 | Polybenzimidazole | CC1=CC(C2=NC3=CC(C4=CC(NC(C5=CC=CC=C5)=N6)=C6C=C4)=CC=C3N2)=CC=C1 | 107 | 0.0005 | 20 | 21.79 | 60.1 | 0.624 | 1.96 | 0.786 | 1.68 | 22 | 11.5 | 0.26 | 7.7 | 3 | 8 | 0.433862434 |  | CC(O)C | CF | CC1=NC(C)=CC=C1 | 1.69844 | 33.711 | 17 | 8 | 1 | 9 | 7 | 0 | 1 | 0 | 0 | 12.89 | 12.89 | 109.4592803 | CC(O)C.CC1=NC(C)=CC=C1
1 | 1.274287156 | 150 | Polyimide | O=C(C1=CC(C(N2C)=O)=C(C=C1)C2=O)C3=CC=C(C4=C3)C(N(C4=O)C5=CC=C(C=C5C)C6=CC=C(C=C6)C7=CC=C(C=C7)C)=O | 230.0942943 | 0.0005 | 20 | 22.55 | 32.04 | 0.505 | 0.55 | 0.792 | 1.6 | 33 | 14.5 | -0.82 | 7.4 | 6 | 10.9 | 0.7475 |  | CO | CF | O=C([C@H](C1=CC2=CC=C(OC)C=C2C=C1)C)O | 3.0365 | 66.5508 | 31 | 17 | 3 | 14 | 14 | 3 | 2 | 3 | 0.166666667 | 46.53 | 46.53 | 214.7392614 | CO.O=C([C@H](C1=CC2=CC=C(OC)C=C2C=C1)C)O
0.9650153 | 1.546458739 | 150 |  |  | 540.0641 | 0.002387858 | 30 | 23.32 | 58.1 | 0.618 | 0.3 | 0.784 | 2.85 | 21 | 10 | -0.24 | 7.6 | 5.1 | 3.4 | 4.81 |  | CC(C)=O | DE | CC(OCC(C)OCC(C)O)COC(C)COC(C)COC(C)COC(C)COC(C)COC(C)COC(C)CO | 3.0054 | 157.4926 | 103 | 41 | 11 | 62 | 30 | 11 | 11 | 28 | 0.7 | 123.53 | 123.53 | 624.1285121 | CC(C)=O.CC(OCC(C)OCC(C)O)COC(C)COC(C)COC(C)COC(C)COC(C)COC(C)COC(C)CO
1.055325035 | 1.670148433 | 500 | PDMS | CCO[Si](OCC)(OCC)CC[Si](OCC)(O[Si](OCC)(OCC)CC[Si](OCC)(OCC)OCC)OCC | 247.7 | 0.0005 | 20 | 22.32 | 46.1 | 0.52 | 1.07 | 1.044 | 1.7 | 24 | 13.4 | -0.32 | 7.7 | 4.3 | 9.5 | 0.244542261 |  | CCO | CF | C1=CC=C(C=C1)NC(=O)C2=C(C=CC(=C2)Cl)O | 3.2979 | 67.512 | 27 | 17 | 4 | 10 | 13 | 2 | 2 | 2 | 0.111111111 | 49.33 | 49.33 | 212.2244189 | CCO.C1=CC=C(C=C1)NC(=O)C2=C(C=CC(=C2)Cl)O
1.108183079 | 1.674270557 | 500 | PDMS | CCO[Si](OCC)(OCC)CC[Si](OCC)(O[Si](OCC)(OCC)CC[Si](OCC)(OCC)OCC)OCC | 151.59 | 0.0005 | 20 | 19.1 | 41.1 | 0.55 | 0.37 | 0.786 | 3.5 | 37.5 | 11.9 | -0.34 | 7.5 | 8.8 | 3 | 2.328042328 |  | N#CC | CF | C1=CC2=C(C=CN2)C=C1Cl | 2.8213 | 43.3087 | 16 | 10 | 2 | 6 | 8 | 0 | 0 | 0 | 0 | 15.79 | 15.79 | 116.0734157 | N#CC.C1=CC2=C(C=CN2)C=C1Cl
1.751755 | 1.773234201 | 280 |  |  | 822.5696 | 0.002387858 | 30 | 19.1 | 41.1 | 0.55 | 0.37 | 0.786 | 3.5 | 37.5 | 11.9 | -0.34 | 7.5 | 8.8 | 3 | 8.8 |  | CC#N | CF | CC(C1=CC=CC=C1)CC(C2=CC=CC=C2)CC(C3=CC=CC=C3)CC(C4=CC=CC=C4)CC(C5=CC=CC=C5)CC(C6=CC=CC=C6)CC(C7=CC=CC=C7)CC(C8=CC=CC=C8)CC(C9=CC=CC=C9)CC(C%10=CC=CC=C%10)CC(C%11=CC=CC=C%11)CC(C)(C)C%12=CC=CC=C%12 | 26.897 | 416.942 | 200 | 98 | 0 | 102 | 98 | 0 | 0 | 34 | 0.311926606 | 0 | 0 | 1329.572981 | CC#N.CC(C1=CC=CC=C1)CC(C2=CC=CC=C2)CC(C3=CC=CC=C3)CC(C4=CC=CC=C4)CC(C5=CC=CC=C5)CC(C6=CC=CC=C6)CC(C7=CC=CC=C7)CC(C8=CC=CC=C8)CC(C9=CC=CC=C9)CC(C%10=CC=CC=C%10)CC(C%11=CC=CC=C%11)CC(C)(C)C%12=CC=CC=C%12
1.055325035 | 1.670148433 | 500 | PDMS | CCO[Si](OCC)(OCC)CC[Si](OCC)(O[Si](OCC)(OCC)CC[Si](OCC)(OCC)OCC)OCC | 151.6 | 0.0005 | 20 | 22.32 | 46.1 | 0.52 | 1.07 | 1.044 | 1.7 | 24 | 13.4 | -0.32 | 7.7 | 4.3 | 9.5 | 0.244542261 |  | CCO | CF | C1=CC2=C(C=CN2)C(=C1)Cl | 2.8213 | 43.3087 | 16 | 10 | 2 | 6 | 8 | 0 | 0 | 0 | 0 | 15.79 | 15.79 | 116.0734157 | CCO.C1=CC2=C(C=CN2)C(=C1)Cl
1 | 1.287140341 | 300 | Polyimide | O=C(C1=CC(C(N2C)=O)=C(C=C1)C2=O)C3=CC=C(C4=C3)C(N(C4=O)C5=CC=C(C=C5C)C6=CC=C(C=C6)C7=CC=C(C=C7)C)=O | 231 | 0.0005 | 20 | 22.55 | 32.04 | 0.505 | 0.55 | 0.792 | 1.6 | 33 | 14.5 | -0.82 | 7.4 | 6 | 10.9 | 1.23 |  | CO | CF | O=C1OC2=C(C=CC(N(CC)CC)=C2)C(C)=C1 | 2.94762 | 70.782 | 34 | 17 | 3 | 17 | 14 | 2 | 3 | 3 | 0.166666667 | 33.45 | 33.45 | 219.5822539 | CO.O=C1OC2=C(C=CC(N(CC)CC)=C2)C(C)=C1
1.10106383 | 1.831786543 | 500 | PDMS | CCO[Si](OCC)(OCC)CC[Si](OCC)(O[Si](OCC)(OCC)CC[Si](OCC)(OCC)OCC)OCC | 307.14514 | 0.0005 | 20 | 26.4 | 86.1 | 0.685 | 0.46 | 0.854 | 1.38 | 6.97 | 16.9 | 1.01 | 16.9 | 5 | 4.3 | 8.90717603 |  | CC1CCCO1 | CF | CC(C)(C)C(CCC1=CC=C(C=C1)Cl)(CN2C=NC=N2)O | 3.3415 | 84.1998 | 43 | 21 | 5 | 22 | 16 | 1 | 4 | 5 | 0.227272727 | 50.94 | 50.94 | 282.5885867 | CC1CCCO1.CC(C)(C)C(CCC1=CC=C(C=C1)Cl)(CN2C=NC=N2)O
1.888928192 | 1.888928192 | 200 | Polybenzimidazole | CC1=CC(C2=NC3=CC(C4=CC(NC(C5=CC=CC=C5)=N6)=C6C=C4)=CC=C3N2)=CC=C1 | 219.3 | 0.0005 | 20 | 28.53 | 92.1 | 0.697 | 0.59 | 0.867 | 0.36 | 2.4 | 8.9 | 2.69 | 8.8 | 0.7 | 1 | 3.121693122 |  | CC1=CC=CC=C1 | CF | C1=CC=C(C=C1)NC2=CC=CC3=CC=CC=C32 | 4.5834 | 73.6727 | 30 | 17 | 1 | 13 | 16 | 0 | 1 | 2 | 0.105263158 | 12.03 | 12.03 | 205.4279347 | CC1=CC=CC=C1.C1=CC=C(C=C1)NC2=CC=CC3=CC=CC=C32
0.842639594 | 1.4625323 | 200 | Polyimide | O=C(C1=CC(C(N2C)=O)=C(C=C1)C2=O)C3=CC=C(C4=C3)C(N(C4=O)C5=CC=C(C=C5C)C6=CC=C(C=C6)C7=CC=C(C=C7)C)=O | 361.9789468 | 0.0005 | 20 | 22.55 | 32.04 | 0.505 | 0.55 | 0.792 | 1.6 | 33 | 14.5 | -0.82 | 7.4 | 6 | 10.9 | 0.81 |  | CO | CF | O=C(C1=C(F)C(F)=C(F)C(F)=C1F)C2=C(F)C(F)=C(F)C(F)=C2F | 4.3086 | 55.8965 | 24 | 24 | 11 | 0 | 13 | 1 | 1 | 2 | 0.08 | 17.07 | 17.07 | 237.9019528 | CO.O=C(C1=C(F)C(F)=C(F)C(F)=C1F)C2=C(F)C(F)=C(F)C(F)=C2F
1.861471861 | 1.861471861 | 200 | Polybenzimidazole | CC1=CC(C2=NC3=CC(C4=CC(NC(C5=CC=CC=C5)=N6)=C6C=C4)=CC=C3N2)=CC=C1 | 216.9374551 | 0.0005 | 20 | 22.32 | 46.1 | 0.52 | 1.07 | 1.044 | 1.7 | 24 | 13.4 | -0.32 | 7.7 | 4.3 | 9.5 | 0.888617555 |  | CCO | CF | OC1=C([N+]([O-])=O)C=CC=C1Br | 2.0629 | 42.4612 | 15 | 11 | 5 | 4 | 6 | 3 | 3 | 1 | 0.090909091 | 63.37 | 63.37 | 135.1811363 | CCO.OC1=C([N+]([O-])=O)C=CC=C1Br
0.842639594 | 1.4625323 | 200 | Polyimide | O=C(C1=CC(C(N2C)=O)=C(C=C1)C2=O)C3=CC=C(C4=C3)C(N(C4=O)C5=CC=C(C=C5C)C6=CC=C(C=C6)C7=CC=C(C=C7)C)=O | 126.11 | 0.0005 | 20 | 22.55 | 32.04 | 0.505 | 0.55 | 0.792 | 1.6 | 33 | 14.5 | -0.82 | 7.4 | 6 | 10.9 | 0.81 |  | CO | CF | Oc1cc(O)cc(O)c1 | 0.8034 | 31.4364 | 15 | 9 | 3 | 6 | 6 | 3 | 3 | 0 | 0 | 60.69 | 60.69 | 107.5372154 | CO.Oc1cc(O)cc(O)c1
1.888928192 | 1.888928192 | 200 | Polybenzimidazole | CC1=CC(C2=NC3=CC(C4=CC(NC(C5=CC=CC=C5)=N6)=C6C=C4)=CC=C3N2)=CC=C1 | 123.0684139 | 0.0005 | 20 | 28.53 | 92.1 | 0.697 | 0.59 | 0.867 | 0.36 | 2.4 | 8.9 | 2.69 | 8.8 | 0.7 | 1 | 3.121693122 |  | CC1=CC=CC=C1 | CF | NC1=CC=C(OC)C=C1 | 1.2774 | 37.4064 | 18 | 9 | 2 | 9 | 7 | 1 | 2 | 1 | 0.111111111 | 35.25 | 35.25 | 118.2495073 | CC1=CC=CC=C1.NC1=CC=C(OC)C=C1
1.751755 | 1.773234201 | 600 |  |  | 822.5696 | 0.01628979 | 10 | 23.32 | 58.1 | 0.618 | 0.3 | 0.784 | 2.85 | 21 | 10 | -0.24 | 7.6 | 5.1 | 3.4 | 1.99 |  | CC(C)=O | CF | CC(C1=CC=CC=C1)CC(C2=CC=CC=C2)CC(C3=CC=CC=C3)CC(C4=CC=CC=C4)CC(C5=CC=CC=C5)CC(C6=CC=CC=C6)CC(C7=CC=CC=C7)CC(C8=CC=CC=C8)CC(C9=CC=CC=C9)CC(C%10=CC=CC=C%10)CC(C%11=CC=CC=C%11)CC(C)(C)C%12=CC=CC=C%12 | 26.897 | 416.942 | 200 | 98 | 0 | 102 | 98 | 0 | 0 | 34 | 0.311926606 | 0 | 0 | 1329.572981 | CC(C)=O.CC(C1=CC=CC=C1)CC(C2=CC=CC=C2)CC(C3=CC=CC=C3)CC(C4=CC=CC=C4)CC(C5=CC=CC=C5)CC(C6=CC=CC=C6)CC(C7=CC=CC=C7)CC(C8=CC=CC=C8)CC(C9=CC=CC=C9)CC(C%10=CC=CC=C%10)CC(C%11=CC=CC=C%11)CC(C)(C)C%12=CC=CC=C%12
0.9650153 | 1.546458739 | 300 |  |  | 444.4641 | 0.002387858 | 40 | 22.32 | 46.1 | 0.52 | 1.07 | 1.044 | 1.7 | 24 | 13.4 | -0.32 | 7.7 | 4.3 | 9.5 | 0.7 |  | CCO | CF | O=C(OC)C(C)(CC(C)(CC(C)C(OC)=O)C(OC)=O)C | 1.9542 | 76.334 | 47 | 21 | 6 | 26 | 15 | 6 | 6 | 7 | 0.35 | 78.9 | 78.9 | 312.8282222 | CCO.O=C(OC)C(C)(CC(C)(CC(C)C(OC)=O)C(OC)=O)C
1.751755 | 1.773234201 | 600 |  |  | 432.9552 | 0.002387858 | 40 | 22.32 | 46.1 | 0.52 | 1.07 | 1.044 | 1.7 | 24 | 13.4 | -0.32 | 7.7 | 4.3 | 9.5 | 0.27 |  | CCO | CF | O=C(OC)C(C)(CC(C)(CC(C)C(OC)=O)C(OC)=O)CC(C)(C(OC)=O)C | 2.5236 | 101.074 | 62 | 28 | 8 | 34 | 20 | 8 | 8 | 10 | 0.37037037 | 105.2 | 105.2 | 414.2521432 | CCO.O=C(OC)C(C)(CC(C)(CC(C)C(OC)=O)C(OC)=O)CC(C)(C(OC)=O)C
1 | 1.287140341 | 300 | Polyimide | O=C(C1=CC(C(N2C)=O)=C(C=C1)C2=O)C3=CC=C(C4=C3)C(N(C4=O)C5=CC=C(C=C5C)C6=CC=C(C=C6)C7=CC=C(C=C7)C)=O | 222.7 | 0.11135 | 10 | 22.55 | 32.04 | 0.505 | 0.55 | 0.792 | 1.6 | 33 | 14.5 | -0.82 | 7.4 | 6 | 10.9 | 1.54 |  | CO | CF | CC(=NC#N)N(C)CC1=CN=C(C=C1)Cl | 2.06628 | 59.436 | 26 | 15 | 5 | 11 | 10 | 0 | 3 | 2 | 0.133333333 | 52.28 | 52.28 | 201.639209 | CO.CC(=NC#N)N(C)CC1=CN=C(C=C1)Cl
1.040376851 | 1.593345656 | 500 | PDMS | CCO[Si](OCC)(OCC)CC[Si](OCC)(O[Si](OCC)(OCC)CC[Si](OCC)(OCC)OCC)OCC | 206.1306798 | 0.0005 | 20 | 20.3 | 86.2 | 0.748 | 0.39 | 0.655 | 0 | 0.39 | 7.5 | 3.5 | 7.5 | 0 | 0 | 1.428571429 |  | CCCCCCC | CF | CC(CC1=CC=C(C(C(O)=O)C)C=C1)C | 3.0732 | 61.0348 | 33 | 15 | 2 | 18 | 13 | 2 | 1 | 4 | 0.266666667 | 37.3 | 37.3 | 217.182426 | CCCCCCC.CC(CC1=CC=C(C(C(O)=O)C)C=C1)C
0.9650153 | 1.546458739 | 300 |  |  | 342.69 | 0.002387858 | 20 | 22.32 | 46.1 | 0.52 | 1.07 | 1.044 | 1.7 | 24 | 13.4 | -0.32 | 7.7 | 4.3 | 9.5 | 0.7 |  | CCO | CF | CCCCCCCCCCCCCCCCCC | 7.2678 | 85.22 | 56 | 18 | 0 | 38 | 18 | 0 | 0 | 15 | 0.882352941 | 0 | 0 | 319.884193 | CCO.CCCCCCCCCCCCCCCCCC
1 | 1.274287156 | 150 | Polyimide | O=C(C1=CC(C(N2C)=O)=C(C=C1)C2=O)C3=CC=C(C4=C3)C(N(C4=O)C5=CC=C(C=C5C)C6=CC=C(C=C6)C7=CC=C(C=C7)C)=O | 197 | 0.0005 | 20 | 22.55 | 32.04 | 0.505 | 0.55 | 0.792 | 1.6 | 33 | 14.5 | -0.82 | 7.4 | 6 | 10.9 | 0.7475 |  | CO | CF | CC1=CC=C(NC2=CC=C(C)C=C2)C=C1 | 4.04704 | 65.6407 | 30 | 15 | 1 | 15 | 14 | 0 | 1 | 2 | 0.125 | 12.03 | 12.03 | 199.3653411 | CO.CC1=CC=C(NC2=CC=C(C)C=C2)C=C1
1.135135135 | 1.674013921 | 500 | PDMS | CCO[Si](OCC)(OCC)CC[Si](OCC)(O[Si](OCC)(OCC)CC[Si](OCC)(OCC)OCC)OCC | 116.2 | 0.0005 | 20 | 23.32 | 58.1 | 0.618 | 0.3 | 0.784 | 2.85 | 21 | 10 | -0.24 | 7.6 | 5.1 | 3.4 | 2.314814815 |  | CC(C)=O | CF | CC1=CC=C(C=C1)C#C | 1.97632 | 39.114 | 17 | 9 | 0 | 8 | 9 | 0 | 0 | 0 | 0 | 0 | 0 | 127.7815723 | CC(C)=O.CC1=CC=C(C=C1)C#C
1.751755 | 1.773234201 | 600 |  |  | 204.35 | 0.002387858 | 20 | 28.53 | 92.1 | 0.697 | 0.59 | 0.867 | 0.36 | 2.4 | 8.9 | 2.69 | 8.8 | 0.7 | 1 | 2.16 |  | CC1=CC=CC=C1 | CF | CCCCCCCCCCCCCC | 5.7074 | 66.752 | 44 | 14 | 0 | 30 | 14 | 0 | 0 | 11 | 0.846153846 | 0 | 0 | 250.7002521 | CC1=CC=CC=C1.CCCCCCCCCCCCCC
1.751755 | 1.773234201 | 400 |  |  | 540.0641 | 0.002387858 | 30 | 22.55 | 32.04 | 0.505 | 0.55 | 0.792 | 1.6 | 33 | 14.5 | -0.82 | 7.4 | 6 | 10.9 | 0.41 |  | CO | DE | CC(OCC(C)OCC(C)O)COC(C)COC(C)COC(C)COC(C)COC(C)COC(C)COC(C)COC(C)CO | 3.4105 | 172.9066 | 113 | 45 | 12 | 68 | 33 | 12 | 12 | 31 | 0.704545455 | 132.76 | 132.76 | 684.8066948 | CO.CC(OCC(C)OCC(C)O)COC(C)COC(C)COC(C)COC(C)COC(C)COC(C)COC(C)COC(C)CO
0.842639594 | 1.4625323 | 200 | Polyimide | O=C(C1=CC(C(N2C)=O)=C(C=C1)C2=O)C3=CC=C(C4=C3)C(N(C4=O)C5=CC=C(C=C5C)C6=CC=C(C=C6)C7=CC=C(C=C7)C)=O | 154.0629942 | 0.0005 | 10 | 22.55 | 32.04 | 0.505 | 0.55 | 0.792 | 1.6 | 33 | 14.5 | -0.82 | 7.4 | 6 | 10.9 | 0.95 |  | CO | CF | COC1=CC(CO)=CC=C1O | 0.8931 | 40.5816 | 21 | 11 | 3 | 10 | 8 | 3 | 3 | 2 | 0.181818182 | 49.69 | 49.69 | 142.1291858 | CO.COC1=CC(CO)=CC=C1O
1 | 1.287140341 | 300 | Polyimide | O=C(C1=CC(C(N2C)=O)=C(C=C1)C2=O)C3=CC=C(C4=C3)C(N(C4=O)C5=CC=C(C=C5C)C6=CC=C(C=C6)C7=CC=C(C=C7)C)=O | 137 | 0.0005 | 20 | 22.55 | 32.04 | 0.505 | 0.55 | 0.792 | 1.6 | 33 | 14.5 | -0.82 | 7.4 | 6 | 10.9 | 1.23 |  | CO | CF | N[C@H](C1=CC=CC=C1)CO | 0.6787 | 40.4562 | 21 | 10 | 2 | 11 | 8 | 1 | 2 | 2 | 0.2 | 46.25 | 46.25 | 135.5454925 | CO.N[C@H](C1=CC=CC=C1)CO
0.9650153 | 1.546458739 | 150 |  |  | 244 | 0.01628979 | 5 | 22.55 | 32.04 | 0.505 | 0.55 | 0.792 | 1.6 | 33 | 14.5 | -0.82 | 7.4 | 6 | 10.9 | 4.8 |  | CO | CF | C1=CC=C(C=C1)C=CC2=CC=CC=C2 | 3.857 | 61.812 | 26 | 14 | 0 | 12 | 14 | 0 | 0 | 2 | 0.133333333 | 0 | 0 | 185.7321216 | CO.C1=CC=C(C=C1)C=CC2=CC=CC=C2
0.990082645 | 1.546458739 | 350 | TFC | C[Si](C)(O[Si](C)(C)C)O[Si](C)(C)C | 111.0484274 | 0.0005 | 20 | 21.79 | 60.1 | 0.624 | 1.96 | 0.786 | 1.68 | 22 | 11.5 | 0.26 | 7.7 | 3 | 8 | 0.322751323 |  | CC(O)C | CF | NC1=CC=CC(F)=C1 | 1.4079 | 30.8124 | 14 | 8 | 2 | 6 | 6 | 0 | 1 | 0 | 0 | 26.02 | 26.02 | 98.23085405 | CC(O)C.NC1=CC=CC(F)=C1
1.108183079 | 1.674270557 | 500 | PDMS | CCO[Si](OCC)(OCC)CC[Si](OCC)(O[Si](OCC)(OCC)CC[Si](OCC)(OCC)OCC)OCC | 246.1 | 0.0005 | 20 | 19.1 | 41.1 | 0.55 | 0.37 | 0.786 | 3.5 | 37.5 | 11.9 | -0.34 | 7.5 | 8.8 | 3 | 2.328042328 |  | N#CC | CF | C1=CC=C(C=C1)NC2=CC=CC3=CC=CC=C32 | 4.5834 | 73.6727 | 30 | 17 | 1 | 13 | 16 | 0 | 1 | 2 | 0.105263158 | 12.03 | 12.03 | 205.4279347 | N#CC.C1=CC=C(C=C1)NC2=CC=CC3=CC=CC=C32
1 | 1.287140341 | 300 | Polyimide | O=C(C1=CC(C(N2C)=O)=C(C=C1)C2=O)C3=CC=C(C4=C3)C(N(C4=O)C5=CC=C(C=C5C)C6=CC=C(C=C6)C7=CC=C(C=C7)C)=O | 160.98 | 0.0005 | 20 | 22.55 | 32.04 | 0.505 | 0.55 | 0.792 | 1.6 | 33 | 14.5 | -0.82 | 7.4 | 6 | 10.9 | 1.23 |  | CO | CF | NC1=CC=C(Cl)C(Cl)=C1 | 2.5756 | 40.8744 | 14 | 9 | 3 | 5 | 6 | 0 | 1 | 0 | 0 | 26.02 | 26.02 | 122.5854312 | CO.NC1=CC=C(Cl)C(Cl)=C1
1.048979592 | 1.673346693 | 500 | PDMS | CCO[Si](OCC)(OCC)CC[Si](OCC)(O[Si](OCC)(OCC)CC[Si](OCC)(OCC)OCC)OCC | 351.44 | 0.0005 | 20 | 21.79 | 60.1 | 0.624 | 1.96 | 0.786 | 1.68 | 22 | 11.5 | 0.26 | 7.7 | 3 | 8 | 0.081400081 |  | CC(O)C | CF | Nc1ccc(-c2cc(-c3ccc(N)cc3)cc(-c3ccc(N)cc3)c2)cc1 | 5.4342 | 115.9872 | 48 | 27 | 3 | 21 | 24 | 0 | 3 | 3 | 0.1 | 78.06 | 78.06 | 331.9870429 | CC(O)C.Nc1ccc(-c2cc(-c3ccc(N)cc3)cc(-c3ccc(N)cc3)c2)cc1
0.9650153 | 1.546458739 | 500 |  |  | 348.1576 | 0.002387858 | 20 | 23.32 | 58.1 | 0.618 | 0.3 | 0.784 | 2.85 | 21 | 10 | -0.24 | 7.6 | 5.1 | 3.4 | 5.86 |  | CC(C)=O | CF | CC(C1=CC=CC=C1)CC(C2=CC=CC=C2)CC(C)(C)C3=CC=CC=C3 | 7.3319 | 112.742 | 56 | 26 | 0 | 30 | 26 | 0 | 0 | 7 | 0.25 | 0 | 0 | 364.7545674 | CC(C)=O.CC(C1=CC=CC=C1)CC(C2=CC=CC=C2)CC(C)(C)C3=CC=CC=C3
0.9650153 | 1.546458739 | 500 |  |  | 822.5696 | 0.01628979 | 10 | 19.1 | 41.1 | 0.55 | 0.37 | 0.786 | 3.5 | 37.5 | 11.9 | -0.34 | 7.5 | 8.8 | 3 | 8.79 |  | CC#N | CF | CC(C1=CC=CC=C1)CC(C2=CC=CC=C2)CC(C3=CC=CC=C3)CC(C4=CC=CC=C4)CC(C5=CC=CC=C5)CC(C6=CC=CC=C6)CC(C7=CC=CC=C7)CC(C8=CC=CC=C8)CC(C)(C)C9=CC=CC=C9 | 20.3753 | 315.542 | 152 | 74 | 0 | 78 | 74 | 0 | 0 | 25 | 0.304878049 | 0 | 0 | 1007.966843 | CC#N.CC(C1=CC=CC=C1)CC(C2=CC=CC=C2)CC(C3=CC=CC=C3)CC(C4=CC=CC=C4)CC(C5=CC=CC=C5)CC(C6=CC=CC=C6)CC(C7=CC=CC=C7)CC(C8=CC=CC=C8)CC(C)(C)C9=CC=CC=C9
0.842639594 | 1.4625323 | 200 | Polyimide | O=C(C1=CC(C(N2C)=O)=C(C=C1)C2=O)C3=CC=C(C4=C3)C(N(C4=O)C5=CC=C(C=C5C)C6=CC=C(C=C6)C7=CC=C(C=C7)C)=O | 226.03 | 0.0005 | 20 | 22.55 | 32.04 | 0.505 | 0.55 | 0.792 | 1.6 | 33 | 14.5 | -0.82 | 7.4 | 6 | 10.9 | 0.81 |  | CO | CF | C1=CC2=C(C=C1Br)C(=O)C(=O)N2 | 1.5839 | 47.1022 | 16 | 12 | 4 | 4 | 8 | 2 | 2 | 0 | 0 | 46.17 | 46.17 | 145.9899619 | CO.C1=CC2=C(C=C1Br)C(=O)C(=O)N2
0.842639594 | 1.4625323 | 200 | Polyimide | O=C(C1=CC(C(N2C)=O)=C(C=C1)C2=O)C3=CC=C(C4=C3)C(N(C4=O)C5=CC=C(C=C5C)C6=CC=C(C=C6)C7=CC=C(C=C7)C)=O | 146 | 0.0005 | 10 | 22.55 | 32.04 | 0.505 | 0.55 | 0.792 | 1.6 | 33 | 14.5 | -0.82 | 7.4 | 6 | 10.9 | 0.95 |  | CO | CF | CC1=CC(=CC(=C1N)C)C#N | 1.75732 | 45.0434 | 21 | 11 | 2 | 10 | 9 | 0 | 2 | 0 | 0 | 49.81 | 49.81 | 149.7750935 | CO.CC1=CC(=CC(=C1N)C)C#N
1 | 1.287140341 | 300 | Polyimide | O=C(C1=CC(C(N2C)=O)=C(C=C1)C2=O)C3=CC=C(C4=C3)C(N(C4=O)C5=CC=C(C=C5C)C6=CC=C(C=C6)C7=CC=C(C=C7)C)=O | 197.9680269 | 0.098984013 | 10 | 22.55 | 32.04 | 0.505 | 0.55 | 0.792 | 1.6 | 33 | 14.5 | -0.82 | 7.4 | 6 | 10.9 | 1.54 |  | CO | CF | O=C(C1=CC=CC=C1)CBr | 2.2642 | 44.5665 | 17 | 10 | 2 | 7 | 8 | 1 | 1 | 2 | 0.2 | 17.07 | 17.07 | 141.1958923 | CO.O=C(C1=CC=CC=C1)CBr
1.751755 | 1.773234201 | 250 |  |  | 167 | 0.002387858 | 20 | 23.75 | 88.1 | 0.677 | 0.46 | 0.902 | 1.78 | 6 | 9.1 | 0.73 | 7.7 | 2.6 | 3.5 | 0.11 |  | CC(OCC)=O | CF | OC1=CC=C(C=C1OC)C=O | 1.2133 | 40.0463 | 19 | 11 | 3 | 8 | 8 | 3 | 3 | 2 | 0.181818182 | 46.53 | 46.53 | 139.4927269 | CC(OCC)=O.OC1=CC=C(C=C1OC)C=O
0.842639594 | 1.4625323 | 200 | Polyimide | O=C(C1=CC(C(N2C)=O)=C(C=C1)C2=O)C3=CC=C(C4=C3)C(N(C4=O)C5=CC=C(C=C5C)C6=CC=C(C=C6)C7=CC=C(C=C7)C)=O | 194.23 | 0.0005 | 10 | 22.55 | 32.04 | 0.505 | 0.55 | 0.792 | 1.6 | 33 | 14.5 | -0.82 | 7.4 | 6 | 10.9 | 0.95 |  | CO | CF | c1ccc(-c2nc3ccccc3[nH]2)cc1 | 3.2299 | 61.5297 | 25 | 15 | 2 | 10 | 13 | 0 | 1 | 1 | 0.058823529 | 28.68 | 28.68 | 167.1731986 | CO.c1ccc(-c2nc3ccccc3[nH]2)cc1
1.751755 | 1.773234201 | 700 |  |  | 376.5 | 0.002387858 | 40 | 19.1 | 41.1 | 0.55 | 0.37 | 0.786 | 3.5 | 37.5 | 11.9 | -0.34 | 7.5 | 8.8 | 3 | 3.9 |  | CC#N | DE | CC1=CC(=CC(=C1N)S(=O)(=O)[O-])/C(=C\2/C=CC(=[NH2+])C(=C2)S(=O)(=O)[O-])/C3=CC(=C(C=C3)N)S(=O)(=O)[O-].[Na+].[Na+] | -7.02348 | 122.2468 | 54 | 37 | 17 | 17 | 20 | 9 | 11 | 5 | 0.135135135 | 249.23 | 274.37 | 532.2283893 | CC#N.CC1=CC(=CC(=C1N)S(=O)(=O)[O-])/C(=C\2/C=CC(=[NH2+])C(=C2)S(=O)(=O)[O-])/C3=CC(=C(C=C3)N)S(=O)(=O)[O-].[Na+].[Na+]
0.842639594 | 1.4625323 | 200 | Polyimide | O=C(C1=CC(C(N2C)=O)=C(C=C1)C2=O)C3=CC=C(C4=C3)C(N(C4=O)C5=CC=C(C=C5C)C6=CC=C(C=C6)C7=CC=C(C=C7)C)=O | 153.0789786 | 0.0005 | 10 | 22.55 | 32.04 | 0.505 | 0.55 | 0.792 | 1.6 | 33 | 14.5 | -0.82 | 7.4 | 6 | 10.9 | 0.95 |  | CO | CF | NC1=CC=C(OC)C(OC)=C1 | 1.286 | 43.9584 | 22 | 11 | 3 | 11 | 8 | 2 | 3 | 2 | 0.181818182 | 44.48 | 44.48 | 144.3357194 | CO.NC1=CC=C(OC)C(OC)=C1
1.033444816 | 1.371517398 | 350 | TFC | C[Si](C)(O[Si](C)(C)C)O[Si](C)(C)C | 173 | 0.0005 | 20 | 23.32 | 58.1 | 0.618 | 0.3 | 0.784 | 2.85 | 21 | 10 | -0.24 | 7.6 | 5.1 | 3.4 | 2.065696649 |  | CC(C)=O | CF | C1=CC(=CC=C1O)Br | 2.1547 | 35.8068 | 13 | 8 | 2 | 5 | 6 | 1 | 1 | 0 | 0 | 20.23 | 20.23 | 109.2403808 | CC(C)=O.C1=CC(=CC=C1O)Br
0.990082645 | 1.546458739 | 350 | TFC | C[Si](C)(O[Si](C)(C)C)O[Si](C)(C)C | 139.0233555 | 0.0005 | 20 | 21.79 | 60.1 | 0.624 | 1.96 | 0.786 | 1.68 | 22 | 11.5 | 0.26 | 7.7 | 3 | 8 | 0.322751323 |  | CC(O)C | CF | N#CC1=CC(F)=CC(F)=C1 | 1.83648 | 31.073 | 13 | 10 | 3 | 3 | 7 | 0 | 1 | 0 | 0 | 23.79 | 23.79 | 116.3214803 | CC(O)C.N#CC1=CC(F)=CC(F)=C1
0.9650153 | 1.546458739 | 500 |  |  | 822.5696 | 0.002387858 | 40 | 23.32 | 58.1 | 0.618 | 0.3 | 0.784 | 2.85 | 21 | 10 | -0.24 | 7.6 | 5.1 | 3.4 | 5.26 |  | CC(C)=O | CF | CC(C1=CC=CC=C1)CC(C2=CC=CC=C2)CC(C3=CC=CC=C3)CC(C4=CC=CC=C4)CC(C5=CC=CC=C5)CC(C6=CC=CC=C6)CC(C7=CC=CC=C7)CC(C)(C)C8=CC=CC=C8 | 18.2014 | 281.742 | 136 | 66 | 0 | 70 | 66 | 0 | 0 | 22 | 0.301369863 | 0 | 0 | 900.7647974 | CC(C)=O.CC(C1=CC=CC=C1)CC(C2=CC=CC=C2)CC(C3=CC=CC=C3)CC(C4=CC=CC=C4)CC(C5=CC=CC=C5)CC(C6=CC=CC=C6)CC(C7=CC=CC=C7)CC(C)(C)C8=CC=CC=C8
0.842639594 | 1.4625323 | 200 | Polyimide | O=C(C1=CC(C(N2C)=O)=C(C=C1)C2=O)C3=CC=C(C4=C3)C(N(C4=O)C5=CC=C(C=C5C)C6=CC=C(C=C6)C7=CC=C(C=C7)C)=O | 109 | 0.0005 | 20 | 22.55 | 32.04 | 0.505 | 0.55 | 0.792 | 1.6 | 33 | 14.5 | -0.82 | 7.4 | 6 | 10.9 | 0.81 |  | CO | CF | Nc1cccc(O)c1 | 0.9744 | 32.5192 | 15 | 8 | 2 | 7 | 6 | 1 | 2 | 0 | 0 | 46.25 | 46.25 | 100.953522 | CO.Nc1cccc(O)c1
0.842639594 | 1.4625323 | 200 | Polyimide | O=C(C1=CC(C(N2C)=O)=C(C=C1)C2=O)C3=CC=C(C4=C3)C(N(C4=O)C5=CC=C(C=C5C)C6=CC=C(C=C6)C7=CC=C(C=C7)C)=O | 215.04 | 0.0005 | 10 | 22.55 | 32.04 | 0.505 | 0.55 | 0.792 | 1.6 | 33 | 14.5 | -0.82 | 7.4 | 6 | 10.9 | 0.95 |  | CO | CF | C1COC2=C(O1)C=CC(=C2)Br | 2.2203 | 45.132 | 18 | 11 | 3 | 7 | 8 | 2 | 2 | 0 | 0 | 18.46 | 18.46 | 140.2661192 | CO.C1COC2=C(O1)C=CC(=C2)Br
1.824302135 | 1.824302135 | 200 | Polybenzimidazole | CC1=CC(C2=NC3=CC(C4=CC(NC(C5=CC=CC=C5)=N6)=C6C=C4)=CC=C3N2)=CC=C1 | 218 | 0.0005 | 20 | 26.4 | 86.1 | 0.685 | 0.46 | 0.854 | 1.38 | 6.97 | 16.9 | 1.01 | 16.9 | 5 | 4.3 | 33.58715773 |  | CC1CCCO1 | CF | O=C(C1=CC=C(F)C=C1)C2=CC=C(F)C=C2 | 3.1958 | 56.2325 | 24 | 16 | 3 | 8 | 13 | 1 | 1 | 2 | 0.117647059 | 17.07 | 17.07 | 189.3614812 | CC1CCCO1.O=C(C1=CC=C(F)C=C1)C2=CC=C(F)C=C2
1 | 1.274287156 | 150 | Polyimide | O=C(C1=CC(C(N2C)=O)=C(C=C1)C2=O)C3=CC=C(C4=C3)C(N(C4=O)C5=CC=C(C=C5C)C6=CC=C(C=C6)C7=CC=C(C=C7)C)=O | 195.9595034 | 0.0005 | 20 | 22.55 | 32.04 | 0.505 | 0.55 | 0.792 | 1.6 | 33 | 14.5 | -0.82 | 7.4 | 6 | 10.9 | 0.7475 |  | CO | CF | N#CC1=CC(Cl)=C(Cl)C=C1C#N | 2.73676 | 45.892 | 14 | 12 | 4 | 2 | 8 | 0 | 2 | 0 | 0 | 47.58 | 47.58 | 157.6283264 | CO.N#CC1=CC(Cl)=C(Cl)C=C1C#N
1.751755 | 1.773234201 | 600 |  |  | 822.5696 | 0.002387858 | 30 | 28.53 | 92.1 | 0.697 | 0.59 | 0.867 | 0.36 | 2.4 | 8.9 | 2.69 | 8.8 | 0.7 | 1 | 2.16 |  | CC1=CC=CC=C1 | CF | CC(C1=CC=CC=C1)CC(C2=CC=CC=C2)CC(C3=CC=CC=C3)CC(C4=CC=CC=C4)CC(C5=CC=CC=C5)CC(C6=CC=CC=C6)CC(CC(C(C)(C)C(C7=CC=CC=C7)(C)C)C8=CC=CC=C8)C9=CC=CC=C9 | 21.0114 | 324.706 | 158 | 76 | 0 | 82 | 76 | 0 | 0 | 25 | 0.297619048 | 0 | 0 | 1042.558814 | CC1=CC=CC=C1.CC(C1=CC=CC=C1)CC(C2=CC=CC=C2)CC(C3=CC=CC=C3)CC(C4=CC=CC=C4)CC(C5=CC=CC=C5)CC(C6=CC=CC=C6)CC(CC(C(C)(C)C(C7=CC=CC=C7)(C)C)C8=CC=CC=C8)C9=CC=CC=C9
0.841166937 | 1.507779699 | 350 | TFC | C[Si](C)(O[Si](C)(C)C)O[Si](C)(C)C | 166.22 | 0.0005 | 20 | 26.4 | 86.1 | 0.685 | 0.46 | 0.854 | 1.38 | 6.97 | 16.9 | 1.01 | 16.9 | 5 | 4.3 | 48.05898411 |  | CC1CCCO1 | CF | c1ccc2c(c1)Cc1ccccc1-2 | 3.2578 | 54.684 | 23 | 13 | 0 | 10 | 13 | 0 | 0 | 0 | 0 | 0 | 0 | 158.7161363 | CC1CCCO1.c1ccc2c(c1)Cc1ccccc1-2
1.565696302 | 1.565696302 | 200 | Polybenzimidazole | CC1=CC(C2=NC3=CC(C4=CC(NC(C5=CC=CC=C5)=N6)=C6C=C4)=CC=C3N2)=CC=C1 | 138.0680796 | 0.0005 | 20 | 20.3 | 86.2 | 0.748 | 0.39 | 0.655 | 0 | 0.39 | 7.5 | 3.5 | 7.5 | 0 | 0 | 3.121693122 |  | CCCCCCC | CF | COC1=CC=C(OC)C=C1 | 1.7038 | 39.546 | 20 | 10 | 2 | 10 | 8 | 2 | 2 | 2 | 0.2 | 18.46 | 18.46 | 133.3389589 | CCCCCCC.COC1=CC=C(OC)C=C1
0.9650153 | 1.546458739 | 500 |  |  | 658.6528 | 0.002387858 | 20 | 19.1 | 41.1 | 0.55 | 0.37 | 0.786 | 3.5 | 37.5 | 11.9 | -0.34 | 7.5 | 8.8 | 3 | 7.29 |  | CC#N | CF | CC(C1=CC=CC=C1)CC(C2=CC=CC=C2)CC(C3=CC=CC=C3)CC(C4=CC=CC=C4)CC(C)(C)C5=CC=CC=C5 | 11.6797 | 180.342 | 88 | 42 | 0 | 46 | 42 | 0 | 0 | 13 | 0.282608696 | 0 | 0 | 579.1586594 | CC#N.CC(C1=CC=CC=C1)CC(C2=CC=CC=C2)CC(C3=CC=CC=C3)CC(C4=CC=CC=C4)CC(C)(C)C5=CC=CC=C5
1.022020725 | 1.461373391 | 500 | PDMS | CCO[Si](OCC)(OCC)CC[Si](OCC)(O[Si](OCC)(OCC)CC[Si](OCC)(OCC)OCC)OCC | 134 | 0.0005 | 20 | 19.4 | 88.2 | 0.72 | 0.36 | 0.74 | 1.4 | 2.6 | 7.4 | 1.05 | 14.8 | 4.3 | 5 | 4.065274141 |  | CC(C)(C)OC | CF | C1CC2=CC=CC=C2C1O | 1.6662 | 39.7228 | 20 | 10 | 1 | 10 | 9 | 1 | 1 | 0 | 0 | 20.23 | 20.23 | 129.4882582 | CC(C)(C)OC.C1CC2=CC=CC=C2C1O
1.033444816 | 1.371517398 | 350 | TFC | C[Si](C)(O[Si](C)(C)C)O[Si](C)(C)C | 185.9680269 | 0.0005 | 20 | 23.32 | 58.1 | 0.618 | 0.3 | 0.784 | 2.85 | 21 | 10 | -0.24 | 7.6 | 5.1 | 3.4 | 2.065696649 |  | CC(C)=O | CF | COC1=CC=C(Br)C=C1 | 2.4577 | 40.694 | 16 | 9 | 2 | 7 | 7 | 1 | 1 | 1 | 0.111111111 | 9.23 | 9.23 | 126.536366 | CC(C)=O.COC1=CC=C(Br)C=C1
1.751755 | 1.773234201 | 600 |  |  | 158.0214 | 0.002387858 | 30 | 28.53 | 92.1 | 0.697 | 0.59 | 0.867 | 0.36 | 2.4 | 8.9 | 2.69 | 8.8 | 0.7 | 1 | 2.32 |  | CC1=CC=CC=C1 | CF | C=CCCCCCCCCC#N | 3.81678 | 52.746 | 31 | 12 | 1 | 19 | 11 | 0 | 1 | 8 | 0.727272727 | 23.79 | 23.79 | 201.8996802 | CC1=CC=CC=C1.C=CCCCCCCCCC#N
1 | 1.287140341 | 300 | Polyimide | O=C(C1=CC(C(N2C)=O)=C(C=C1)C2=O)C3=CC=C(C4=C3)C(N(C4=O)C5=CC=C(C=C5C)C6=CC=C(C=C6)C7=CC=C(C=C7)C)=O | 204 | 0.0005 | 10 | 22.55 | 32.04 | 0.505 | 0.55 | 0.792 | 1.6 | 33 | 14.5 | -0.82 | 7.4 | 6 | 10.9 | 1.54 |  | CO | CF | C1=CC(=CC=C1C#N)C2=CC=C(C=C2)C#N | 3.09696 | 61.308 | 24 | 16 | 2 | 8 | 14 | 0 | 2 | 1 | 0.058823529 | 47.58 | 47.58 | 199.8162659 | CO.C1=CC(=CC=C1C#N)C2=CC=C(C=C2)C#N
1.751755 | 1.773234201 | 220 |  |  | 822.5696 | 0.002387858 | 30 | 22.55 | 32.04 | 0.505 | 0.55 | 0.792 | 1.6 | 33 | 14.5 | -0.82 | 7.4 | 6 | 10.9 | 5.6 |  | CO | DE | CC(C1=CC=CC=C1)CC(C2=CC=CC=C2)CC(C3=CC=CC=C3)CC(C4=CC=CC=C4)CC(C5=CC=CC=C5)CC(C6=CC=CC=C6)CC(C7=CC=CC=C7)CC(C8=CC=CC=C8)CC(C9=CC=CC=C9)CC(C)(C)C%10=CC=CC=C%10 | 22.5492 | 349.342 | 168 | 82 | 0 | 86 | 82 | 0 | 0 | 28 | 0.307692308 | 0 | 0 | 1115.168889 | CO.CC(C1=CC=CC=C1)CC(C2=CC=CC=C2)CC(C3=CC=CC=C3)CC(C4=CC=CC=C4)CC(C5=CC=CC=C5)CC(C6=CC=CC=C6)CC(C7=CC=CC=C7)CC(C8=CC=CC=C8)CC(C9=CC=CC=C9)CC(C)(C)C%10=CC=CC=C%10
1.751755 | 1.773234201 | 400 |  |  | 822.5696 | 0.002387858 | 30 | 22.55 | 32.04 | 0.505 | 0.55 | 0.792 | 1.6 | 33 | 14.5 | -0.82 | 7.4 | 6 | 10.9 | 0.41 |  | CO | DE | CC(OCC(C)OCC(C)O)COC(C)COC(C)COC(C)COC(C)COC(C)COC(C)COC(C)COC(C)COC(C)COC(C)COC(C)COC(C)COC(C)COC(C)CO | 5.8411 | 265.3906 | 173 | 69 | 18 | 104 | 51 | 18 | 18 | 49 | 0.720588235 | 188.14 | 188.14 | 1048.87579 | CO.CC(OCC(C)OCC(C)O)COC(C)COC(C)COC(C)COC(C)COC(C)COC(C)COC(C)COC(C)COC(C)COC(C)COC(C)COC(C)COC(C)COC(C)CO
1.001792115 | 1.257242812 | 300 | Polyimide | O=C(C1=CC(C(N2C)=O)=C(C=C1)C2=O)C3=CC=C(C4=C3)C(N(C4=O)C5=CC=C(C=C5C)C6=CC=C(C=C6)C7=CC=C(C=C7)C)=O | 111.0484274 | 0.0005 | 20 | 19.4 | 88.2 | 0.72 | 0.36 | 0.74 | 1.4 | 2.6 | 7.4 | 1.05 | 14.8 | 4.3 | 5 | 0.42 |  | CC(C)(C)OC | CF | NC1=CC=CC(F)=C1 | 1.4079 | 30.8124 | 14 | 8 | 2 | 6 | 6 | 0 | 1 | 0 | 0 | 26.02 | 26.02 | 98.23085405 | CC(C)(C)OC.NC1=CC=CC(F)=C1
1.013769363 | 1.331319235 | 300 | Polyimide | O=C(C1=CC(C(N2C)=O)=C(C=C1)C2=O)C3=CC=C(C4=C3)C(N(C4=O)C5=CC=C(C=C5C)C6=CC=C(C=C6)C7=CC=C(C=C7)C)=O | 142 | 0.0005 | 20 | 23.75 | 88.1 | 0.677 | 0.46 | 0.902 | 1.78 | 6 | 9.1 | 0.73 | 7.7 | 2.6 | 3.5 | 0.27 |  | CC(OCC)=O | CF | CC1=CC=CC2=CC=CC=C12 | 3.14822 | 48.685 | 21 | 11 | 0 | 10 | 11 | 0 | 0 | 0 | 0 | 0 | 0 | 139.1170838 | CC(OCC)=O.CC1=CC=CC2=CC=CC=C12
1 | 1.287140341 | 300 | Polyimide | O=C(C1=CC(C(N2C)=O)=C(C=C1)C2=O)C3=CC=C(C4=C3)C(N(C4=O)C5=CC=C(C=C5C)C6=CC=C(C=C6)C7=CC=C(C=C7)C)=O | 261.8992745 | 0.0005 | 10 | 22.55 | 32.04 | 0.505 | 0.55 | 0.792 | 1.6 | 33 | 14.5 | -0.82 | 7.4 | 6 | 10.9 | 1.54 |  | CO | CF | BrCC1=CC=C(C=C1)CBr | 3.4764 | 51.704 | 18 | 10 | 2 | 8 | 8 | 0 | 0 | 2 | 0.2 | 0 | 0 | 154.3257436 | CO.BrCC1=CC=C(C=C1)CBr
1.773234201 | 1.773234201 | 200 | Polybenzimidazole | CC1=CC(C2=NC3=CC(C4=CC(NC(C5=CC=CC=C5)=N6)=C6C=C4)=CC=C3N2)=CC=C1 | 148 | 0.0005 | 20 | 19.1 | 41.1 | 0.55 | 0.37 | 0.786 | 3.5 | 37.5 | 11.9 | -0.34 | 7.5 | 8.8 | 3 | 3.677248677 |  | N#CC | CF | N#CC1=CC=C([N+]([O-])=O)C=C1 | 1.46648 | 37.8114 | 15 | 11 | 4 | 4 | 7 | 2 | 3 | 1 | 0.090909091 | 66.93 | 66.93 | 130.127118 | N#CC.N#CC1=CC=C([N+]([O-])=O)C=C1
1.086486486 | 1.807038835 | 300 | Polyimide | O=C(C1=CC(C(N2C)=O)=C(C=C1)C2=O)C3=CC=C(C4=C3)C(N(C4=O)C5=CC=C(C=C5C)C6=CC=C(C=C6)C7=CC=C(C=C7)C)=O | 163.6 | 0.0005 | 20 | 36.76 | 73.1 | 0.666 | 0.8 | 0.937 | 3.8 | 37 | 12.1 | -0.74 | 8.5 | 6.7 | 5.5 | 0.9 |  | O=CN(C)C | CF | C1=CC2=C(C=CC(=C2)Cl)N=C1 | 2.8882 | 46.753 | 17 | 11 | 2 | 6 | 9 | 0 | 1 | 0 | 0 | 12.89 | 12.89 | 130.732942 | O=CN(C)C.C1=CC2=C(C=CC(=C2)Cl)N=C1
1.013769363 | 1.331319235 | 300 | Polyimide | O=C(C1=CC(C(N2C)=O)=C(C=C1)C2=O)C3=CC=C(C4=C3)C(N(C4=O)C5=CC=C(C=C5C)C6=CC=C(C=C6)C7=CC=C(C=C7)C)=O | 218 | 0.0005 | 20 | 23.75 | 88.1 | 0.677 | 0.46 | 0.902 | 1.78 | 6 | 9.1 | 0.73 | 7.7 | 2.6 | 3.5 | 0.27 |  | CC(OCC)=O | CF | O=C(C1=CC=C(F)C=C1)C2=CC=C(F)C=C2 | 3.1958 | 56.2325 | 24 | 16 | 3 | 8 | 13 | 1 | 1 | 2 | 0.117647059 | 17.07 | 17.07 | 189.3614812 | CC(OCC)=O.O=C(C1=CC=C(F)C=C1)C2=CC=C(F)C=C2
0.9895552 | 1.546458739 | 350 | TFC | C[Si](C)(O[Si](C)(C)C)O[Si](C)(C)C | 658.6528 | 0.002387858 | 20 | 28.53 | 92.1 | 0.697 | 0.59 | 0.867 | 0.36 | 2.4 | 8.9 | 2.69 | 8.8 | 0.7 | 1 | 3 |  | CC1=CC=CC=C1 | CF | CC1(C)C2=C(OC3=C1C=CC=C3P(C4=CC=CC=C4)C5=CC=CC=C5)C(P(C6=CC=CC=C6)C7=CC=CC=C7)=CC=C2 | 7.6346 | 182.498 | 74 | 42 | 3 | 32 | 39 | 1 | 1 | 6 | 0.125 | 9.23 | 36.41 | 532.1931438 | CC1=CC=CC=C1.CC1(C)C2=C(OC3=C1C=CC=C3P(C4=CC=CC=C4)C5=CC=CC=C5)C(P(C6=CC=CC=C6)C7=CC=CC=C7)=CC=C2
1.824302135 | 1.824302135 | 200 | Polybenzimidazole | CC1=CC(C2=NC3=CC(C4=CC(NC(C5=CC=CC=C5)=N6)=C6C=C4)=CC=C3N2)=CC=C1 | 123.0684139 | 0.0005 | 20 | 26.4 | 86.1 | 0.685 | 0.46 | 0.854 | 1.38 | 6.97 | 16.9 | 1.01 | 16.9 | 5 | 4.3 | 33.58715773 |  | CC1CCCO1 | CF | NC1=CC=C(OC)C=C1 | 1.2774 | 37.4064 | 18 | 9 | 2 | 9 | 7 | 1 | 2 | 1 | 0.111111111 | 35.25 | 35.25 | 118.2495073 | CC1CCCO1.NC1=CC=C(OC)C=C1
0.9650153 | 1.546458739 | 150 |  |  | 836.5245697 | 0.002387858 | 30 | 23.32 | 58.1 | 0.618 | 0.3 | 0.784 | 2.85 | 21 | 10 | -0.24 | 7.6 | 5.1 | 3.4 | 4.81 |  | CC(C)=O | DE | CC(OCC(C)OCC(C)O)COC(C)COC(C)COC(C)COC(C)COC(C)COC(C)COC(C)COC(C)COC(C)CO | 3.8156 | 188.3206 | 123 | 49 | 13 | 74 | 36 | 13 | 13 | 34 | 0.708333333 | 141.99 | 141.99 | 745.4848774 | CC(C)=O.CC(OCC(C)OCC(C)O)COC(C)COC(C)COC(C)COC(C)COC(C)COC(C)COC(C)COC(C)COC(C)CO
1 | 1.274287156 | 150 | Polyimide | O=C(C1=CC(C(N2C)=O)=C(C=C1)C2=O)C3=CC=C(C4=C3)C(N(C4=O)C5=CC=C(C=C5C)C6=CC=C(C=C6)C7=CC=C(C=C7)C)=O | 218 | 0.0005 | 20 | 22.55 | 32.04 | 0.505 | 0.55 | 0.792 | 1.6 | 33 | 14.5 | -0.82 | 7.4 | 6 | 10.9 | 0.7475 |  | CO | CF | CC1=CC=C(C=C1)I | 2.59962 | 43.896 | 15 | 8 | 1 | 7 | 7 | 0 | 0 | 0 | 0 | 0 | 0 | 123.7393218 | CO.CC1=CC=C(C=C1)I
1 | 1.287140341 | 300 | Polyimide | O=C(C1=CC(C(N2C)=O)=C(C=C1)C2=O)C3=CC=C(C4=C3)C(N(C4=O)C5=CC=C(C=C5C)C6=CC=C(C=C6)C7=CC=C(C=C7)C)=O | 310.1568946 | 0.155078447 | 10 | 22.55 | 32.04 | 0.505 | 0.55 | 0.792 | 1.6 | 33 | 14.5 | -0.82 | 7.4 | 6 | 10.9 | 1.54 |  | CO | CF | CC(C)(C)C1=CC=C(C=C1)C(=O)CC(=O)C2=CC=C(C=C2)OC | 4.4484 | 91.414 | 45 | 23 | 3 | 22 | 20 | 3 | 3 | 5 | 0.208333333 | 43.37 | 43.37 | 313.2422548 | CO.CC(C)(C)C1=CC=C(C=C1)C(=O)CC(=O)C2=CC=C(C=C2)OC
1 | 1.287140341 | 300 | Polyimide | O=C(C1=CC(C(N2C)=O)=C(C=C1)C2=O)C3=CC=C(C4=C3)C(N(C4=O)C5=CC=C(C=C5C)C6=CC=C(C=C6)C7=CC=C(C=C7)C)=O | 215.04 | 0.0005 | 10 | 22.55 | 32.04 | 0.505 | 0.55 | 0.792 | 1.6 | 33 | 14.5 | -0.82 | 7.4 | 6 | 10.9 | 1.54 |  | CO | CF | C1COC2=C(O1)C=CC(=C2)Br | 2.2203 | 45.132 | 18 | 11 | 3 | 7 | 8 | 2 | 2 | 0 | 0 | 18.46 | 18.46 | 140.2661192 | CO.C1COC2=C(O1)C=CC(=C2)Br
1.751755 | 1.773234201 | 600 |  |  | 822.5696 | 0.002387858 | 20 | 19.1 | 41.1 | 0.55 | 0.37 | 0.786 | 3.5 | 37.5 | 11.9 | -0.34 | 7.5 | 8.8 | 3 | 0.42 |  | CC#N | CF | CC(C1=CC=CC=C1)CC(C2=CC=CC=C2)CC(C3=CC=CC=C3)CC(C4=CC=CC=C4)CC(C5=CC=CC=C5)CC(C6=CC=CC=C6)CC(C7=CC=CC=C7)CC(C8=CC=CC=C8)CC(C9=CC=CC=C9)CC(C%10=CC=CC=C%10)CC(C%11=CC=CC=C%11)CC(C%12=CC=CC=C%12)CC(C%13=CC=CC=C%13)CC(C%14=CC=CC=C%14)CC(C%15=CC=CC=C%15)CC(C)(C)C%16=CC=CC=C%16 | 35.5926 | 552.142 | 264 | 130 | 0 | 134 | 130 | 0 | 0 | 46 | 0.317241379 | 0 | 0 | 1758.381165 | CC#N.CC(C1=CC=CC=C1)CC(C2=CC=CC=C2)CC(C3=CC=CC=C3)CC(C4=CC=CC=C4)CC(C5=CC=CC=C5)CC(C6=CC=CC=C6)CC(C7=CC=CC=C7)CC(C8=CC=CC=C8)CC(C9=CC=CC=C9)CC(C%10=CC=CC=C%10)CC(C%11=CC=CC=C%11)CC(C%12=CC=CC=C%12)CC(C%13=CC=CC=C%13)CC(C%14=CC=CC=C%14)CC(C%15=CC=CC=C%15)CC(C)(C)C%16=CC=CC=C%16
1 | 1.274287156 | 150 | Polyimide | O=C(C1=CC(C(N2C)=O)=C(C=C1)C2=O)C3=CC=C(C4=C3)C(N(C4=O)C5=CC=C(C=C5C)C6=CC=C(C=C6)C7=CC=C(C=C7)C)=O | 160 | 0.0005 | 10 | 22.55 | 32.04 | 0.505 | 0.55 | 0.792 | 1.6 | 33 | 14.5 | -0.82 | 7.4 | 6 | 10.9 | 0.88 |  | CO | CF | OC1=CC2=CC=C(O)C=C2C=C1 | 2.251 | 47.2776 | 20 | 12 | 2 | 8 | 10 | 2 | 2 | 0 | 0 | 40.46 | 40.46 | 139.4015525 | CO.OC1=CC2=CC=C(O)C=C2C=C1
1 | 1.287140341 | 300 | Polyimide | O=C(C1=CC(C(N2C)=O)=C(C=C1)C2=O)C3=CC=C(C4=C3)C(N(C4=O)C5=CC=C(C=C5C)C6=CC=C(C=C6)C7=CC=C(C=C7)C)=O | 137.0476785 | 0.0005 | 10 | 22.55 | 32.04 | 0.505 | 0.55 | 0.792 | 1.6 | 33 | 14.5 | -0.82 | 7.4 | 6 | 10.9 | 1.54 |  | CO | CF | NC1=CC=CC=C1C(O)=O | 0.967 | 37.8137 | 17 | 10 | 3 | 7 | 7 | 2 | 2 | 1 | 0.1 | 63.32 | 63.32 | 124.4032753 | CO.NC1=CC=CC=C1C(O)=O
0.884422111 | 1.340724654 | 300 | Polyimide | O=C(C1=CC(C(N2C)=O)=C(C=C1)C2=O)C3=CC=C(C4=C3)C(N(C4=O)C5=CC=C(C=C5C)C6=CC=C(C=C6)C7=CC=C(C=C7)C)=O | 196 | 0.0005 | 20 | 19.1 | 41.1 | 0.55 | 0.37 | 0.786 | 3.5 | 37.5 | 11.9 | -0.34 | 7.5 | 8.8 | 3 | 1.38 |  | N#CC | CF | C1=CC2=C(C=CN2)C(=C1)Br | 2.9304 | 45.9987 | 16 | 10 | 2 | 6 | 8 | 0 | 0 | 0 | 0 | 15.79 | 15.79 | 120.145967 | N#CC.C1=CC2=C(C=CN2)C(=C1)Br
1 | 1.274287156 | 150 | Polyimide | O=C(C1=CC(C(N2C)=O)=C(C=C1)C2=O)C3=CC=C(C4=C3)C(N(C4=O)C5=CC=C(C=C5C)C6=CC=C(C=C6)C7=CC=C(C=C7)C)=O | 218.0543213 | 0.0005 | 10 | 22.55 | 32.04 | 0.505 | 0.55 | 0.792 | 1.6 | 33 | 14.5 | -0.82 | 7.4 | 6 | 10.9 | 0.88 |  | CO | CF | O=C(C1=CC=C(F)C=C1)C2=CC=C(F)C=C2 | 3.1958 | 56.2325 | 24 | 16 | 3 | 8 | 13 | 1 | 1 | 2 | 0.117647059 | 17.07 | 17.07 | 189.3614812 | CO.O=C(C1=CC=C(F)C=C1)C2=CC=C(F)C=C2
1 | 1.274287156 | 150 | Polyimide | O=C(C1=CC(C(N2C)=O)=C(C=C1)C2=O)C3=CC=C(C4=C3)C(N(C4=O)C5=CC=C(C=C5C)C6=CC=C(C=C6)C7=CC=C(C=C7)C)=O | 163 | 0.0005 | 10 | 22.55 | 32.04 | 0.505 | 0.55 | 0.792 | 1.6 | 33 | 14.5 | -0.82 | 7.4 | 6 | 10.9 | 0.88 |  | CO | CF | CC(=O)C1=NC(=CC=C1)C(=O)C | 1.4868 | 44.246 | 21 | 12 | 3 | 9 | 9 | 2 | 3 | 2 | 0.166666667 | 47.03 | 47.03 | 156.3587868 | CO.CC(=O)C1=NC(=CC=C1)C(=O)C
0.996441281 | 1.312207792 | 300 | Polyimide | O=C(C1=CC(C(N2C)=O)=C(C=C1)C2=O)C3=CC=C(C4=C3)C(N(C4=O)C5=CC=C(C=C5C)C6=CC=C(C=C6)C7=CC=C(C=C7)C)=O | 247.7 | 0.0005 | 20 | 26.4 | 86.1 | 0.685 | 0.46 | 0.854 | 1.38 | 6.97 | 16.9 | 1.01 | 16.9 | 5 | 4.3 | 0.43 |  | CC1CCCO1 | CF | C1=CC=C(C=C1)NC(=O)C2=C(C=CC(=C2)Cl)O | 3.2979 | 67.512 | 27 | 17 | 4 | 10 | 13 | 2 | 2 | 2 | 0.111111111 | 49.33 | 49.33 | 212.2244189 | CC1CCCO1.C1=CC=C(C=C1)NC(=O)C2=C(C=CC(=C2)Cl)O
1.541984733 | 1.541984733 | 200 | Polybenzimidazole | CC1=CC(C2=NC3=CC(C4=CC(NC(C5=CC=CC=C5)=N6)=C6C=C4)=CC=C3N2)=CC=C1 | 204.22 | 0.0005 | 20 | 19.4 | 88.2 | 0.72 | 0.36 | 0.74 | 1.4 | 2.6 | 7.4 | 1.05 | 14.8 | 4.3 | 5 | 28.75928816 |  | CC(C)(C)OC | CF | Cc1c(C=O)c(C)c(C=O)c(C)c1C=O | 2.04936 | 56.8155 | 27 | 15 | 3 | 12 | 12 | 3 | 3 | 3 | 0.2 | 51.21 | 51.21 | 203.4037499 | CC(C)(C)OC.Cc1c(C=O)c(C)c(C=O)c(C)c1C=O
0.9650153 | 1.546458739 | 500 |  |  | 822.5696 | 0.002387858 | 30 | 22.55 | 32.04 | 0.505 | 0.55 | 0.792 | 1.6 | 33 | 14.5 | -0.82 | 7.4 | 6 | 10.9 | 1.46 |  | CO | DE | CC(OCC(C)OCC(C)O)COC(C)COC(C)COC(C)COC(C)COC(C)COC(C)COC(C)COC(C)COC(C)COC(C)COC(C)COC(C)COC(C)COC(C)CO | 5.8411 | 265.3906 | 173 | 69 | 18 | 104 | 51 | 18 | 18 | 49 | 0.720588235 | 188.14 | 188.14 | 1048.87579 | CO.CC(OCC(C)OCC(C)O)COC(C)COC(C)COC(C)COC(C)COC(C)COC(C)COC(C)COC(C)COC(C)COC(C)COC(C)COC(C)COC(C)COC(C)CO
1.154761905 | 1.338009172 | 300 | Polyimide | O=C(C1=CC(C(N2C)=O)=C(C=C1)C2=O)C3=CC=C(C4=C3)C(N(C4=O)C5=CC=C(C=C5C)C6=CC=C(C=C6)C7=CC=C(C=C7)C)=O | 785.9 | 0.0005 | 20 | 21.79 | 60.1 | 0.624 | 1.96 | 0.786 | 1.68 | 22 | 11.5 | 0.26 | 7.7 | 3 | 8 | 0.066137566 |  | CC(O)C | CF | C[C@H]1/C=C/C=C(\C(=O)NC2=C(C3=C(C4=C(C(=C3O)C)O[C@@](C4=O)(O/C=C/[C@@H]([C@H]([C@H]([C@@H]([C@@H]([C@@H]([C@H]1O)C)O)C)OC(=O)C)C)OC)C)C5=C2N6C=CC(=CC6=N5)C)O)/C | 6.15784 | 213.1434 | 108 | 57 | 14 | 51 | 43 | 11 | 13 | 2 | 0.032258065 | 198.38 | 198.38 | 727.3174229 | CC(O)C.C[C@H]1/C=C/C=C(\C(=O)NC2=C(C3=C(C4=C(C(=C3O)C)O[C@@](C4=O)(O/C=C/[C@@H]([C@H]([C@H]([C@@H]([C@@H]([C@@H]([C@H]1O)C)O)C)OC(=O)C)C)OC)C)C5=C2N6C=CC(=CC6=N5)C)O)/C
1.751755 | 1.773234201 | 600 |  |  | 822.5696 | 0.002387858 | 20 | 28.53 | 92.1 | 0.697 | 0.59 | 0.867 | 0.36 | 2.4 | 8.9 | 2.69 | 8.8 | 0.7 | 1 | 2.32 |  | CC1=CC=CC=C1 | CF | COC1=CC(C2=C(C(C(C)(C)C)=CC(OC)=C2)OP3OC4=CC=CC=C4C(C=CC=C5)=C5O3)=C(C(C(C)(C)C)=C1)OP6OC7=CC=CC=C7C8=C(O6)C=CC=C8 | 14.8568 | 227.078 | 100 | 56 | 10 | 44 | 46 | 8 | 8 | 7 | 0.111111111 | 89.48 | 89.48 | 680.6401701 | CC1=CC=CC=C1.COC1=CC(C2=C(C(C(C)(C)C)=CC(OC)=C2)OP3OC4=CC=CC=C4C(C=CC=C5)=C5O3)=C(C(C(C)(C)C)=C1)OP6OC7=CC=CC=C7C8=C(O6)C=CC=C8
0.9650153 | 1.546458739 | 500 |  |  | 785.9 | 0.002387858 | 20 | 23.32 | 58.1 | 0.618 | 0.3 | 0.784 | 2.85 | 21 | 10 | -0.24 | 7.6 | 5.1 | 3.4 | 6.08 |  | CC(C)=O | CF | CC(C1=CC=CC=C1)CC(C2=CC=CC=C2)CC(C3=CC=CC=C3)CC(C4=CC=CC=C4)CC(C5=CC=CC=C5)CC(C)(C)C6=CC=CC=C6 | 13.8536 | 214.142 | 104 | 50 | 0 | 54 | 50 | 0 | 0 | 16 | 0.290909091 | 0 | 0 | 686.3607054 | CC(C)=O.CC(C1=CC=CC=C1)CC(C2=CC=CC=C2)CC(C3=CC=CC=C3)CC(C4=CC=CC=C4)CC(C5=CC=CC=C5)CC(C)(C)C6=CC=CC=C6
1 | 1.287140341 | 300 | Polyimide | O=C(C1=CC(C(N2C)=O)=C(C=C1)C2=O)C3=CC=C(C4=C3)C(N(C4=O)C5=CC=C(C=C5C)C6=CC=C(C=C6)C7=CC=C(C=C7)C)=O | 151.0633285 | 0.0005 | 20 | 22.55 | 32.04 | 0.505 | 0.55 | 0.792 | 1.6 | 33 | 14.5 | -0.82 | 7.4 | 6 | 10.9 | 1.23 |  | CO | CF | OC1=CC=C(NC(C)=O)C=C1 | 1.3506 | 42.4105 | 20 | 11 | 3 | 9 | 8 | 2 | 2 | 1 | 0.090909091 | 49.33 | 49.33 | 141.6992605 | CO.OC1=CC=C(NC(C)=O)C=C1
0.842639594 | 1.4625323 | 200 | Polyimide | O=C(C1=CC(C(N2C)=O)=C(C=C1)C2=O)C3=CC=C(C4=C3)C(N(C4=O)C5=CC=C(C=C5C)C6=CC=C(C=C6)C7=CC=C(C=C7)C)=O | 324.42 | 0.0005 | 10 | 22.55 | 32.04 | 0.505 | 0.55 | 0.792 | 1.6 | 33 | 14.5 | -0.82 | 7.4 | 6 | 10.9 | 0.95 |  | CO | CF | C=C[C@H]1CN2CC[C@H]1C[C@@H]2[C@@H](O)c1ccnc2ccc(OC)cc12 | 3.1732 | 95.0268 | 48 | 24 | 4 | 24 | 20 | 2 | 4 | 4 | 0.148148148 | 45.59 | 45.59 | 303.205549 | CO.C=C[C@H]1CN2CC[C@H]1C[C@@H]2[C@@H](O)c1ccnc2ccc(OC)cc12
1.058925477 | 1.279559822 | 300 | Polyimide | O=C(C1=CC(C(N2C)=O)=C(C=C1)C2=O)C3=CC=C(C4=C3)C(N(C4=O)C5=CC=C(C=C5C)C6=CC=C(C=C6)C7=CC=C(C=C7)C)=O | 212 | 0.0005 | 20 | 23.32 | 58.1 | 0.618 | 0.3 | 0.784 | 2.85 | 21 | 10 | -0.24 | 7.6 | 5.1 | 3.4 | 1.69 |  | CC(C)=O | CF | C1=CC(=CC=C1C(=O)C2=CC=C(C=C2)N)N | 2.082 | 65.1413 | 28 | 16 | 3 | 12 | 13 | 1 | 3 | 2 | 0.117647059 | 69.11 | 69.11 | 199.2198845 | CC(C)=O.C1=CC(=CC=C1C(=O)C2=CC=C(C=C2)N)N
1.606425703 | 1.606425703 | 200 | Polybenzimidazole | CC1=CC(C2=NC3=CC(C4=CC(NC(C5=CC=CC=C5)=N6)=C6C=C4)=CC=C3N2)=CC=C1 | 336.0584989 | 0.0005 | 20 | 23.32 | 58.1 | 0.618 | 0.3 | 0.784 | 2.85 | 21 | 10 | -0.24 | 7.6 | 5.1 | 3.4 | 2.960758377 |  | CC(C)=O | CF | FC(F)(F)C(C1=CC=C(O)C=C1)(C2=CC=C(O)C=C2)C(F)(F)F | 4.5085 | 69.1036 | 33 | 23 | 8 | 10 | 15 | 2 | 2 | 2 | 0.083333333 | 40.46 | 40.46 | 259.6503733 | CC(C)=O.FC(F)(F)C(C1=CC=C(O)C=C1)(C2=CC=C(O)C=C2)C(F)(F)F
1.773234201 | 1.773234201 | 200 | Polybenzimidazole | CC1=CC(C2=NC3=CC(C4=CC(NC(C5=CC=CC=C5)=N6)=C6C=C4)=CC=C3N2)=CC=C1 | 326.8 | 0.0005 | 20 | 19.1 | 41.1 | 0.55 | 0.37 | 0.786 | 3.5 | 37.5 | 11.9 | -0.34 | 7.5 | 8.8 | 3 | 3.677248677 |  | N#CC | CF | CN1CCN(CC1)C2=C3C=CC=CC3=NC4=C(N2)C=C(C=C4)Cl | 2.0299 | 94.4357 | 42 | 23 | 5 | 19 | 18 | 0 | 4 | 1 | 0.038461538 | 30.87 | 30.87 | 289.401255 | N#CC.CN1CCN(CC1)C2=C3C=CC=CC3=NC4=C(N2)C=C(C=C4)Cl
1.751755 | 1.773234201 | 250 |  |  | 822.5696 | 0.002387858 | 30 | 28.53 | 92.1 | 0.697 | 0.59 | 0.867 | 0.36 | 2.4 | 8.9 | 2.69 | 8.8 | 0.7 | 1 | 3.02 |  | CC1=CC=CC=C1 | CF | O=C(C(CC(CC(C(OC)=O)C)(C(OC)=O)C)(CC(C(OC)=O)(CC(C(OC)=O)(CC(C(OC)=O)(CC(C(OC)=O)(CC(C(OC)=O)(CC(C(OC)=O)(CC(C(OC)=O)(CC(C(OC)=O)(CC(C(OC)=O)(C)C)C)C)C)C)C)C)C)C)C)OC | 7.0788 | 298.994 | 182 | 84 | 24 | 98 | 60 | 24 | 24 | 34 | 0.409638554 | 315.6 | 315.6 | 1225.643512 | CC1=CC=CC=C1.O=C(C(CC(CC(C(OC)=O)C)(C(OC)=O)C)(CC(C(OC)=O)(CC(C(OC)=O)(CC(C(OC)=O)(CC(C(OC)=O)(CC(C(OC)=O)(CC(C(OC)=O)(CC(C(OC)=O)(CC(C(OC)=O)(CC(C(OC)=O)(C)C)C)C)C)C)C)C)C)C)C)OC
1 | 1.274287156 | 150 | Polyimide | O=C(C1=CC(C(N2C)=O)=C(C=C1)C2=O)C3=CC=C(C4=C3)C(N(C4=O)C5=CC=C(C=C5C)C6=CC=C(C=C6)C7=CC=C(C=C7)C)=O | 182 | 0.0005 | 20 | 22.55 | 32.04 | 0.505 | 0.55 | 0.792 | 1.6 | 33 | 14.5 | -0.82 | 7.4 | 6 | 10.9 | 0.7475 |  | CO | CF | C1=CC(=C(C=C1C(=O)O)[N+](=O)[O-])N | 0.8752 | 44.4681 | 19 | 13 | 6 | 6 | 7 | 4 | 4 | 2 | 0.153846154 | 106.46 | 106.46 | 150.3440308 | CO.C1=CC(=C(C=C1C(=O)O)[N+](=O)[O-])N
1 | 1.274287156 | 150 | Polyimide | O=C(C1=CC(C(N2C)=O)=C(C=C1)C2=O)C3=CC=C(C4=C3)C(N(C4=O)C5=CC=C(C=C5C)C6=CC=C(C=C6)C7=CC=C(C=C7)C)=O | 218 | 0.0005 | 20 | 22.55 | 32.04 | 0.505 | 0.55 | 0.792 | 1.6 | 33 | 14.5 | -0.82 | 7.4 | 6 | 10.9 | 0.7475 |  | CO | CF | CC1=CC=C(C=C1)I | 2.59962 | 43.896 | 15 | 8 | 1 | 7 | 7 | 0 | 0 | 0 | 0 | 0 | 0 | 123.7393218 | CO.CC1=CC=C(C=C1)I
1 | 1.274287156 | 150 | Polyimide | O=C(C1=CC(C(N2C)=O)=C(C=C1)C2=O)C3=CC=C(C4=C3)C(N(C4=O)C5=CC=C(C=C5C)C6=CC=C(C=C6)C7=CC=C(C=C7)C)=O | 342.69 | 0.0005 | 20 | 22.55 | 32.04 | 0.505 | 0.55 | 0.792 | 1.6 | 33 | 14.5 | -0.82 | 7.4 | 6 | 10.9 | 0.7475 |  | CO | CF | CN[C@H]1CC[C@@H](c2ccc(Cl)c(Cl)c2)c2ccccc21 | 5.1796 | 85.7817 | 37 | 20 | 3 | 17 | 17 | 0 | 1 | 2 | 0.090909091 | 12.03 | 12.03 | 269.3189739 | CO.CN[C@H]1CC[C@@H](c2ccc(Cl)c(Cl)c2)c2ccccc21
1 | 1.287140341 | 300 | Polyimide | O=C(C1=CC(C(N2C)=O)=C(C=C1)C2=O)C3=CC=C(C4=C3)C(N(C4=O)C5=CC=C(C=C5C)C6=CC=C(C=C6)C7=CC=C(C=C7)C)=O | 235 | 0.0005 | 10 | 22.55 | 32.04 | 0.505 | 0.55 | 0.792 | 1.6 | 33 | 14.5 | -0.82 | 7.4 | 6 | 10.9 | 1.54 |  | CO | CF | BrC1=CC=CC(Br)=N1 | 2.6066 | 39.637 | 11 | 8 | 3 | 3 | 5 | 0 | 1 | 0 | 0 | 12.89 | 12.89 | 113.4345485 | CO.BrC1=CC=CC(Br)=N1
1.013769363 | 1.331319235 | 300 | Polyimide | O=C(C1=CC(C(N2C)=O)=C(C=C1)C2=O)C3=CC=C(C4=C3)C(N(C4=O)C5=CC=C(C=C5C)C6=CC=C(C=C6)C7=CC=C(C=C7)C)=O | 212.3 | 0.0005 | 20 | 23.75 | 88.1 | 0.677 | 0.46 | 0.902 | 1.78 | 6 | 9.1 | 0.73 | 7.7 | 2.6 | 3.5 | 0.27 |  | CC(OCC)=O | CF | C1=CC=C(C=C1)NC(=O)C2=CC=C(C=C2)N | 2.5211 | 65.2496 | 28 | 16 | 3 | 12 | 13 | 1 | 2 | 2 | 0.117647059 | 55.12 | 55.12 | 199.2198845 | CC(OCC)=O.C1=CC=C(C=C1)NC(=O)C2=CC=C(C=C2)N
1 | 1.287140341 | 300 | Polyimide | O=C(C1=CC(C(N2C)=O)=C(C=C1)C2=O)C3=CC=C(C4=C3)C(N(C4=O)C5=CC=C(C=C5C)C6=CC=C(C=C6)C7=CC=C(C=C7)C)=O | 109 | 0.0545 | 10 | 22.55 | 32.04 | 0.505 | 0.55 | 0.792 | 1.6 | 33 | 14.5 | -0.82 | 7.4 | 6 | 10.9 | 1.54 |  | CO | CF | Nc1cccc(O)c1 | 0.9744 | 32.5192 | 15 | 8 | 2 | 7 | 6 | 1 | 2 | 0 | 0 | 46.25 | 46.25 | 100.953522 | CO.Nc1cccc(O)c1
1.098066298 | 1.738984567 | 500 | PDMS | CCO[Si](OCC)(OCC)CC[Si](OCC)(O[Si](OCC)(OCC)CC[Si](OCC)(OCC)OCC)OCC | 520.141944 | 0.0005 | 20 | 23.75 | 88.1 | 0.677 | 0.46 | 0.902 | 1.78 | 6 | 9.1 | 0.73 | 7.7 | 2.6 | 3.5 | 2.439741329 |  | CC(OCC)=O | CF | CC1CC2C3CCC4=CC(=O)C=CC4(C3(C(CC2(C1(C(=O)CCl)OC(=O)C5=CC=CO5)C)O)Cl)C | 4.8692 | 130.2283 | 65 | 35 | 8 | 30 | 27 | 6 | 6 | 4 | 0.102564103 | 93.81 | 93.81 | 467.5740504 | CC(OCC)=O.CC1CC2C3CCC4=CC(=O)C=CC4(C3(C(CC2(C1(C(=O)CCl)OC(=O)C5=CC=CO5)C)O)Cl)C
0.9650153 | 1.546458739 | 150 |  |  | 340.1674592 | 0.002387858 | 30 | 22.55 | 32.04 | 0.505 | 0.55 | 0.792 | 1.6 | 33 | 14.5 | -0.82 | 7.4 | 6 | 10.9 | 0.45 |  | CO | DE | CC(OCC(C)OCC(C)O)COC(C)COC(C)COC(C)CO | 1.385 | 95.8366 | 63 | 25 | 7 | 38 | 18 | 7 | 7 | 16 | 0.666666667 | 86.61 | 86.61 | 381.4157816 | CO.CC(OCC(C)OCC(C)O)COC(C)COC(C)COC(C)CO
1.751755 | 1.773234201 | 280 |  |  | 295.0956913 | 0.002387858 | 30 | 17.91 | 86.18 | 0.251 | 0.31 | 0.659 | 0.08 | 1.9 | 6.9 | 3.8 | 7.3 | 0 | 0 | 0.09 |  | CCCCCCC | CF | CCCCCCCCCCCCC1=CC=CC=C1 | 6.15 | 81.99 | 48 | 18 | 0 | 30 | 18 | 0 | 0 | 11 | 0.611111111 | 0 | 0 | 288.7183572 | CCCCCCC.CCCCCCCCCCCCC1=CC=CC=C1
0.884422111 | 1.340724654 | 300 | Polyimide | O=C(C1=CC(C(N2C)=O)=C(C=C1)C2=O)C3=CC=C(C4=C3)C(N(C4=O)C5=CC=C(C=C5C)C6=CC=C(C=C6)C7=CC=C(C=C7)C)=O | 162.2 | 0.0005 | 20 | 19.1 | 41.1 | 0.55 | 0.37 | 0.786 | 3.5 | 37.5 | 11.9 | -0.34 | 7.5 | 8.8 | 3 | 1.38 |  | N#CC | CF | C1=CC2=C(C=C1C(=O)O)NC=N2 | 1.2611 | 43.053 | 18 | 12 | 4 | 6 | 8 | 2 | 2 | 1 | 0.076923077 | 65.98 | 65.98 | 126.8031032 | N#CC.C1=CC2=C(C=C1C(=O)O)NC=N2
1.01141925 | 1.406861831 | 350 | TFC | C[Si](C)(O[Si](C)(C)C)O[Si](C)(C)C | 170.0731649 | 0.0005 | 20 | 20.3 | 86.2 | 0.748 | 0.39 | 0.655 | 0 | 0.39 | 7.5 | 3.5 | 7.5 | 0 | 0 | 7.156084656 |  | CCCCCCC | CF | OC1=CC=CC=C1C2=CC=CC=C2 | 3.0592 | 53.5428 | 23 | 13 | 1 | 10 | 12 | 1 | 1 | 1 | 0.071428571 | 20.23 | 20.23 | 162.566837 | CCCCCCC.OC1=CC=CC=C1C2=CC=CC=C2
1.751755 | 1.773234201 | 280 |  |  | 822.5696 | 0.01628979 | 10 | 28.53 | 92.1 | 0.697 | 0.59 | 0.867 | 0.36 | 2.4 | 8.9 | 2.69 | 8.8 | 0.7 | 1 | 2.53 |  | CC1=CC=CC=C1 | CF | CC(C1=CC=CC=C1)CC(C2=CC=CC=C2)CC(C3=CC=CC=C3)CC(C4=CC=CC=C4)CC(C5=CC=CC=C5)CC(C6=CC=CC=C6)CC(C7=CC=CC=C7)CC(C8=CC=CC=C8)CC(C)(C)C9=CC=CC=C9 | 20.3753 | 315.542 | 152 | 74 | 0 | 78 | 74 | 0 | 0 | 25 | 0.304878049 | 0 | 0 | 1007.966843 | CC1=CC=CC=C1.CC(C1=CC=CC=C1)CC(C2=CC=CC=C2)CC(C3=CC=CC=C3)CC(C4=CC=CC=C4)CC(C5=CC=CC=C5)CC(C6=CC=CC=C6)CC(C7=CC=CC=C7)CC(C8=CC=CC=C8)CC(C)(C)C9=CC=CC=C9
1.013769363 | 1.331319235 | 300 | Polyimide | O=C(C1=CC(C(N2C)=O)=C(C=C1)C2=O)C3=CC=C(C4=C3)C(N(C4=O)C5=CC=C(C=C5C)C6=CC=C(C=C6)C7=CC=C(C=C7)C)=O | 329.79 | 0.0005 | 20 | 23.75 | 88.1 | 0.677 | 0.46 | 0.902 | 1.78 | 6 | 9.1 | 0.73 | 7.7 | 2.6 | 3.5 | 0.27 |  | CC(OCC)=O | CF | O=[N+](C1=C(Br)SC(Br)=C1[N+]([O-])=O)[O-] | 3.0895 | 53.0278 | 13 | 13 | 9 | 0 | 4 | 4 | 5 | 2 | 0.153846154 | 86.28 | 114.52 | 158.1687972 | CC(OCC)=O.O=[N+](C1=C(Br)SC(Br)=C1[N+]([O-])=O)[O-]
1 | 1.274287156 | 150 | Polyimide | O=C(C1=CC(C(N2C)=O)=C(C=C1)C2=O)C3=CC=C(C4=C3)C(N(C4=O)C5=CC=C(C=C5C)C6=CC=C(C=C6)C7=CC=C(C=C7)C)=O | 151 | 0.0005 | 20 | 22.55 | 32.04 | 0.505 | 0.55 | 0.792 | 1.6 | 33 | 14.5 | -0.82 | 7.4 | 6 | 10.9 | 0.7475 |  | CO | CF | N[C@@H](C1=CC=C(OC)C=C1)C | 1.7149 | 45.5964 | 24 | 11 | 2 | 13 | 9 | 1 | 2 | 2 | 0.181818182 | 35.25 | 35.25 | 152.8414777 | CO.N[C@@H](C1=CC=C(OC)C=C1)C
0.990082645 | 1.546458739 | 350 | TFC | C[Si](C)(O[Si](C)(C)C)O[Si](C)(C)C | 185.9680269 | 0.0005 | 20 | 21.79 | 60.1 | 0.624 | 1.96 | 0.786 | 1.68 | 22 | 11.5 | 0.26 | 7.7 | 3 | 8 | 0.322751323 |  | CC(O)C | CF | COC1=CC=C(Br)C=C1 | 2.4577 | 40.694 | 16 | 9 | 2 | 7 | 7 | 1 | 1 | 1 | 0.111111111 | 9.23 | 9.23 | 126.536366 | CC(O)C.COC1=CC=C(Br)C=C1
1.820036862 | 1.820036862 | 200 | Polybenzimidazole | CC1=CC(C2=NC3=CC(C4=CC(NC(C5=CC=CC=C5)=N6)=C6C=C4)=CC=C3N2)=CC=C1 | 214 | 0.0005 | 20 | 23.75 | 88.1 | 0.677 | 0.46 | 0.902 | 1.78 | 6 | 9.1 | 0.73 | 7.7 | 2.6 | 3.5 | 1.372721928 |  | CC(OCC)=O | CF | O=C(C1=CC=C(O)C=C1)C2=CC=C(O)C=C2 | 2.3288 | 59.6461 | 26 | 16 | 3 | 10 | 13 | 3 | 3 | 2 | 0.117647059 | 57.53 | 57.53 | 194.8068172 | CC(OCC)=O.O=C(C1=CC=C(O)C=C1)C2=CC=C(O)C=C2
1.541984733 | 1.541984733 | 200 | Polybenzimidazole | CC1=CC(C2=NC3=CC(C4=CC(NC(C5=CC=CC=C5)=N6)=C6C=C4)=CC=C3N2)=CC=C1 | 170.0731649 | 0.0005 | 20 | 19.4 | 88.2 | 0.72 | 0.36 | 0.74 | 1.4 | 2.6 | 7.4 | 1.05 | 14.8 | 4.3 | 5 | 28.75928816 |  | CC(C)(C)OC | CF | OC1=CC=CC=C1C2=CC=CC=C2 | 3.0592 | 53.5428 | 23 | 13 | 1 | 10 | 12 | 1 | 1 | 1 | 0.071428571 | 20.23 | 20.23 | 162.566837 | CC(C)(C)OC.OC1=CC=CC=C1C2=CC=CC=C2
0.842639594 | 1.4625323 | 200 | Polyimide | O=C(C1=CC(C(N2C)=O)=C(C=C1)C2=O)C3=CC=C(C4=C3)C(N(C4=O)C5=CC=C(C=C5C)C6=CC=C(C=C6)C7=CC=C(C=C7)C)=O | 166 | 0.0005 | 20 | 22.55 | 32.04 | 0.505 | 0.55 | 0.792 | 1.6 | 33 | 14.5 | -0.82 | 7.4 | 6 | 10.9 | 0.81 |  | CO | CF | CCOC1=CC=C(OCC)C=C1 | 2.484 | 48.78 | 26 | 12 | 2 | 14 | 10 | 2 | 2 | 4 | 0.333333333 | 18.46 | 18.46 | 167.9309293 | CO.CCOC1=CC=C(OCC)C=C1
1.074229692 | 1.67402734 | 500 | PDMS | CCO[Si](OCC)(OCC)CC[Si](OCC)(O[Si](OCC)(OCC)CC[Si](OCC)(OCC)OCC)OCC | 211.3 | 0.10565 | 10 | 22.55 | 32.04 | 0.505 | 0.55 | 0.792 | 1.6 | 33 | 14.5 | -0.82 | 7.4 | 6 | 10.9 | 0.179221384 |  | CO | CF | CN(C1=CC=CC=C1)C(=O)C2=CC=CC=C2 | 2.9632 | 65.6175 | 29 | 16 | 2 | 13 | 14 | 1 | 1 | 2 | 0.117647059 | 20.31 | 20.31 | 205.5191091 | CO.CN(C1=CC=CC=C1)C(=O)C2=CC=CC=C2
1.606425703 | 1.606425703 | 200 | Polybenzimidazole | CC1=CC(C2=NC3=CC(C4=CC(NC(C5=CC=CC=C5)=N6)=C6C=C4)=CC=C3N2)=CC=C1 | 122 | 0.0005 | 20 | 23.32 | 58.1 | 0.618 | 0.3 | 0.784 | 2.85 | 21 | 10 | -0.24 | 7.6 | 5.1 | 3.4 | 2.960758377 |  | CC(C)=O | CF | OC1=CC(C)=CC=C1C | 2.00904 | 37.5808 | 19 | 9 | 1 | 10 | 8 | 1 | 1 | 0 | 0 | 20.23 | 20.23 | 124.5487319 | CC(C)=O.OC1=CC(C)=CC=C1C
1 | 1.274287156 | 150 | Polyimide | O=C(C1=CC(C(N2C)=O)=C(C=C1)C2=O)C3=CC=C(C4=C3)C(N(C4=O)C5=CC=C(C=C5C)C6=CC=C(C=C6)C7=CC=C(C=C7)C)=O | 218.0543213 | 0.0005 | 20 | 22.55 | 32.04 | 0.505 | 0.55 | 0.792 | 1.6 | 33 | 14.5 | -0.82 | 7.4 | 6 | 10.9 | 0.7475 |  | CO | CF | O=C(C1=CC=C(F)C=C1)C2=CC=C(F)C=C2 | 3.1958 | 56.2325 | 24 | 16 | 3 | 8 | 13 | 1 | 1 | 2 | 0.117647059 | 17.07 | 17.07 | 189.3614812 | CO.O=C(C1=CC=C(F)C=C1)C2=CC=C(F)C=C2
1.751755 | 1.773234201 | 600 |  |  | 822.5696 | 0.01628979 | 10 | 23.32 | 58.1 | 0.618 | 0.3 | 0.784 | 2.85 | 21 | 10 | -0.24 | 7.6 | 5.1 | 3.4 | 1.99 |  | CC(C)=O | CF | CC(C1=CC=CC=C1)CC(C2=CC=CC=C2)CC(C3=CC=CC=C3)CC(C4=CC=CC=C4)CC(C5=CC=CC=C5)CC(C6=CC=CC=C6)CC(C7=CC=CC=C7)CC(C8=CC=CC=C8)CC(C9=CC=CC=C9)CC(C%10=CC=CC=C%10)CC(C%11=CC=CC=C%11)CC(C%12=CC=CC=C%12)CC(C%13=CC=CC=C%13)CC(C%14=CC=CC=C%14)CC(C%15=CC=CC=C%15)CC(C%16=CC=CC=C%16)CC(C)(C)C%17=CC=CC=C%17 | 37.7665 | 585.942 | 280 | 138 | 0 | 142 | 138 | 0 | 0 | 49 | 0.318181818 | 0 | 0 | 1865.583211 | CC(C)=O.CC(C1=CC=CC=C1)CC(C2=CC=CC=C2)CC(C3=CC=CC=C3)CC(C4=CC=CC=C4)CC(C5=CC=CC=C5)CC(C6=CC=CC=C6)CC(C7=CC=CC=C7)CC(C8=CC=CC=C8)CC(C9=CC=CC=C9)CC(C%10=CC=CC=C%10)CC(C%11=CC=CC=C%11)CC(C%12=CC=CC=C%12)CC(C%13=CC=CC=C%13)CC(C%14=CC=CC=C%14)CC(C%15=CC=CC=C%15)CC(C%16=CC=CC=C%16)CC(C)(C)C%17=CC=CC=C%17
1 | 1.287140341 | 300 | Polyimide | O=C(C1=CC(C(N2C)=O)=C(C=C1)C2=O)C3=CC=C(C4=C3)C(N(C4=O)C5=CC=C(C=C5C)C6=CC=C(C=C6)C7=CC=C(C=C7)C)=O | 166 | 0.0005 | 20 | 22.55 | 32.04 | 0.505 | 0.55 | 0.792 | 1.6 | 33 | 14.5 | -0.82 | 7.4 | 6 | 10.9 | 1.23 |  | CO | CF | COC1=CC(=C(C=C1)OC)C=O | 1.5163 | 44.9335 | 22 | 12 | 3 | 10 | 9 | 3 | 3 | 3 | 0.25 | 35.53 | 35.53 | 156.7887121 | CO.COC1=CC(=C(C=C1)OC)C=O
1 | 1.287140341 | 300 | Polyimide | O=C(C1=CC(C(N2C)=O)=C(C=C1)C2=O)C3=CC=C(C4=C3)C(N(C4=O)C5=CC=C(C=C5C)C6=CC=C(C=C6)C7=CC=C(C=C7)C)=O | 156 | 0.0005 | 20 | 22.55 | 32.04 | 0.505 | 0.55 | 0.792 | 1.6 | 33 | 14.5 | -0.82 | 7.4 | 6 | 10.9 | 1.23 |  | CO | CF | Brc1ccccc1 | 2.4491 | 34.142 | 12 | 7 | 1 | 5 | 6 | 0 | 0 | 0 | 0 | 0 | 0 | 100.4501538 | CO.Brc1ccccc1
1.001792115 | 1.257242812 | 300 | Polyimide | O=C(C1=CC(C(N2C)=O)=C(C=C1)C2=O)C3=CC=C(C4=C3)C(N(C4=O)C5=CC=C(C=C5C)C6=CC=C(C=C6)C7=CC=C(C=C7)C)=O | 204.22 | 0.0005 | 20 | 19.4 | 88.2 | 0.72 | 0.36 | 0.74 | 1.4 | 2.6 | 7.4 | 1.05 | 14.8 | 4.3 | 5 | 0.42 |  | CC(C)(C)OC | CF | Cc1c(C=O)c(C)c(C=O)c(C)c1C=O | 2.04936 | 56.8155 | 27 | 15 | 3 | 12 | 12 | 3 | 3 | 3 | 0.2 | 51.21 | 51.21 | 203.4037499 | CC(C)(C)OC.Cc1c(C=O)c(C)c(C=O)c(C)c1C=O
1.751755 | 1.773234201 | 220 |  |  | 222.1044651 | 0.002387858 | 30 | 17.91 | 86.18 | 0.251 | 0.31 | 0.659 | 0.08 | 1.9 | 6.9 | 3.8 | 7.3 | 0 | 0 | 0.12 |  | CCCCCCC | CF | CC(C1=CC2=CC=C(C(C)C)C=C2C=C1)C | 5.0866 | 72.126 | 36 | 16 | 0 | 20 | 16 | 0 | 0 | 2 | 0.117647059 | 0 | 0 | 225.5970099 | CCCCCCC.CC(C1=CC2=CC=C(C(C)C)C=C2C=C1)C
0.9650153 | 1.546458739 | 200 |  |  | 504.1167 | 0.002387858 | 30 | 23.32 | 58.1 | 0.618 | 0.3 | 0.784 | 2.85 | 21 | 10 | -0.24 | 7.6 | 5.1 | 3.4 | 0.8 |  | CC(C)=O | DE | CC(OCC(C)OCC(C)O)COC(C)COC(C)COC(C)COC(C)COC(C)CO | 2.1952 | 126.6646 | 83 | 33 | 9 | 50 | 24 | 9 | 9 | 22 | 0.6875 | 105.07 | 105.07 | 502.7721469 | CC(C)=O.CC(OCC(C)OCC(C)O)COC(C)COC(C)COC(C)COC(C)COC(C)CO
1.751755 | 1.773234201 | 220 |  |  | 164.0837296 | 0.002387858 | 30 | 28.53 | 92.1 | 0.697 | 0.59 | 0.867 | 0.36 | 2.4 | 8.9 | 2.69 | 8.8 | 0.7 | 1 | 0.47 |  | CC1=CC=CC=C1 | DE | CCCCCCCI | 3.3918 | 47.646 | 23 | 8 | 1 | 15 | 7 | 0 | 0 | 5 | 0.714285714 | 0 | 0 | 154.9051576 | CC1=CC=CC=C1.CCCCCCCI
1.541984733 | 1.541984733 | 200 | Polybenzimidazole | CC1=CC(C2=NC3=CC(C4=CC(NC(C5=CC=CC=C5)=N6)=C6C=C4)=CC=C3N2)=CC=C1 | 421.9153184 | 0.0005 | 20 | 19.4 | 88.2 | 0.72 | 0.36 | 0.74 | 1.4 | 2.6 | 7.4 | 1.05 | 14.8 | 4.3 | 5 | 28.75928816 |  | CC(C)(C)OC | CF | O=C(C1=CC(Br)=C(O)C(Br)=C1)C2=C(OC3=C2C=CC=C3)CC | 5.4568 | 92.5313 | 34 | 22 | 5 | 12 | 17 | 3 | 3 | 3 | 0.125 | 50.44 | 50.44 | 276.6650788 | CC(C)(C)OC.O=C(C1=CC(Br)=C(O)C(Br)=C1)C2=C(OC3=C2C=CC=C3)CC
1 | 1.345441067 | 300 | Polyimide | O=C(C1=CC(C(N2C)=O)=C(C=C1)C2=O)C3=CC=C(C4=C3)C(N(C4=O)C5=CC=C(C=C5C)C6=CC=C(C=C6)C7=CC=C(C=C7)C)=O | 213.9993271 | 0.0005 | 20 | 28.53 | 92.1 | 0.697 | 0.59 | 0.867 | 0.36 | 2.4 | 8.9 | 2.69 | 8.8 | 0.7 | 1 | 0.26 |  | CC1=CC=CC=C1 | CF | CC1=C(OC)C=C(C)C(Br)=C1 | 3.07454 | 50.168 | 22 | 11 | 2 | 11 | 9 | 1 | 1 | 1 | 0.090909091 | 9.23 | 9.23 | 161.1283364 | CC1=CC=CC=C1.CC1=C(OC)C=C(C)C(Br)=C1
0.842639594 | 1.4625323 | 200 | Polyimide | O=C(C1=CC(C(N2C)=O)=C(C=C1)C2=O)C3=CC=C(C4=C3)C(N(C4=O)C5=CC=C(C=C5C)C6=CC=C(C=C6)C7=CC=C(C=C7)C)=O | 216 | 0.0005 | 10 | 22.55 | 32.04 | 0.505 | 0.55 | 0.792 | 1.6 | 33 | 14.5 | -0.82 | 7.4 | 6 | 10.9 | 0.95 |  | CO | CF | O=C1NC(=O)c2cc3C(=O)NC(=O)c3cc12 | -1.0344 | 57.6074 | 20 | 16 | 6 | 4 | 10 | 4 | 4 | 0 | 0 | 99.86 | 99.86 | 150.4461507 | CO.O=C1NC(=O)c2cc3C(=O)NC(=O)c3cc12
1.135135135 | 1.674013921 | 500 | PDMS | CCO[Si](OCC)(OCC)CC[Si](OCC)(O[Si](OCC)(OCC)CC[Si](OCC)(OCC)OCC)OCC | 361.9789468 | 0.0005 | 20 | 23.32 | 58.1 | 0.618 | 0.3 | 0.784 | 2.85 | 21 | 10 | -0.24 | 7.6 | 5.1 | 3.4 | 2.314814815 |  | CC(C)=O | CF | O=C(C1=C(F)C(F)=C(F)C(F)=C1F)C2=C(F)C(F)=C(F)C(F)=C2F | 4.3086 | 55.8965 | 24 | 24 | 11 | 0 | 13 | 1 | 1 | 2 | 0.08 | 17.07 | 17.07 | 237.9019528 | CC(C)=O.O=C(C1=C(F)C(F)=C(F)C(F)=C1F)C2=C(F)C(F)=C(F)C(F)=C2F
1 | 1.287140341 | 300 | Polyimide | O=C(C1=CC(C(N2C)=O)=C(C=C1)C2=O)C3=CC=C(C4=C3)C(N(C4=O)C5=CC=C(C=C5C)C6=CC=C(C=C6)C7=CC=C(C=C7)C)=O | 327.0653566 | 0.0005 | 20 | 22.55 | 32.04 | 0.505 | 0.55 | 0.792 | 1.6 | 33 | 14.5 | -0.82 | 7.4 | 6 | 10.9 | 1.23 |  | CO | CF | OS(C1=CC=C(C=C1)/N=N/C2=CC=C(C=C2)N(C)C)(=O)=O | 3.4147 | 81.2016 | 36 | 21 | 7 | 15 | 14 | 3 | 5 | 4 | 0.181818182 | 82.33 | 90.71 | 263.6021087 | CO.OS(C1=CC=C(C=C1)/N=N/C2=CC=C(C=C2)N(C)C)(=O)=O
1 | 1.287140341 | 300 | Polyimide | O=C(C1=CC(C(N2C)=O)=C(C=C1)C2=O)C3=CC=C(C4=C3)C(N(C4=O)C5=CC=C(C=C5C)C6=CC=C(C=C6)C7=CC=C(C=C7)C)=O | 127 | 0.0005 | 10 | 22.55 | 32.04 | 0.505 | 0.55 | 0.792 | 1.6 | 33 | 14.5 | -0.82 | 7.4 | 6 | 10.9 | 1.54 |  | CO | CF | NC1=CC=C(Cl)C=C1 | 1.9222 | 35.8644 | 14 | 8 | 2 | 6 | 6 | 0 | 1 | 0 | 0 | 26.02 | 26.02 | 107.3743631 | CO.NC1=CC=C(Cl)C=C1
1.011494253 | 1.548379465 | 350 | TFC | C[Si](C)(O[Si](C)(C)C)O[Si](C)(C)C | 120.19 | 0.0005 | 20 | 28.53 | 92.1 | 0.697 | 0.59 | 0.867 | 0.36 | 2.4 | 8.9 | 2.69 | 8.8 | 0.7 | 1 | 4.285714286 |  | CC1=CC=CC=C1 | CF | CC1=CC(=CC(=C1)C)C | 2.61186 | 40.653 | 21 | 9 | 0 | 12 | 9 | 0 | 0 | 0 | 0 | 0 | 0 | 133.0544902 | CC1=CC=CC=C1.CC1=CC(=CC(=C1)C)C
1.751755 | 1.773234201 | 150 |  |  | 97.38994 | 0.002387858 | 40 | 22.55 | 32.04 | 0.505 | 0.55 | 0.792 | 1.6 | 33 | 14.5 | -0.82 | 7.4 | 6 | 10.9 | 8.12 |  | CO | DE | CC(O)C(OC)=O | -0.4598 | 23.6968 | 15 | 7 | 3 | 8 | 4 | 3 | 3 | 1 | 0.166666667 | 46.53 | 46.53 | 101.4746217 | CO.CC(O)C(OC)=O
1.751755 | 1.773234201 | 600 |  |  | 822.5696 | 0.002387858 | 30 | 28.53 | 92.1 | 0.697 | 0.59 | 0.867 | 0.36 | 2.4 | 8.9 | 2.69 | 8.8 | 0.7 | 1 | 2.16 |  | CC1=CC=CC=C1 | CF | O=C(C(CC(CC(C(OC)=O)C)(C(OC)=O)C)(CC(C(OC)=O)(CC(C(OC)=O)(CC(C(OC)=O)(CC(C(OC)=O)(CC(C(OC)=O)(CC(C(OC)=O)(CC(C(OC)=O)(CC(C(OC)=O)(CC(C(OC)=O)(C)C)C)C)C)C)C)C)C)C)C)OC | 7.0788 | 298.994 | 182 | 84 | 24 | 98 | 60 | 24 | 24 | 34 | 0.409638554 | 315.6 | 315.6 | 1225.643512 | CC1=CC=CC=C1.O=C(C(CC(CC(C(OC)=O)C)(C(OC)=O)C)(CC(C(OC)=O)(CC(C(OC)=O)(CC(C(OC)=O)(CC(C(OC)=O)(CC(C(OC)=O)(CC(C(OC)=O)(CC(C(OC)=O)(CC(C(OC)=O)(CC(C(OC)=O)(C)C)C)C)C)C)C)C)C)C)C)OC
1 | 1.274287156 | 150 | Polyimide | O=C(C1=CC(C(N2C)=O)=C(C=C1)C2=O)C3=CC=C(C4=C3)C(N(C4=O)C5=CC=C(C=C5C)C6=CC=C(C=C6)C7=CC=C(C=C7)C)=O | 402.5 | 0.0005 | 10 | 22.55 | 32.04 | 0.505 | 0.55 | 0.792 | 1.6 | 33 | 14.5 | -0.82 | 7.4 | 6 | 10.9 | 0.88 |  | CO | CF | C1C=CC=C(OC2=CC=C(S(=O)(=O)C3C=CC(OC4=CC=CC=C4)=CC=3)C=C2)C=1 | 6.104 | 111.3678 | 47 | 29 | 5 | 18 | 24 | 4 | 4 | 6 | 0.1875 | 52.6 | 60.98 | 352.6666934 | CO.C1C=CC=C(OC2=CC=C(S(=O)(=O)C3C=CC(OC4=CC=CC=C4)=CC=3)C=C2)C=1
1.787077335 | 1.787077335 | 200 | Polybenzimidazole | CC1=CC(C2=NC3=CC(C4=CC(NC(C5=CC=CC=C5)=N6)=C6C=C4)=CC=C3N2)=CC=C1 | 310.1568946 | 0.155078447 | 20 | 22.55 | 32.04 | 0.505 | 0.55 | 0.792 | 1.6 | 33 | 14.5 | -0.82 | 7.4 | 6 | 10.9 | 4.618653659 |  | CO | CF | CC(C)(C)C1=CC=C(C=C1)C(=O)CC(=O)C2=CC=C(C=C2)OC | 4.4484 | 91.414 | 45 | 23 | 3 | 22 | 20 | 3 | 3 | 5 | 0.208333333 | 43.37 | 43.37 | 313.2422548 | CO.CC(C)(C)C1=CC=C(C=C1)C(=O)CC(=O)C2=CC=C(C=C2)OC
1 | 1.274287156 | 150 | Polyimide | O=C(C1=CC(C(N2C)=O)=C(C=C1)C2=O)C3=CC=C(C4=C3)C(N(C4=O)C5=CC=C(C=C5C)C6=CC=C(C=C6)C7=CC=C(C=C7)C)=O | 116.16 | 0.0005 | 10 | 22.55 | 32.04 | 0.505 | 0.55 | 0.792 | 1.6 | 33 | 14.5 | -0.82 | 7.4 | 6 | 10.9 | 0.88 |  | CO | CF | C#Cc1ccc(C)cc1 | 1.97632 | 39.114 | 17 | 9 | 0 | 8 | 9 | 0 | 0 | 0 | 0 | 0 | 0 | 127.7815723 | CO.C#Cc1ccc(C)cc1
1.036666667 | 1.554236373 | 350 | TFC | C[Si](C)(O[Si](C)(C)C)O[Si](C)(C)C | 196 | 0.0005 | 20 | 19.1 | 41.1 | 0.55 | 0.37 | 0.786 | 3.5 | 37.5 | 11.9 | -0.34 | 7.5 | 8.8 | 3 | 2.142857143 |  | N#CC | CF | C1=CC2=C(C=CN2)C(=C1)Br | 2.9304 | 45.9987 | 16 | 10 | 2 | 6 | 8 | 0 | 0 | 0 | 0 | 15.79 | 15.79 | 120.145967 | N#CC.C1=CC2=C(C=CN2)C(=C1)Br
1.751755 | 1.773234201 | 280 |  |  | 822.5696 | 0.002387858 | 30 | 28.53 | 92.1 | 0.697 | 0.59 | 0.867 | 0.36 | 2.4 | 8.9 | 2.69 | 8.8 | 0.7 | 1 | 0.84 |  | CC1=CC=CC=C1 | DE | CC(OCC(C)OCC(C)O)COC(C)COC(C)COC(C)COC(C)COC(C)COC(C)COC(C)COC(C)COC(C)COC(C)COC(C)COC(C)COC(C)COC(C)COC(C)COC(C)CO | 6.6513 | 296.2186 | 193 | 77 | 20 | 116 | 57 | 20 | 20 | 55 | 0.723684211 | 206.6 | 206.6 | 1170.232156 | CC1=CC=CC=C1.CC(OCC(C)OCC(C)O)COC(C)COC(C)COC(C)COC(C)COC(C)COC(C)COC(C)COC(C)COC(C)COC(C)COC(C)COC(C)COC(C)COC(C)COC(C)COC(C)CO
1.751755 | 1.773234201 | 220 |  |  | 222.1044651 | 0.002387858 | 30 | 17.91 | 86.18 | 0.251 | 0.31 | 0.659 | 0.08 | 1.9 | 6.9 | 3.8 | 7.3 | 0 | 0 | 0.14 |  | CCCCCCC | CF | CC(C1=CC2=CC=C(C(C)C)C=C2C=C1)C | 5.0866 | 72.126 | 36 | 16 | 0 | 20 | 16 | 0 | 0 | 2 | 0.117647059 | 0 | 0 | 225.5970099 | CCCCCCC.CC(C1=CC2=CC=C(C(C)C)C=C2C=C1)C
1.751755 | 1.773234201 | 400 |  |  | 822.5696 | 0.002387858 | 30 | 22.55 | 32.04 | 0.505 | 0.55 | 0.792 | 1.6 | 33 | 14.5 | -0.82 | 7.4 | 6 | 10.9 | 0.41 |  | CO | DE | CC(OCC(C)OCC(C)O)COC(C)COC(C)COC(C)COC(C)COC(C)COC(C)COC(C)COC(C)COC(C)COC(C)COC(C)COC(C)COC(C)COC(C)COC(C)CO | 6.2462 | 280.8046 | 183 | 73 | 19 | 110 | 54 | 19 | 19 | 52 | 0.722222222 | 197.37 | 197.37 | 1109.553973 | CO.CC(OCC(C)OCC(C)O)COC(C)COC(C)COC(C)COC(C)COC(C)COC(C)COC(C)COC(C)COC(C)COC(C)COC(C)COC(C)COC(C)COC(C)COC(C)CO
0.9650153 | 1.546458739 | 500 |  |  | 822.5696 | 0.002387858 | 20 | 23.32 | 58.1 | 0.618 | 0.3 | 0.784 | 2.85 | 21 | 10 | -0.24 | 7.6 | 5.1 | 3.4 | 5.86 |  | CC(C)=O | CF | CC(C1=CC=CC=C1)CC(C2=CC=CC=C2)CC(C3=CC=CC=C3)CC(C4=CC=CC=C4)CC(C5=CC=CC=C5)CC(C6=CC=CC=C6)CC(C7=CC=CC=C7)CC(C)(C)C8=CC=CC=C8 | 18.2014 | 281.742 | 136 | 66 | 0 | 70 | 66 | 0 | 0 | 22 | 0.301369863 | 0 | 0 | 900.7647974 | CC(C)=O.CC(C1=CC=CC=C1)CC(C2=CC=CC=C2)CC(C3=CC=CC=C3)CC(C4=CC=CC=C4)CC(C5=CC=CC=C5)CC(C6=CC=CC=C6)CC(C7=CC=CC=C7)CC(C)(C)C8=CC=CC=C8
1 | 1.287140341 | 300 | Polyimide | O=C(C1=CC(C(N2C)=O)=C(C=C1)C2=O)C3=CC=C(C4=C3)C(N(C4=O)C5=CC=C(C=C5C)C6=CC=C(C=C6)C7=CC=C(C=C7)C)=O | 226.03 | 0.0005 | 20 | 22.55 | 32.04 | 0.505 | 0.55 | 0.792 | 1.6 | 33 | 14.5 | -0.82 | 7.4 | 6 | 10.9 | 1.23 |  | CO | CF | C1=CC2=C(C=C1Br)C(=O)C(=O)N2 | 1.5839 | 47.1022 | 16 | 12 | 4 | 4 | 8 | 2 | 2 | 0 | 0 | 46.17 | 46.17 | 145.9899619 | CO.C1=CC2=C(C=C1Br)C(=O)C(=O)N2
1.086486486 | 1.807038835 | 300 | Polyimide | O=C(C1=CC(C(N2C)=O)=C(C=C1)C2=O)C3=CC=C(C4=C3)C(N(C4=O)C5=CC=C(C=C5C)C6=CC=C(C=C6)C7=CC=C(C=C7)C)=O | 217 | 0.0005 | 20 | 36.76 | 73.1 | 0.666 | 0.8 | 0.937 | 3.8 | 37 | 12.1 | -0.74 | 8.5 | 6.7 | 5.5 | 0.9 |  | O=CN(C)C | CF | C1=CC(=C(C=C1[N+](=O)[O-])N)Br | 1.9395 | 45.2088 | 16 | 11 | 5 | 5 | 6 | 2 | 3 | 1 | 0.090909091 | 69.16 | 69.16 | 137.38767 | O=CN(C)C.C1=CC(=C(C=C1[N+](=O)[O-])N)Br
1.751755 | 1.773234201 | 250 |  |  | 432.9552 | 0.002387858 | 30 | 22.32 | 46.1 | 0.52 | 1.07 | 1.044 | 1.7 | 24 | 13.4 | -0.32 | 7.7 | 4.3 | 9.5 | 0.16 |  | CCO | CF | O=C(OC)C(C)(CC(C)(CC(C)C(OC)=O)C(OC)=O)CC(C)(C(OC)=O)C | 2.5236 | 101.074 | 62 | 28 | 8 | 34 | 20 | 8 | 8 | 10 | 0.37037037 | 105.2 | 105.2 | 414.2521432 | CCO.O=C(OC)C(C)(CC(C)(CC(C)C(OC)=O)C(OC)=O)CC(C)(C(OC)=O)C
1.751755 | 1.773234201 | 600 |  |  | 540.0641 | 0.002387858 | 20 | 28.53 | 92.1 | 0.697 | 0.59 | 0.867 | 0.36 | 2.4 | 8.9 | 2.69 | 8.8 | 0.7 | 1 | 2.16 |  | CC1=CC=CC=C1 | CF | CCCCCCCCCCCCCCCCCCCCCCCCCCCCCCCC | 12.7292 | 149.858 | 98 | 32 | 0 | 66 | 32 | 0 | 0 | 29 | 0.935483871 | 0 | 0 | 562.0279861 | CC1=CC=CC=C1.CCCCCCCCCCCCCCCCCCCCCCCCCCCCCCCC
1 | 1.274287156 | 150 | Polyimide | O=C(C1=CC(C(N2C)=O)=C(C=C1)C2=O)C3=CC=C(C4=C3)C(N(C4=O)C5=CC=C(C=C5C)C6=CC=C(C=C6)C7=CC=C(C=C7)C)=O | 160.26 | 0.0005 | 20 | 22.55 | 32.04 | 0.505 | 0.55 | 0.792 | 1.6 | 33 | 14.5 | -0.82 | 7.4 | 6 | 10.9 | 0.7475 |  | CO | CF | C=Cc1ccc(C(C)(C)C)cc1 | 3.6271 | 55.233 | 28 | 12 | 0 | 16 | 12 | 0 | 0 | 1 | 0.083333333 | 0 | 0 | 182.3059869 | CO.C=Cc1ccc(C(C)(C)C)cc1
0.9650153 | 1.546458739 | 300 |  |  | 204 | 0.002387858 | 16 | 26.4 | 72.11 | 0.6 | 0.55 | 0.887 | 1.69 | 7.58 | 9.1 | 0.46 | 8.2 | 2.8 | 3.9 | 1.33 |  | C1CCCO1 | CF | O=N(CC(C(C(OC)=O)C(OC)=O)C1=CC=CC=C1)=O | 1.0091 | 68.5664 | 35 | 20 | 7 | 15 | 13 | 6 | 6 | 6 | 0.3 | 95.74 | 95.74 | 258.0671765 | C1CCCO1.O=N(CC(C(C(OC)=O)C(OC)=O)C1=CC=CC=C1)=O
1 | 1.287140341 | 300 | Polyimide | O=C(C1=CC(C(N2C)=O)=C(C=C1)C2=O)C3=CC=C(C4=C3)C(N(C4=O)C5=CC=C(C=C5C)C6=CC=C(C=C6)C7=CC=C(C=C7)C)=O | 163.026943 | 0.0005 | 20 | 22.55 | 32.04 | 0.505 | 0.55 | 0.792 | 1.6 | 33 | 14.5 | -0.82 | 7.4 | 6 | 10.9 | 1.23 |  | CO | CF | O=C(N1O)C2=CC=CC=C2C1=O | 0.6718 | 38.7285 | 17 | 12 | 4 | 5 | 8 | 3 | 3 | 0 | 0 | 57.61 | 57.61 | 135.4965696 | CO.O=C(N1O)C2=CC=CC=C2C1=O
1.751755 | 1.773234201 | 400 |  |  | 785.9 | 0.002387858 | 30 | 28.53 | 92.1 | 0.697 | 0.59 | 0.867 | 0.36 | 2.4 | 8.9 | 2.69 | 8.8 | 0.7 | 1 | 2.03 |  | CC1=CC=CC=C1 | DE | CC(C1=CC=CC=C1)CC(C2=CC=CC=C2)CC(C3=CC=CC=C3)CC(C4=CC=CC=C4)CC(C5=CC=CC=C5)CC(C)(C)C6=CC=CC=C6 | 13.8536 | 214.142 | 104 | 50 | 0 | 54 | 50 | 0 | 0 | 16 | 0.290909091 | 0 | 0 | 686.3607054 | CC1=CC=CC=C1.CC(C1=CC=CC=C1)CC(C2=CC=CC=C2)CC(C3=CC=CC=C3)CC(C4=CC=CC=C4)CC(C5=CC=CC=C5)CC(C)(C)C6=CC=CC=C6
1.033444816 | 1.371517398 | 350 | TFC | C[Si](C)(O[Si](C)(C)C)O[Si](C)(C)C | 144.17 | 0.0005 | 20 | 23.32 | 58.1 | 0.618 | 0.3 | 0.784 | 2.85 | 21 | 10 | -0.24 | 7.6 | 5.1 | 3.4 | 2.065696649 |  | CC(C)=O | CF | Nc1cccc2ncccc12 | 1.817 | 46.1554 | 19 | 11 | 2 | 8 | 9 | 0 | 2 | 0 | 0 | 38.91 | 38.91 | 126.5186345 | CC(C)=O.Nc1cccc2ncccc12
0.841166937 | 1.507779699 | 350 | TFC | C[Si](C)(O[Si](C)(C)C)O[Si](C)(C)C | 307.14514 | 0.0005 | 20 | 26.4 | 86.1 | 0.685 | 0.46 | 0.854 | 1.38 | 6.97 | 16.9 | 1.01 | 16.9 | 5 | 4.3 | 48.05898411 |  | CC1CCCO1 | CF | CC(C)(C)C(CCC1=CC=C(C=C1)Cl)(CN2C=NC=N2)O | 3.3415 | 84.1998 | 43 | 21 | 5 | 22 | 16 | 1 | 4 | 5 | 0.227272727 | 50.94 | 50.94 | 282.5885867 | CC1CCCO1.CC(C)(C)C(CCC1=CC=C(C=C1)Cl)(CN2C=NC=N2)O
1 | 1.274287156 | 150 | Polyimide | O=C(C1=CC(C(N2C)=O)=C(C=C1)C2=O)C3=CC=C(C4=C3)C(N(C4=O)C5=CC=C(C=C5C)C6=CC=C(C=C6)C7=CC=C(C=C7)C)=O | 348 | 0.0005 | 20 | 22.55 | 32.04 | 0.505 | 0.55 | 0.792 | 1.6 | 33 | 14.5 | -0.82 | 7.4 | 6 | 10.9 | 0.7475 |  | CO | CF | C1=CC=C2C(=C1)C3=CC=CC=C3C2(C4=CC=C(C=C4)N)C5=CC=C(C=C5)N | 5.2141 | 112.5708 | 47 | 27 | 2 | 20 | 25 | 0 | 2 | 2 | 0.064516129 | 52.04 | 52.04 | 325.9298086 | CO.C1=CC=C2C(=C1)C3=CC=CC=C3C2(C4=CC=C(C=C4)N)C5=CC=C(C=C5)N
1.135135135 | 1.674013921 | 500 | PDMS | CCO[Si](OCC)(OCC)CC[Si](OCC)(O[Si](OCC)(OCC)CC[Si](OCC)(OCC)OCC)OCC | 122 | 0.0005 | 20 | 23.32 | 58.1 | 0.618 | 0.3 | 0.784 | 2.85 | 21 | 10 | -0.24 | 7.6 | 5.1 | 3.4 | 2.314814815 |  | CC(C)=O | CF | OC1=CC(C)=CC=C1C | 2.00904 | 37.5808 | 19 | 9 | 1 | 10 | 8 | 1 | 1 | 0 | 0 | 20.23 | 20.23 | 124.5487319 | CC(C)=O.OC1=CC(C)=CC=C1C
0.842639594 | 1.4625323 | 200 | Polyimide | O=C(C1=CC(C(N2C)=O)=C(C=C1)C2=O)C3=CC=C(C4=C3)C(N(C4=O)C5=CC=C(C=C5C)C6=CC=C(C=C6)C7=CC=C(C=C7)C)=O | 149.15 | 0.0005 | 20 | 22.55 | 32.04 | 0.505 | 0.55 | 0.792 | 1.6 | 33 | 14.5 | -0.82 | 7.4 | 6 | 10.9 | 0.81 |  | CO | CF | C1=CC2=C(C=C1N)NC(=O)N2 | 0.4384 | 43.3318 | 18 | 11 | 4 | 7 | 7 | 1 | 2 | 0 | 0 | 74.67 | 74.67 | 114.3501106 | CO.C1=CC2=C(C=C1N)NC(=O)N2
0.842639594 | 1.4625323 | 200 | Polyimide | O=C(C1=CC(C(N2C)=O)=C(C=C1)C2=O)C3=CC=C(C4=C3)C(N(C4=O)C5=CC=C(C=C5C)C6=CC=C(C=C6)C7=CC=C(C=C7)C)=O | 158.0843983 | 0.0005 | 20 | 22.55 | 32.04 | 0.505 | 0.55 | 0.792 | 1.6 | 33 | 14.5 | -0.82 | 7.4 | 6 | 10.9 | 0.81 |  | CO | CF | NC1=CC=CC2=C(N)C=CC=C12 | 2.0042 | 52.7728 | 22 | 12 | 2 | 10 | 10 | 0 | 2 | 0 | 0 | 52.04 | 52.04 | 143.8146197 | CO.NC1=CC=CC2=C(N)C=CC=C12
1.888928192 | 1.888928192 | 200 | Polybenzimidazole | CC1=CC(C2=NC3=CC(C4=CC(NC(C5=CC=CC=C5)=N6)=C6C=C4)=CC=C3N2)=CC=C1 | 213.9993271 | 0.0005 | 20 | 28.53 | 92.1 | 0.697 | 0.59 | 0.867 | 0.36 | 2.4 | 8.9 | 2.69 | 8.8 | 0.7 | 1 | 3.121693122 |  | CC1=CC=CC=C1 | CF | CC1=C(OC)C=C(C)C(Br)=C1 | 3.07454 | 50.168 | 22 | 11 | 2 | 11 | 9 | 1 | 1 | 1 | 0.090909091 | 9.23 | 9.23 | 161.1283364 | CC1=CC=CC=C1.CC1=C(OC)C=C(C)C(Br)=C1
0.9650153 | 1.546458739 | 200 |  |  | 836.5245697 | 0.002387858 | 30 | 22.55 | 32.04 | 0.505 | 0.55 | 0.792 | 1.6 | 33 | 14.5 | -0.82 | 7.4 | 6 | 10.9 | 0.77 |  | CO | DE | CC(OCC(C)OCC(C)O)COC(C)COC(C)COC(C)COC(C)COC(C)COC(C)COC(C)COC(C)COC(C)CO | 3.8156 | 188.3206 | 123 | 49 | 13 | 74 | 36 | 13 | 13 | 34 | 0.708333333 | 141.99 | 141.99 | 745.4848774 | CO.CC(OCC(C)OCC(C)O)COC(C)COC(C)COC(C)COC(C)COC(C)COC(C)COC(C)COC(C)COC(C)CO
1.565696302 | 1.565696302 | 200 | Polybenzimidazole | CC1=CC(C2=NC3=CC(C4=CC(NC(C5=CC=CC=C5)=N6)=C6C=C4)=CC=C3N2)=CC=C1 | 204.35 | 0.0005 | 20 | 20.3 | 86.2 | 0.748 | 0.39 | 0.655 | 0 | 0.39 | 7.5 | 3.5 | 7.5 | 0 | 0 | 3.121693122 |  | CCCCCCC | CF | C/C/1=C\CCC(=C)[C@H]2CC([C@@H]2CC1)(C)C | 4.7252 | 66.743 | 39 | 15 | 0 | 24 | 15 | 0 | 0 | 0 | 0 | 0 | 0 | 238.0104015 | CCCCCCC.C/C/1=C\CCC(=C)[C@H]2CC([C@@H]2CC1)(C)C
1.033444816 | 1.371517398 | 350 | TFC | C[Si](C)(O[Si](C)(C)C)O[Si](C)(C)C | 147.1 | 0.0005 | 20 | 23.32 | 58.1 | 0.618 | 0.3 | 0.784 | 2.85 | 21 | 10 | -0.24 | 7.6 | 5.1 | 3.4 | 2.065696649 |  | CC(C)=O | CF | CC1=NC2=C(N1)C=C(C=C2)N | 1.45352 | 45.2431 | 20 | 11 | 3 | 9 | 8 | 0 | 2 | 0 | 0 | 54.7 | 54.7 | 122.8558688 | CC(C)=O.CC1=NC2=C(N1)C=C(C=C2)N
1.751755 | 1.773234201 | 280 |  |  | 822.5696 | 0.01628979 | 10 | 19.1 | 41.1 | 0.55 | 0.37 | 0.786 | 3.5 | 37.5 | 11.9 | -0.34 | 7.5 | 8.8 | 3 | 11.12 |  | CC#N | CF | CC(C1=CC=CC=C1)CC(C2=CC=CC=C2)CC(C3=CC=CC=C3)CC(C4=CC=CC=C4)CC(C5=CC=CC=C5)CC(C6=CC=CC=C6)CC(C7=CC=CC=C7)CC(C8=CC=CC=C8)CC(C9=CC=CC=C9)CC(C%10=CC=CC=C%10)CC(C%11=CC=CC=C%11)CC(C%12=CC=CC=C%12)CC(C%13=CC=CC=C%13)CC(C%14=CC=CC=C%14)CC(C%15=CC=CC=C%15)CC(C)(C)C%16=CC=CC=C%16 | 35.5926 | 552.142 | 264 | 130 | 0 | 134 | 130 | 0 | 0 | 46 | 0.317241379 | 0 | 0 | 1758.381165 | CC#N.CC(C1=CC=CC=C1)CC(C2=CC=CC=C2)CC(C3=CC=CC=C3)CC(C4=CC=CC=C4)CC(C5=CC=CC=C5)CC(C6=CC=CC=C6)CC(C7=CC=CC=C7)CC(C8=CC=CC=C8)CC(C9=CC=CC=C9)CC(C%10=CC=CC=C%10)CC(C%11=CC=CC=C%11)CC(C%12=CC=CC=C%12)CC(C%13=CC=CC=C%13)CC(C%14=CC=CC=C%14)CC(C%15=CC=CC=C%15)CC(C)(C)C%16=CC=CC=C%16
1.036666667 | 1.554236373 | 350 | TFC | C[Si](C)(O[Si](C)(C)C)O[Si](C)(C)C | 253 | 0.0005 | 20 | 19.1 | 41.1 | 0.55 | 0.37 | 0.786 | 3.5 | 37.5 | 11.9 | -0.34 | 7.5 | 8.8 | 3 | 2.142857143 |  | N#CC | CF | CC1=CC(NS(=O)(C2=CC=C(C=C2)N)=O)=NO1 | 1.36602 | 62.9029 | 28 | 17 | 7 | 11 | 10 | 3 | 5 | 3 | 0.166666667 | 98.22 | 106.6 | 199.6910857 | N#CC.CC1=CC(NS(=O)(C2=CC=C(C=C2)N)=O)=NO1
1 | 1.19 | 300 | Polyimide | O=C(C1=CC(C(N2C)=O)=C(C=C1)C2=O)C3=CC=C(C4=C3)C(N(C4=O)C5=CC=C(C=C5C)C6=CC=C(C=C6)C7=CC=C(C=C7)C)=O | 361.48 | 0.0005 | 20 | 20.3 | 86.2 | 0.748 | 0.39 | 0.655 | 0 | 0.39 | 7.5 | 3.5 | 7.5 | 0 | 0 | 0.225 |  | CCCCCCC | CF | CCCCC(CC)COC(=O)C(C#N)=C(c1ccccc1)c1ccccc1 | 5.77168 | 108.784 | 54 | 27 | 3 | 27 | 24 | 2 | 3 | 9 | 0.321428571 | 50.09 | 50.09 | 379.3598114 | CCCCCCC.CCCCC(CC)COC(=O)C(C#N)=C(c1ccccc1)c1ccccc1
1.154761905 | 1.338009172 | 300 | Polyimide | O=C(C1=CC(C(N2C)=O)=C(C=C1)C2=O)C3=CC=C(C4=C3)C(N(C4=O)C5=CC=C(C=C5C)C6=CC=C(C=C6)C7=CC=C(C=C7)C)=O | 197 | 0.0005 | 20 | 21.79 | 60.1 | 0.624 | 1.96 | 0.786 | 1.68 | 22 | 11.5 | 0.26 | 7.7 | 3 | 8 | 0.066137566 |  | CC(O)C | CF | C1=C(C(=CC(=C1Cl)Cl)C#N)C#N | 2.73676 | 45.892 | 14 | 12 | 4 | 2 | 8 | 0 | 2 | 0 | 0 | 47.58 | 47.58 | 157.6283264 | CC(O)C.C1=C(C(=CC(=C1Cl)Cl)C#N)C#N
0.9650153 | 1.546458739 | 500 |  |  | 822.5696 | 0.01628979 | 10 | 19.1 | 41.1 | 0.55 | 0.37 | 0.786 | 3.5 | 37.5 | 11.9 | -0.34 | 7.5 | 8.8 | 3 | 8.79 |  | CC#N | CF | CC(C1=CC=CC=C1)CC(C2=CC=CC=C2)CC(C3=CC=CC=C3)CC(C4=CC=CC=C4)CC(C5=CC=CC=C5)CC(C6=CC=CC=C6)CC(C7=CC=CC=C7)CC(C8=CC=CC=C8)CC(C9=CC=CC=C9)CC(C%10=CC=CC=C%10)CC(C)(C)C%11=CC=CC=C%11 | 24.7231 | 383.142 | 184 | 90 | 0 | 94 | 90 | 0 | 0 | 31 | 0.31 | 0 | 0 | 1222.370935 | CC#N.CC(C1=CC=CC=C1)CC(C2=CC=CC=C2)CC(C3=CC=CC=C3)CC(C4=CC=CC=C4)CC(C5=CC=CC=C5)CC(C6=CC=CC=C6)CC(C7=CC=CC=C7)CC(C8=CC=CC=C8)CC(C9=CC=CC=C9)CC(C%10=CC=CC=C%10)CC(C)(C)C%11=CC=CC=C%11
1 | 1.274287156 | 150 | Polyimide | O=C(C1=CC(C(N2C)=O)=C(C=C1)C2=O)C3=CC=C(C4=C3)C(N(C4=O)C5=CC=C(C=C5C)C6=CC=C(C=C6)C7=CC=C(C=C7)C)=O | 261.8992745 | 0.0005 | 10 | 22.55 | 32.04 | 0.505 | 0.55 | 0.792 | 1.6 | 33 | 14.5 | -0.82 | 7.4 | 6 | 10.9 | 0.88 |  | CO | CF | CC1=CC(Br)=C(Br)C=C1C | 3.82844 | 51.316 | 18 | 10 | 2 | 8 | 8 | 0 | 0 | 0 | 0 | 0 | 0 | 154.3257436 | CO.CC1=CC(Br)=C(Br)C=C1C
1.751755 | 1.773234201 | 280 |  |  | 822.5696 | 0.002387858 | 20 | 28.53 | 92.1 | 0.697 | 0.59 | 0.867 | 0.36 | 2.4 | 8.9 | 2.69 | 8.8 | 0.7 | 1 | 2.97 |  | CC1=CC=CC=C1 | CF | CC(C1=CC=CC=C1)CC(C2=CC=CC=C2)CC(C3=CC=CC=C3)CC(C4=CC=CC=C4)CC(C5=CC=CC=C5)CC(C6=CC=CC=C6)CC(C7=CC=CC=C7)CC(C8=CC=CC=C8)CC(C9=CC=CC=C9)CC(C%10=CC=CC=C%10)CC(C%11=CC=CC=C%11)CC(C)(C)C%12=CC=CC=C%12 | 26.897 | 416.942 | 200 | 98 | 0 | 102 | 98 | 0 | 0 | 34 | 0.311926606 | 0 | 0 | 1329.572981 | CC1=CC=CC=C1.CC(C1=CC=CC=C1)CC(C2=CC=CC=C2)CC(C3=CC=CC=C3)CC(C4=CC=CC=C4)CC(C5=CC=CC=C5)CC(C6=CC=CC=C6)CC(C7=CC=CC=C7)CC(C8=CC=CC=C8)CC(C9=CC=CC=C9)CC(C%10=CC=CC=C%10)CC(C%11=CC=CC=C%11)CC(C)(C)C%12=CC=CC=C%12
1 | 1.287140341 | 300 | Polyimide | O=C(C1=CC(C(N2C)=O)=C(C=C1)C2=O)C3=CC=C(C4=C3)C(N(C4=O)C5=CC=C(C=C5C)C6=CC=C(C=C6)C7=CC=C(C=C7)C)=O | 184 | 0.0005 | 20 | 22.55 | 32.04 | 0.505 | 0.55 | 0.792 | 1.6 | 33 | 14.5 | -0.82 | 7.4 | 6 | 10.9 | 1.23 |  | CO | CF | CC1=CN=C(C=C1)C2=NC=C(C=C2)C | 2.76044 | 56.942 | 26 | 14 | 2 | 12 | 12 | 0 | 2 | 1 | 0.066666667 | 25.78 | 25.78 | 175.7701312 | CO.CC1=CN=C(C=C1)C2=NC=C(C=C2)C
1 | 1.274287156 | 150 | Polyimide | O=C(C1=CC(C(N2C)=O)=C(C=C1)C2=O)C3=CC=C(C4=C3)C(N(C4=O)C5=CC=C(C=C5C)C6=CC=C(C=C6)C7=CC=C(C=C7)C)=O | 173 | 0.0005 | 10 | 22.55 | 32.04 | 0.505 | 0.55 | 0.792 | 1.6 | 33 | 14.5 | -0.82 | 7.4 | 6 | 10.9 | 0.88 |  | CO | CF | O=C(N1C2=CC=CC=C2)C=CC1=O | 1.116 | 48.075 | 20 | 13 | 3 | 7 | 10 | 2 | 2 | 1 | 0.071428571 | 37.38 | 37.38 | 158.6618541 | CO.O=C(N1C2=CC=CC=C2)C=CC1=O
1.751755 | 1.773234201 | 280 |  |  | 348.1576 | 0.002387858 | 20 | 28.53 | 92.1 | 0.697 | 0.59 | 0.867 | 0.36 | 2.4 | 8.9 | 2.69 | 8.8 | 0.7 | 1 | 2.27 |  | CC1=CC=CC=C1 | CF | CC(C1=CC=CC=C1)CC(C2=CC=CC=C2)CC(C)(C)C3=CC=CC=C3 | 7.3319 | 112.742 | 56 | 26 | 0 | 30 | 26 | 0 | 0 | 7 | 0.25 | 0 | 0 | 364.7545674 | CC1=CC=CC=C1.CC(C1=CC=CC=C1)CC(C2=CC=CC=C2)CC(C)(C)C3=CC=CC=C3
1.751755 | 1.773234201 | 600 |  |  | 236.35 | 0.002387858 | 30 | 23.32 | 58.1 | 0.618 | 0.3 | 0.784 | 2.85 | 21 | 10 | -0.24 | 7.6 | 5.1 | 3.4 | 2.04 |  | CC(C)=O | CF | C=C(C1=CC=CC=C1)CC(C)(C)C2=CC=CC=C2 | 5.0677 | 79.561 | 38 | 18 | 0 | 20 | 18 | 0 | 0 | 4 | 0.210526316 | 0 | 0 | 254.9160624 | CC(C)=O.C=C(C1=CC=CC=C1)CC(C)(C)C2=CC=CC=C2
1 | 1.274287156 | 150 | Polyimide | O=C(C1=CC(C(N2C)=O)=C(C=C1)C2=O)C3=CC=C(C4=C3)C(N(C4=O)C5=CC=C(C=C5C)C6=CC=C(C=C6)C7=CC=C(C=C7)C)=O | 133.15 | 0.0005 | 10 | 22.55 | 32.04 | 0.505 | 0.55 | 0.792 | 1.6 | 33 | 14.5 | -0.82 | 7.4 | 6 | 10.9 | 0.88 |  | CO | CF | C1=CC2=C(C=CN2)C(=C1)O | 1.8735 | 39.9635 | 17 | 10 | 2 | 7 | 8 | 1 | 1 | 0 | 0 | 36.02 | 36.02 | 109.6525746 | CO.C1=CC2=C(C=CN2)C(=C1)O
0.842639594 | 1.4625323 | 200 | Polyimide | O=C(C1=CC(C(N2C)=O)=C(C=C1)C2=O)C3=CC=C(C4=C3)C(N(C4=O)C5=CC=C(C=C5C)C6=CC=C(C=C6)C7=CC=C(C=C7)C)=O | 231 | 0.0005 | 10 | 22.55 | 32.04 | 0.505 | 0.55 | 0.792 | 1.6 | 33 | 14.5 | -0.82 | 7.4 | 6 | 10.9 | 0.95 |  | CO | CF | O=C1OC2=C(C=CC(N(CC)CC)=C2)C(C)=C1 | 2.94762 | 70.782 | 34 | 17 | 3 | 17 | 14 | 2 | 3 | 3 | 0.166666667 | 33.45 | 33.45 | 219.5822539 | CO.O=C1OC2=C(C=CC(N(CC)CC)=C2)C(C)=C1
1.751755 | 1.773234201 | 280 |  |  | 348.1576 | 0.002387858 | 40 | 28.53 | 92.1 | 0.697 | 0.59 | 0.867 | 0.36 | 2.4 | 8.9 | 2.69 | 8.8 | 0.7 | 1 | 2.7 |  | CC1=CC=CC=C1 | CF | CC(C1=CC=CC=C1)CC(C2=CC=CC=C2)CC(C)(C)C3=CC=CC=C3 | 7.3319 | 112.742 | 56 | 26 | 0 | 30 | 26 | 0 | 0 | 7 | 0.25 | 0 | 0 | 364.7545674 | CC1=CC=CC=C1.CC(C1=CC=CC=C1)CC(C2=CC=CC=C2)CC(C)(C)C3=CC=CC=C3
1 | 1.274287156 | 150 | Polyimide | O=C(C1=CC(C(N2C)=O)=C(C=C1)C2=O)C3=CC=C(C4=C3)C(N(C4=O)C5=CC=C(C=C5C)C6=CC=C(C=C6)C7=CC=C(C=C7)C)=O | 253 | 0.0005 | 10 | 22.55 | 32.04 | 0.505 | 0.55 | 0.792 | 1.6 | 33 | 14.5 | -0.82 | 7.4 | 6 | 10.9 | 0.88 |  | CO | CF | CC1=CC(NS(=O)(C2=CC=C(C=C2)N)=O)=NO1 | 1.36602 | 62.9029 | 28 | 17 | 7 | 11 | 10 | 3 | 5 | 3 | 0.166666667 | 98.22 | 106.6 | 199.6910857 | CO.CC1=CC(NS(=O)(C2=CC=C(C=C2)N)=O)=NO1
1.751755 | 1.773234201 | 220 |  |  | 505.1201 | 0.002387858 | 20 | 23.75 | 88.1 | 0.677 | 0.46 | 0.902 | 1.78 | 6 | 9.1 | 0.73 | 7.7 | 2.6 | 3.5 | 13.3 |  | CC(OCC)=O | CF | CC(C)OC1=CC=CC=C1C=[Ru](Cl)Cl.C1CCC(CC1)P(C2CCCCC2)C3CCCCC3 | 10.0163 | 146.617 | 78 | 33 | 5 | 45 | 28 | 1 | 1 | 6 | 0.171428571 | 9.23 | 22.82 | 317.6173 | CC(OCC)=O.CC(C)OC1=CC=CC=C1C=[Ru](Cl)Cl.C1CCC(CC1)P(C2CCCCC2)C3CCCCC3
1.751755 | 1.773234201 | 220 |  |  | 342.69 | 0.002387858 | 30 | 22.32 | 46.1 | 0.52 | 1.07 | 1.044 | 1.7 | 24 | 13.4 | -0.32 | 7.7 | 4.3 | 9.5 | 2.41 |  | CCO | DE | CC1=CC(=C(C=C1)N=NC2=C(C=CC3=CC=CC=C32)O)C | 5.57764 | 85.7048 | 37 | 21 | 3 | 16 | 18 | 1 | 3 | 2 | 0.086956522 | 44.95 | 44.95 | 257.1704338 | CCO.CC1=CC(=C(C=C1)N=NC2=C(C=CC3=CC=CC=C32)O)C
1 | 1.274287156 | 150 | Polyimide | O=C(C1=CC(C(N2C)=O)=C(C=C1)C2=O)C3=CC=C(C4=C3)C(N(C4=O)C5=CC=C(C=C5C)C6=CC=C(C=C6)C7=CC=C(C=C7)C)=O | 288 | 0.0005 | 10 | 22.55 | 32.04 | 0.505 | 0.55 | 0.792 | 1.6 | 33 | 14.5 | -0.82 | 7.4 | 6 | 10.9 | 0.88 |  | CO | CF | C1=CC=C(C=C1)C(C2=CC=CC=C2)(C3=CC=CC=C3)C(=O)O | 4.1056 | 86.8438 | 38 | 22 | 2 | 16 | 20 | 2 | 1 | 4 | 0.166666667 | 37.3 | 37.3 | 275.922651 | CO.C1=CC=C(C=C1)C(C2=CC=CC=C2)(C3=CC=CC=C3)C(=O)O
0.869186047 | 1.497802734 | 350 | TFC | C[Si](C)(O[Si](C)(C)C)O[Si](C)(C)C | 102.13 | 0.0005 | 20 | 22.32 | 46.1 | 0.52 | 1.07 | 1.044 | 1.7 | 24 | 13.4 | -0.32 | 7.7 | 4.3 | 9.5 | 0.227163745 |  | CCO | CF | C#Cc1ccccc1 | 1.6679 | 34.377 | 14 | 8 | 0 | 6 | 8 | 0 | 0 | 0 | 0 | 0 | 0 | 110.4855871 | CCO.C#Cc1ccccc1
1.751755 | 1.773234201 | 220 |  |  | 822.5696 | 0.002387858 | 30 | 23.75 | 88.1 | 0.677 | 0.46 | 0.902 | 1.78 | 6 | 9.1 | 0.73 | 7.7 | 2.6 | 3.5 | 6.97 |  | CC(OCC)=O | DE | CC(C1=CC=CC=C1)CC(C2=CC=CC=C2)CC(C3=CC=CC=C3)CC(C4=CC=CC=C4)CC(C5=CC=CC=C5)CC(C6=CC=CC=C6)CC(C)(C)C7=CC=CC=C7 | 16.0275 | 247.942 | 120 | 58 | 0 | 62 | 58 | 0 | 0 | 19 | 0.296875 | 0 | 0 | 793.5627514 | CC(OCC)=O.CC(C1=CC=CC=C1)CC(C2=CC=CC=C2)CC(C3=CC=CC=C3)CC(C4=CC=CC=C4)CC(C5=CC=CC=C5)CC(C6=CC=CC=C6)CC(C)(C)C7=CC=CC=C7
1 | 1.483774552 | 350 | TFC | C[Si](C)(O[Si](C)(C)C)O[Si](C)(C)C | 228 | 0.0005 | 20 | 23.75 | 88.1 | 0.677 | 0.46 | 0.902 | 1.78 | 6 | 9.1 | 0.73 | 7.7 | 2.6 | 3.5 | 3.897707231 |  | CC(OCC)=O | CF | COC1=CC(=C(C=C1)C(=O)C2=CC=CC=C2)O | 2.6318 | 64.5333 | 29 | 17 | 3 | 12 | 14 | 3 | 3 | 3 | 0.166666667 | 46.53 | 46.53 | 212.1028024 | CC(OCC)=O.COC1=CC(=C(C=C1)C(=O)C2=CC=CC=C2)O
1.751755 | 1.773234201 | 280 |  |  | 822.5696 | 0.002387858 | 30 | 28.53 | 92.1 | 0.697 | 0.59 | 0.867 | 0.36 | 2.4 | 8.9 | 2.69 | 8.8 | 0.7 | 1 | 0.84 |  | CC1=CC=CC=C1 | DE | CC(OCC(C)OCC(C)O)COC(C)COC(C)COC(C)COC(C)COC(C)COC(C)COC(C)COC(C)COC(C)COC(C)COC(C)COC(C)COC(C)COC(C)COC(C)COC(C)COC(C)CO | 7.0564 | 311.6326 | 203 | 81 | 21 | 122 | 60 | 21 | 21 | 58 | 0.725 | 215.83 | 215.83 | 1230.910338 | CC1=CC=CC=C1.CC(OCC(C)OCC(C)O)COC(C)COC(C)COC(C)COC(C)COC(C)COC(C)COC(C)COC(C)COC(C)COC(C)COC(C)COC(C)COC(C)COC(C)COC(C)COC(C)COC(C)CO
1 | 1.287140341 | 300 | Polyimide | O=C(C1=CC(C(N2C)=O)=C(C=C1)C2=O)C3=CC=C(C4=C3)C(N(C4=O)C5=CC=C(C=C5C)C6=CC=C(C=C6)C7=CC=C(C=C7)C)=O | 159.0131848 | 0.0005 | 10 | 22.55 | 32.04 | 0.505 | 0.55 | 0.792 | 1.6 | 33 | 14.5 | -0.82 | 7.4 | 6 | 10.9 | 1.54 |  | CO | CF | FC1=CC=C(F)C([N+]([O-])=O)=C1 | 1.873 | 33.0124 | 14 | 11 | 5 | 3 | 6 | 2 | 2 | 1 | 0.090909091 | 43.14 | 43.14 | 119.242408 | CO.FC1=CC=C(F)C([N+]([O-])=O)=C1
0.842639594 | 1.4625323 | 200 | Polyimide | O=C(C1=CC(C(N2C)=O)=C(C=C1)C2=O)C3=CC=C(C4=C3)C(N(C4=O)C5=CC=C(C=C5C)C6=CC=C(C=C6)C7=CC=C(C=C7)C)=O | 422.162187 | 0.0005 | 20 | 22.55 | 32.04 | 0.505 | 0.55 | 0.792 | 1.6 | 33 | 14.5 | -0.82 | 7.4 | 6 | 10.9 | 0.81 |  | CO | CF | OCC1=C(N=C(N1CC2=CC=C(C3=C(C4=NN=NN4)C=CC=C3)C=C2)CCCC)Cl | 4.2668 | 115.9235 | 53 | 30 | 8 | 23 | 22 | 1 | 6 | 8 | 0.242424242 | 92.51 | 92.51 | 359.6595672 | CO.OCC1=C(N=C(N1CC2=CC=C(C3=C(C4=NN=NN4)C=CC=C3)C=C2)CCCC)Cl
1 | 1.287140341 | 300 | Polyimide | O=C(C1=CC(C(N2C)=O)=C(C=C1)C2=O)C3=CC=C(C4=C3)C(N(C4=O)C5=CC=C(C=C5C)C6=CC=C(C=C6)C7=CC=C(C=C7)C)=O | 185 | 0.0005 | 20 | 22.55 | 32.04 | 0.505 | 0.55 | 0.792 | 1.6 | 33 | 14.5 | -0.82 | 7.4 | 6 | 10.9 | 1.23 |  | CO | CF | C1=CC=C(C=C1)OC2=CC=C(C=C2)N | 3.0611 | 57.3704 | 25 | 14 | 2 | 11 | 12 | 1 | 2 | 2 | 0.133333333 | 35.25 | 35.25 | 173.5635976 | CO.C1=CC=C(C=C1)OC2=CC=C(C=C2)N
1.058925477 | 1.279559822 | 300 | Polyimide | O=C(C1=CC(C(N2C)=O)=C(C=C1)C2=O)C3=CC=C(C4=C3)C(N(C4=O)C5=CC=C(C=C5C)C6=CC=C(C=C6)C7=CC=C(C=C7)C)=O | 141.21 | 0.0005 | 20 | 23.32 | 58.1 | 0.618 | 0.3 | 0.784 | 2.85 | 21 | 10 | -0.24 | 7.6 | 5.1 | 3.4 | 1.69 |  | CC(C)=O | CF | CCCCN1CCCC1=O | 1.4089 | 40.722 | 25 | 10 | 2 | 15 | 8 | 1 | 1 | 3 | 0.3 | 20.31 | 20.31 | 151.7184104 | CC(C)=O.CCCCN1CCCC1=O
1.751755 | 1.773234201 | 280 |  |  | 295.0956913 | 0.002387858 | 30 | 21.79 | 88.2 | 0.72 | 0.36 | 0.74 | 1.68 | 22 | 11.5 | 0.26 | 7.7 | 3 | 8 | 0.06 |  | CC(O)C | CF | CCCCCCCCCCCCC1=CC=CC=C1 | 6.15 | 81.99 | 48 | 18 | 0 | 30 | 18 | 0 | 0 | 11 | 0.611111111 | 0 | 0 | 288.7183572 | CC(O)C.CCCCCCCCCCCCC1=CC=CC=C1
1.086486486 | 1.807038835 | 300 | Polyimide | O=C(C1=CC(C(N2C)=O)=C(C=C1)C2=O)C3=CC=C(C4=C3)C(N(C4=O)C5=CC=C(C=C5C)C6=CC=C(C=C6)C7=CC=C(C=C7)C)=O | 210.07 | 0.0005 | 20 | 36.76 | 73.1 | 0.666 | 0.8 | 0.937 | 3.8 | 37 | 12.1 | -0.74 | 8.5 | 6.7 | 5.5 | 0.9 |  | O=CN(C)C | CF | CN1C=CC2=C1C=CC(=C2)Br | 2.9408 | 50.619 | 19 | 11 | 2 | 8 | 9 | 0 | 1 | 0 | 0 | 4.93 | 4.93 | 137.4419522 | O=CN(C)C.CN1C=CC2=C1C=CC(=C2)Br
1.108183079 | 1.674270557 | 500 | PDMS | CCO[Si](OCC)(OCC)CC[Si](OCC)(O[Si](OCC)(OCC)CC[Si](OCC)(OCC)OCC)OCC | 164.2 | 0.0005 | 20 | 19.1 | 41.1 | 0.55 | 0.37 | 0.786 | 3.5 | 37.5 | 11.9 | -0.34 | 7.5 | 8.8 | 3 | 2.328042328 |  | N#CC | CF | CC[C@@H](C(=O)O)c1ccccc1 | 2.2648 | 47.1098 | 24 | 12 | 2 | 12 | 10 | 2 | 1 | 3 | 0.25 | 37.3 | 37.3 | 165.2944704 | N#CC.CC[C@@H](C(=O)O)c1ccccc1
1.773234201 | 1.773234201 | 200 | Polybenzimidazole | CC1=CC(C2=NC3=CC(C4=CC(NC(C5=CC=CC=C5)=N6)=C6C=C4)=CC=C3N2)=CC=C1 | 111.0484274 | 0.0005 | 20 | 19.1 | 41.1 | 0.55 | 0.37 | 0.786 | 3.5 | 37.5 | 11.9 | -0.34 | 7.5 | 8.8 | 3 | 3.677248677 |  | N#CC | CF | NC1=CC=C(F)C=C1 | 1.4079 | 30.8124 | 14 | 8 | 2 | 6 | 6 | 0 | 1 | 0 | 0 | 26.02 | 26.02 | 98.23085405 | N#CC.NC1=CC=C(F)C=C1
1.033444816 | 1.371517398 | 350 | TFC | C[Si](C)(O[Si](C)(C)C)O[Si](C)(C)C | 212.3 | 0.0005 | 20 | 23.32 | 58.1 | 0.618 | 0.3 | 0.784 | 2.85 | 21 | 10 | -0.24 | 7.6 | 5.1 | 3.4 | 2.065696649 |  | CC(C)=O | CF | C1=CC=C(C=C1)NC(=O)C2=CC=C(C=C2)N | 2.5211 | 65.2496 | 28 | 16 | 3 | 12 | 13 | 1 | 2 | 2 | 0.117647059 | 55.12 | 55.12 | 199.2198845 | CC(C)=O.C1=CC=C(C=C1)NC(=O)C2=CC=C(C=C2)N
1.751755 | 1.773234201 | 250 |  |  | 281.932 | 0.002387858 | 40 | 22.32 | 46.1 | 0.52 | 1.07 | 1.044 | 1.7 | 24 | 13.4 | -0.32 | 7.7 | 4.3 | 9.5 | 0.16 |  | CCO | CF | CC1(C(OC)=O)CCC1(C(OC)=O)C | 1.1388 | 49.48 | 30 | 14 | 4 | 16 | 10 | 4 | 4 | 2 | 0.142857143 | 52.6 | 52.6 | 199.0478421 | CCO.CC1(C(OC)=O)CCC1(C(OC)=O)C
1 | 1.274287156 | 150 | Polyimide | O=C(C1=CC(C(N2C)=O)=C(C=C1)C2=O)C3=CC=C(C4=C3)C(N(C4=O)C5=CC=C(C=C5C)C6=CC=C(C=C6)C7=CC=C(C=C7)C)=O | 137.084064 | 0.0005 | 10 | 22.55 | 32.04 | 0.505 | 0.55 | 0.792 | 1.6 | 33 | 14.5 | -0.82 | 7.4 | 6 | 10.9 | 0.88 |  | CO | CF | CC1=CC(O)=CC(C)=C1N | 1.59124 | 41.9932 | 21 | 10 | 2 | 11 | 8 | 1 | 2 | 0 | 0 | 46.25 | 46.25 | 135.5454925 | CO.CC1=CC(O)=CC(C)=C1N
1 | 1.274287156 | 150 | Polyimide | O=C(C1=CC(C(N2C)=O)=C(C=C1)C2=O)C3=CC=C(C4=C3)C(N(C4=O)C5=CC=C(C=C5C)C6=CC=C(C=C6)C7=CC=C(C=C7)C)=O | 214 | 0.0005 | 20 | 22.55 | 32.04 | 0.505 | 0.55 | 0.792 | 1.6 | 33 | 14.5 | -0.82 | 7.4 | 6 | 10.9 | 0.7475 |  | CO | CF | O=C(C1=CC=C(O)C=C1)C2=CC=C(O)C=C2 | 2.3288 | 59.6461 | 26 | 16 | 3 | 10 | 13 | 3 | 3 | 2 | 0.117647059 | 57.53 | 57.53 | 194.8068172 | CO.O=C(C1=CC=C(O)C=C1)C2=CC=C(O)C=C2
0.998360656 | 1.523386201 | 350 | TFC | C[Si](C)(O[Si](C)(C)C)O[Si](C)(C)C | 110.0367794 | 0.05501839 | 10 | 22.55 | 32.04 | 0.505 | 0.55 | 0.792 | 1.6 | 33 | 14.5 | -0.82 | 7.4 | 6 | 10.9 | 0.101115447 |  | CO | CF | OC1=CC=CC(O)=C1 | 1.0978 | 29.7716 | 14 | 8 | 2 | 6 | 6 | 2 | 2 | 0 | 0 | 40.46 | 40.46 | 98.7469884 | CO.OC1=CC=CC(O)=C1
1 | 1.274287156 | 150 | Polyimide | O=C(C1=CC(C(N2C)=O)=C(C=C1)C2=O)C3=CC=C(C4=C3)C(N(C4=O)C5=CC=C(C=C5C)C6=CC=C(C=C6)C7=CC=C(C=C7)C)=O | 96 | 0.0005 | 20 | 22.55 | 32.04 | 0.505 | 0.55 | 0.792 | 1.6 | 33 | 14.5 | -0.82 | 7.4 | 6 | 10.9 | 0.7475 | 0.4475799 | CO | CF | C1CC=CC(=O)C1 | 1.2956 | 27.998 | 15 | 7 | 1 | 8 | 6 | 1 | 1 | 0 | 0 | 17.07 | 17.07 | 103.4932204 | CO.C1CC=CC(=O)C1
1 | 1.274287156 | 150 | Polyimide | O=C(C1=CC(C(N2C)=O)=C(C=C1)C2=O)C3=CC=C(C4=C3)C(N(C4=O)C5=CC=C(C=C5C)C6=CC=C(C=C6)C7=CC=C(C=C7)C)=O | 361.48 | 0.0005 | 10 | 22.55 | 32.04 | 0.505 | 0.55 | 0.792 | 1.6 | 33 | 14.5 | -0.82 | 7.4 | 6 | 10.9 | 0.88 | 1.009126 | CO | CF | CCCCC(CC)COC(=O)C(C#N)=C(c1ccccc1)c1ccccc1 | 5.77168 | 108.784 | 54 | 27 | 3 | 27 | 24 | 2 | 3 | 9 | 0.321428571 | 50.09 | 50.09 | 379.3598114 | CO.CCCCC(CC)COC(=O)C(C#N)=C(c1ccccc1)c1ccccc1
0.842639594 | 1.4625323 | 200 | Polyimide | O=C(C1=CC(C(N2C)=O)=C(C=C1)C2=O)C3=CC=C(C4=C3)C(N(C4=O)C5=CC=C(C=C5C)C6=CC=C(C=C6)C7=CC=C(C=C7)C)=O | 160.98 | 0.0005 | 20 | 22.55 | 32.04 | 0.505 | 0.55 | 0.792 | 1.6 | 33 | 14.5 | -0.82 | 7.4 | 6 | 10.9 | 0.81 | 0.4415581 | CO | CF | NC1=CC=C(Cl)C(Cl)=C1 | 2.5756 | 40.8744 | 14 | 9 | 3 | 5 | 6 | 0 | 1 | 0 | 0 | 26.02 | 26.02 | 122.5854312 | CO.NC1=CC=C(Cl)C(Cl)=C1
1 | 1.287140341 | 300 | Polyimide | O=C(C1=CC(C(N2C)=O)=C(C=C1)C2=O)C3=CC=C(C4=C3)C(N(C4=O)C5=CC=C(C=C5C)C6=CC=C(C=C6)C7=CC=C(C=C7)C)=O | 179 | 0.0005 | 10 | 22.55 | 32.04 | 0.505 | 0.55 | 0.792 | 1.6 | 33 | 14.5 | -0.82 | 7.4 | 6 | 10.9 | 1.54 | 0.8457951 | CO | CF | C12=NC3=CC=CC=C3C=C1C=CC=C2 | 3.388 | 59.249 | 23 | 14 | 1 | 9 | 13 | 0 | 1 | 0 | 0 | 12.89 | 12.89 | 156.176438 | CO.C12=NC3=CC=CC=C3C=C1C=CC=C2
1 | 1.274287156 | 150 | Polyimide | O=C(C1=CC(C(N2C)=O)=C(C=C1)C2=O)C3=CC=C(C4=C3)C(N(C4=O)C5=CC=C(C=C5C)C6=CC=C(C=C6)C7=CC=C(C=C7)C)=O | 299.0728477 | 0.0005 | 20 | 22.55 | 32.04 | 0.505 | 0.55 | 0.792 | 1.6 | 33 | 14.5 | -0.82 | 7.4 | 6 | 10.9 | 0.7475 | 0.9886788 | CO | CF | COC(NC1=NC2=C(C=C(SC3=CC=CC=C3)C=C2)N1)=O | 3.8924 | 82.6864 | 34 | 21 | 6 | 13 | 15 | 2 | 4 | 3 | 0.130434783 | 67.01 | 92.31 | 246.2149491 | CO.COC(NC1=NC2=C(C=C(SC3=CC=CC=C3)C=C2)N1)=O
1.541984733 | 1.541984733 | 200 | Polybenzimidazole | CC1=CC(C2=NC3=CC(C4=CC(NC(C5=CC=CC=C5)=N6)=C6C=C4)=CC=C3N2)=CC=C1 | 197 | 0.0005 | 20 | 19.4 | 88.2 | 0.72 | 0.36 | 0.74 | 1.4 | 2.6 | 7.4 | 1.05 | 14.8 | 4.3 | 5 | 28.75928816 | 0.01652123 | CC(C)(C)OC | CF | C1=C(C(=CC(=C1Cl)Cl)C#N)C#N | 2.73676 | 45.892 | 14 | 12 | 4 | 2 | 8 | 0 | 2 | 0 | 0 | 47.58 | 47.58 | 157.6283264 | CC(C)(C)OC.C1=C(C(=CC(=C1Cl)Cl)C#N)C#N
1.861471861 | 1.861471861 | 200 | Polybenzimidazole | CC1=CC(C2=NC3=CC(C4=CC(NC(C5=CC=CC=C5)=N6)=C6C=C4)=CC=C3N2)=CC=C1 | 102.13 | 0.0005 | 20 | 22.32 | 46.1 | 0.52 | 1.07 | 1.044 | 1.7 | 24 | 13.4 | -0.32 | 7.7 | 4.3 | 9.5 | 0.888617555 | -0.01040621 | CCO | CF | C#Cc1ccccc1 | 1.6679 | 34.377 | 14 | 8 | 0 | 6 | 8 | 0 | 0 | 0 | 0 | 0 | 0 | 110.4855871 | CCO.C#Cc1ccccc1
1.036666667 | 1.554236373 | 350 | TFC | C[Si](C)(O[Si](C)(C)C)O[Si](C)(C)C | 336.0584989 | 0.0005 | 20 | 19.1 | 41.1 | 0.55 | 0.37 | 0.786 | 3.5 | 37.5 | 11.9 | -0.34 | 7.5 | 8.8 | 3 | 2.142857143 | 0.9138718 | N#CC | CF | FC(F)(F)C(C1=CC=C(O)C=C1)(C2=CC=C(O)C=C2)C(F)(F)F | 4.5085 | 69.1036 | 33 | 23 | 8 | 10 | 15 | 2 | 2 | 2 | 0.083333333 | 40.46 | 40.46 | 259.6503733 | N#CC.FC(F)(F)C(C1=CC=C(O)C=C1)(C2=CC=C(O)C=C2)C(F)(F)F
1.751755 | 1.773234201 | 600 |  |  | 822.5696 | 0.002387858 | 40 | 23.32 | 58.1 | 0.618 | 0.3 | 0.784 | 2.85 | 21 | 10 | -0.24 | 7.6 | 5.1 | 3.4 | 1.86 | 0.945319 | CC(C)=O | CF | CC(C1=CC=CC=C1)CC(C2=CC=CC=C2)CC(C3=CC=CC=C3)CC(C4=CC=CC=C4)CC(C5=CC=CC=C5)CC(C6=CC=CC=C6)CC(C7=CC=CC=C7)CC(C8=CC=CC=C8)CC(C)(C)C9=CC=CC=C9 | 20.3753 | 315.542 | 152 | 74 | 0 | 78 | 74 | 0 | 0 | 25 | 0.304878049 | 0 | 0 | 1007.966843 | CC(C)=O.CC(C1=CC=CC=C1)CC(C2=CC=CC=C2)CC(C3=CC=CC=C3)CC(C4=CC=CC=C4)CC(C5=CC=CC=C5)CC(C6=CC=CC=C6)CC(C7=CC=CC=C7)CC(C8=CC=CC=C8)CC(C)(C)C9=CC=CC=C9
1.751755 | 1.773234201 | 220 |  |  | 444.635 | 0.002387858 | 30 | 28.53 | 92.1 | 0.697 | 0.59 | 0.867 | 0.36 | 2.4 | 8.9 | 2.69 | 8.8 | 0.7 | 1 | 0.96 | 0.8673015 | CC1=CC=CC=C1 | CF | CCCCCCCCCCCCCCCC | 6.4876 | 75.986 | 50 | 16 | 0 | 34 | 16 | 0 | 0 | 13 | 0.866666667 | 0 | 0 | 285.2922225 | CC1=CC=CC=C1.CCCCCCCCCCCCCCCC
1 | 1.287140341 | 300 | Polyimide | O=C(C1=CC(C(N2C)=O)=C(C=C1)C2=O)C3=CC=C(C4=C3)C(N(C4=O)C5=CC=C(C=C5C)C6=CC=C(C=C6)C7=CC=C(C=C7)C)=O | 198 | 0.0005 | 10 | 22.55 | 32.04 | 0.505 | 0.55 | 0.792 | 1.6 | 33 | 14.5 | -0.82 | 7.4 | 6 | 10.9 | 1.54 | 0.499827 | CO | CF | CC(=O)c1ccc(Br)cc1 | 2.6517 | 44.1465 | 17 | 10 | 2 | 7 | 8 | 1 | 1 | 1 | 0.1 | 17.07 | 17.07 | 141.1958923 | CO.CC(=O)c1ccc(Br)cc1
0.9650153 | 1.546458739 | 200 |  |  | 822.5696 | 0.002387858 | 20 | 19.1 | 41.1 | 0.55 | 0.37 | 0.786 | 3.5 | 37.5 | 11.9 | -0.34 | 7.5 | 8.8 | 3 | 3.54 | 1.00645 | CC#N | CF | CC(C1=CC=CC=C1)CC(C2=CC=CC=C2)CC(C3=CC=CC=C3)CC(C4=CC=CC=C4)CC(C5=CC=CC=C5)CC(C6=CC=CC=C6)CC(C7=CC=CC=C7)CC(C8=CC=CC=C8)CC(C9=CC=CC=C9)CC(C%10=CC=CC=C%10)CC(C%11=CC=CC=C%11)CC(C%12=CC=CC=C%12)CC(C)(C)C%13=CC=CC=C%13 | 29.0709 | 450.742 | 216 | 106 | 0 | 110 | 106 | 0 | 0 | 37 | 0.313559322 | 0 | 0 | 1436.775027 | CC#N.CC(C1=CC=CC=C1)CC(C2=CC=CC=C2)CC(C3=CC=CC=C3)CC(C4=CC=CC=C4)CC(C5=CC=CC=C5)CC(C6=CC=CC=C6)CC(C7=CC=CC=C7)CC(C8=CC=CC=C8)CC(C9=CC=CC=C9)CC(C%10=CC=CC=C%10)CC(C%11=CC=CC=C%11)CC(C%12=CC=CC=C%12)CC(C)(C)C%13=CC=CC=C%13
1.154761905 | 1.338009172 | 300 | Polyimide | O=C(C1=CC(C(N2C)=O)=C(C=C1)C2=O)C3=CC=C(C4=C3)C(N(C4=O)C5=CC=C(C=C5C)C6=CC=C(C=C6)C7=CC=C(C=C7)C)=O | 122.0731649 | 0.0005 | 20 | 21.79 | 60.1 | 0.624 | 1.96 | 0.786 | 1.68 | 22 | 11.5 | 0.26 | 7.7 | 3 | 8 | 0.066137566 | 0.3419297 | CC(O)C | CF | OC1=CC(C)=CC=C1C | 2.00904 | 37.5808 | 19 | 9 | 1 | 10 | 8 | 1 | 1 | 0 | 0 | 20.23 | 20.23 | 124.5487319 | CC(O)C.OC1=CC(C)=CC=C1C
0.9650153 | 1.546458739 | 150 |  |  | 326.8 | 0.002387858 | 20 | 22.32 | 46.1 | 0.52 | 1.07 | 1.044 | 1.7 | 24 | 13.4 | -0.32 | 7.7 | 4.3 | 9.5 | 0.13 | 0.9819927 | CCO | DE | CCN(CCO)C1=CC=C(C=C1)N=NC2=C(C=C(C=C2)[N+](=O)[O-])Cl | 4.4822 | 93.6972 | 41 | 24 | 8 | 17 | 16 | 3 | 6 | 7 | 0.28 | 91.33 | 91.33 | 303.2564243 | CCO.CCN(CCO)C1=CC=C(C=C1)N=NC2=C(C=C(C=C2)[N+](=O)[O-])Cl
1.751755 | 1.773234201 | 280 |  |  | 822.5696 | 0.002387858 | 20 | 19.1 | 41.1 | 0.55 | 0.37 | 0.786 | 3.5 | 37.5 | 11.9 | -0.34 | 7.5 | 8.8 | 3 | 9 | 0.93186 | CC#N | CF | CC(C1=CC=CC=C1)CC(C2=CC=CC=C2)CC(C3=CC=CC=C3)CC(C4=CC=CC=C4)CC(C5=CC=CC=C5)CC(C6=CC=CC=C6)CC(C7=CC=CC=C7)CC(C8=CC=CC=C8)CC(C)(C)C9=CC=CC=C9 | 20.3753 | 315.542 | 152 | 74 | 0 | 78 | 74 | 0 | 0 | 25 | 0.304878049 | 0 | 0 | 1007.966843 | CC#N.CC(C1=CC=CC=C1)CC(C2=CC=CC=C2)CC(C3=CC=CC=C3)CC(C4=CC=CC=C4)CC(C5=CC=CC=C5)CC(C6=CC=CC=C6)CC(C7=CC=CC=C7)CC(C8=CC=CC=C8)CC(C)(C)C9=CC=CC=C9
1 | 1.274287156 | 150 | Polyimide | O=C(C1=CC(C(N2C)=O)=C(C=C1)C2=O)C3=CC=C(C4=C3)C(N(C4=O)C5=CC=C(C=C5C)C6=CC=C(C=C6)C7=CC=C(C=C7)C)=O | 233 | 0.0005 | 10 | 22.55 | 32.04 | 0.505 | 0.55 | 0.792 | 1.6 | 33 | 14.5 | -0.82 | 7.4 | 6 | 10.9 | 0.88 | 0.9898644 | CO | CF | O=C(O)[C@H]1NC[C@H](C2CCCCC2)C1 | 1.6294 | 54.1085 | 33 | 14 | 3 | 19 | 11 | 2 | 2 | 2 | 0.133333333 | 49.33 | 49.33 | 200.0401341 | CO.O=C(O)[C@H]1NC[C@H](C2CCCCC2)C1
1.751755 | 1.773234201 | 280 |  |  | 785.9 | 0.01628979 | 10 | 23.32 | 58.1 | 0.618 | 0.3 | 0.784 | 2.85 | 21 | 10 | -0.24 | 7.6 | 5.1 | 3.4 | 9.1 | 0.9686466 | CC(C)=O | CF | CC(C1=CC=CC=C1)CC(C2=CC=CC=C2)CC(C3=CC=CC=C3)CC(C4=CC=CC=C4)CC(C5=CC=CC=C5)CC(C)(C)C6=CC=CC=C6 | 13.8536 | 214.142 | 104 | 50 | 0 | 54 | 50 | 0 | 0 | 16 | 0.290909091 | 0 | 0 | 686.3607054 | CC(C)=O.CC(C1=CC=CC=C1)CC(C2=CC=CC=C2)CC(C3=CC=CC=C3)CC(C4=CC=CC=C4)CC(C5=CC=CC=C5)CC(C)(C)C6=CC=CC=C6
1.751755 | 1.773234201 | 400 |  |  | 236.35 | 0.002387858 | 30 | 28.53 | 92.1 | 0.697 | 0.59 | 0.867 | 0.36 | 2.4 | 8.9 | 2.69 | 8.8 | 0.7 | 1 | 2.03 | 0.494851 | CC1=CC=CC=C1 | DE | C=C(C1=CC=CC=C1)CC(C)(C)C2=CC=CC=C2 | 5.0677 | 79.561 | 38 | 18 | 0 | 20 | 18 | 0 | 0 | 4 | 0.210526316 | 0 | 0 | 254.9160624 | CC1=CC=CC=C1.C=C(C1=CC=CC=C1)CC(C)(C)C2=CC=CC=C2
1.751755 | 1.773234201 | 280 |  |  | 658.6528 | 0.002387858 | 20 | 23.32 | 58.1 | 0.618 | 0.3 | 0.784 | 2.85 | 21 | 10 | -0.24 | 7.6 | 5.1 | 3.4 | 8.99 | 0.9966085 | CC(C)=O | CF | CC(C1=CC=CC=C1)CC(C2=CC=CC=C2)CC(C3=CC=CC=C3)CC(C4=CC=CC=C4)CC(C)(C)C5=CC=CC=C5 | 11.6797 | 180.342 | 88 | 42 | 0 | 46 | 42 | 0 | 0 | 13 | 0.282608696 | 0 | 0 | 579.1586594 | CC(C)=O.CC(C1=CC=CC=C1)CC(C2=CC=CC=C2)CC(C3=CC=CC=C3)CC(C4=CC=CC=C4)CC(C)(C)C5=CC=CC=C5
1.606425703 | 1.606425703 | 200 | Polybenzimidazole | CC1=CC(C2=NC3=CC(C4=CC(NC(C5=CC=CC=C5)=N6)=C6C=C4)=CC=C3N2)=CC=C1 | 209 | 0.0005 | 20 | 23.32 | 58.1 | 0.618 | 0.3 | 0.784 | 2.85 | 21 | 10 | -0.24 | 7.6 | 5.1 | 3.4 | 2.960758377 | 0.8461263 | CC(C)=O | CF | O=C(OC)C1=CC=C(C(OC)=O)C=C1N | 0.842 | 53.5334 | 26 | 15 | 5 | 11 | 10 | 4 | 5 | 2 | 0.133333333 | 78.62 | 78.62 | 191.2352259 | CC(C)=O.O=C(OC)C1=CC=C(C(OC)=O)C=C1N
1.751755 | 1.773234201 | 250 |  |  | 281.932 | 0.002387858 | 20 | 22.32 | 46.1 | 0.52 | 1.07 | 1.044 | 1.7 | 24 | 13.4 | -0.32 | 7.7 | 4.3 | 9.5 | 0.16 | 0.04091684 | CCO | CF | CC1(C(OC)=O)CCC1(C(OC)=O)C | 1.1388 | 49.48 | 30 | 14 | 4 | 16 | 10 | 4 | 4 | 2 | 0.142857143 | 52.6 | 52.6 | 199.0478421 | CCO.CC1(C(OC)=O)CCC1(C(OC)=O)C
1.606425703 | 1.606425703 | 200 | Polybenzimidazole | CC1=CC(C2=NC3=CC(C4=CC(NC(C5=CC=CC=C5)=N6)=C6C=C4)=CC=C3N2)=CC=C1 | 151.2 | 0.0005 | 20 | 23.32 | 58.1 | 0.618 | 0.3 | 0.784 | 2.85 | 21 | 10 | -0.24 | 7.6 | 5.1 | 3.4 | 2.960758377 | 0.6077734 | CC(C)=O | CF | C1COC2=C(C=CC=C2O1)N | 1.04 | 41.8444 | 20 | 11 | 3 | 9 | 8 | 2 | 3 | 0 | 0 | 44.48 | 44.48 | 131.9792605 | CC(C)=O.C1COC2=C(C=CC=C2O1)N
1.751755 | 1.773234201 | 220 |  |  | 158.0214 | 0.002387858 | 30 | 28.53 | 92.1 | 0.697 | 0.59 | 0.867 | 0.36 | 2.4 | 8.9 | 2.69 | 8.8 | 0.7 | 1 | 0.66 | 0.3981556 | CC1=CC=CC=C1 | CF | C=CCCCCCCCCC#N | 3.81678 | 52.746 | 31 | 12 | 1 | 19 | 11 | 0 | 1 | 8 | 0.727272727 | 23.79 | 23.79 | 201.8996802 | CC1=CC=CC=C1.C=CCCCCCCCCC#N
0.842639594 | 1.4625323 | 200 | Polyimide | O=C(C1=CC(C(N2C)=O)=C(C=C1)C2=O)C3=CC=C(C4=C3)C(N(C4=O)C5=CC=C(C=C5C)C6=CC=C(C=C6)C7=CC=C(C=C7)C)=O | 228.0786442 | 0.0005 | 20 | 22.55 | 32.04 | 0.505 | 0.55 | 0.792 | 1.6 | 33 | 14.5 | -0.82 | 7.4 | 6 | 10.9 | 0.81 | 0.4044206 | CO | CF | O=C(C1=CC=CC=C1)C2=CC=C(OC)C=C2O | 2.6318 | 64.5333 | 29 | 17 | 3 | 12 | 14 | 3 | 3 | 3 | 0.166666667 | 46.53 | 46.53 | 212.1028024 | CO.O=C(C1=CC=CC=C1)C2=CC=C(OC)C=C2O
1.751755 | 1.773234201 | 600 |  |  | 331.1136669 | 0.002387858 | 40 | 22.32 | 46.1 | 0.52 | 1.07 | 1.044 | 1.7 | 24 | 13.4 | -0.32 | 7.7 | 4.3 | 9.5 | 0.27 | -0.1461635 | CCO | CF | CC(C(C)(C)C(C1=CC=CC=C1)(C)C)C2=CC=CC=C2 | 5.7941 | 88.106 | 46 | 20 | 0 | 26 | 20 | 0 | 0 | 4 | 0.19047619 | 0 | 0 | 292.1444918 | CCO.CC(C(C)(C)C(C1=CC=CC=C1)(C)C)C2=CC=CC=C2
1.058925477 | 1.279559822 | 300 | Polyimide | O=C(C1=CC(C(N2C)=O)=C(C=C1)C2=O)C3=CC=C(C4=C3)C(N(C4=O)C5=CC=C(C=C5C)C6=CC=C(C=C6)C7=CC=C(C=C7)C)=O | 160.9799045 | 0.0005 | 20 | 23.32 | 58.1 | 0.618 | 0.3 | 0.784 | 2.85 | 21 | 10 | -0.24 | 7.6 | 5.1 | 3.4 | 1.69 | 0.6065988 | CC(C)=O | CF | NC1=CC=C(Cl)C(Cl)=C1 | 2.5756 | 40.8744 | 14 | 9 | 3 | 5 | 6 | 0 | 1 | 0 | 0 | 26.02 | 26.02 | 122.5854312 | CC(C)=O.NC1=CC=C(Cl)C(Cl)=C1
0.884422111 | 1.340724654 | 300 | Polyimide | O=C(C1=CC(C(N2C)=O)=C(C=C1)C2=O)C3=CC=C(C4=C3)C(N(C4=O)C5=CC=C(C=C5C)C6=CC=C(C=C6)C7=CC=C(C=C7)C)=O | 416.5 | 0.0005 | 20 | 19.1 | 41.1 | 0.55 | 0.37 | 0.786 | 3.5 | 37.5 | 11.9 | -0.34 | 7.5 | 8.8 | 3 | 1.38 | 0.9852068 | N#CC | CF | CCOC(=O)[C@H](CCC1=CC=CC=C1)N[C@@H](C)C(=O)N2[C@H]3CCC[C@H]3C[C@H]2C(=O)O | 2.3832 | 111.7975 | 62 | 30 | 7 | 32 | 23 | 5 | 5 | 9 | 0.28125 | 95.94 | 95.94 | 408.5206445 | N#CC.CCOC(=O)[C@H](CCC1=CC=CC=C1)N[C@@H](C)C(=O)N2[C@H]3CCC[C@H]3C[C@H]2C(=O)O
0.842639594 | 1.4625323 | 200 | Polyimide | O=C(C1=CC(C(N2C)=O)=C(C=C1)C2=O)C3=CC=C(C4=C3)C(N(C4=O)C5=CC=C(C=C5C)C6=CC=C(C=C6)C7=CC=C(C=C7)C)=O | 139 | 0.0005 | 20 | 22.55 | 32.04 | 0.505 | 0.55 | 0.792 | 1.6 | 33 | 14.5 | -0.82 | 7.4 | 6 | 10.9 | 0.81 | 0.3283211 | CO | CF | OC1=CC=C([N+]([O-])=O)C=C1 | 1.3004 | 34.7612 | 15 | 10 | 4 | 5 | 6 | 3 | 3 | 1 | 0.1 | 63.37 | 63.37 | 115.897517 | CO.OC1=CC=C([N+]([O-])=O)C=C1
1 | 1.287140341 | 300 | Polyimide | O=C(C1=CC(C(N2C)=O)=C(C=C1)C2=O)C3=CC=C(C4=C3)C(N(C4=O)C5=CC=C(C=C5C)C6=CC=C(C=C6)C7=CC=C(C=C7)C)=O | 182 | 0.0005 | 20 | 22.55 | 32.04 | 0.505 | 0.55 | 0.792 | 1.6 | 33 | 14.5 | -0.82 | 7.4 | 6 | 10.9 | 1.23 | 0.7049254 | CO | CF | C1=CC(=C(C=C1C(=O)O)[N+](=O)[O-])N | 0.8752 | 44.4681 | 19 | 13 | 6 | 6 | 7 | 4 | 4 | 2 | 0.153846154 | 106.46 | 106.46 | 150.3440308 | CO.C1=CC(=C(C=C1C(=O)O)[N+](=O)[O-])N
1.751755 | 1.773234201 | 220 |  |  | 822.5696 | 0.002387858 | 30 | 22.55 | 32.04 | 0.505 | 0.55 | 0.792 | 1.6 | 33 | 14.5 | -0.82 | 7.4 | 6 | 10.9 | 5.6 | 1.010215 | CO | DE | CC(C1=CC=CC=C1)CC(C2=CC=CC=C2)CC(C3=CC=CC=C3)CC(C4=CC=CC=C4)CC(C5=CC=CC=C5)CC(C6=CC=CC=C6)CC(C)(C)C7=CC=CC=C7 | 16.0275 | 247.942 | 120 | 58 | 0 | 62 | 58 | 0 | 0 | 19 | 0.296875 | 0 | 0 | 793.5627514 | CO.CC(C1=CC=CC=C1)CC(C2=CC=CC=C2)CC(C3=CC=CC=C3)CC(C4=CC=CC=C4)CC(C5=CC=CC=C5)CC(C6=CC=CC=C6)CC(C)(C)C7=CC=CC=C7
1.098066298 | 1.738984567 | 500 | PDMS | CCO[Si](OCC)(OCC)CC[Si](OCC)(O[Si](OCC)(OCC)CC[Si](OCC)(OCC)OCC)OCC | 172 | 0.0005 | 20 | 23.75 | 88.1 | 0.677 | 0.46 | 0.902 | 1.78 | 6 | 9.1 | 0.73 | 7.7 | 2.6 | 3.5 | 2.439741329 | 0.03510712 | CC(OCC)=O | CF | O=C(C(C)=C1)C(C=CC=C2)=C2C1=O | 2.0119 | 48.86 | 21 | 13 | 2 | 8 | 11 | 2 | 2 | 0 | 0 | 34.14 | 34.14 | 164.9610787 | CC(OCC)=O.O=C(C(C)=C1)C(C=CC=C2)=C2C1=O
1.751755 | 1.773234201 | 600 |  |  | 314.8 | 0.002387858 | 30 | 28.53 | 92.1 | 0.697 | 0.59 | 0.867 | 0.36 | 2.4 | 8.9 | 2.69 | 8.8 | 0.7 | 1 | 3.31 | 0.4019258 | CC1=CC=CC=C1 | CF | CC(=CC(=O)C)O.C=C.C=C.[Rh] | 2.6391 | 49.5748 | 28 | 12 | 3 | 16 | 9 | 2 | 2 | 1 | 0.125 | 37.3 | 37.3 | 317.6173 | CC1=CC=CC=C1.CC(=CC(=O)C)O.C=C.C=C.[Rh]
0.9650153 | 1.546458739 | 500 |  |  | 822.5696 | 0.01628979 | 10 | 23.32 | 58.1 | 0.618 | 0.3 | 0.784 | 2.85 | 21 | 10 | -0.24 | 7.6 | 5.1 | 3.4 | 6.3 | 0.9946407 | CC(C)=O | CF | CC(C1=CC=CC=C1)CC(C2=CC=CC=C2)CC(C3=CC=CC=C3)CC(C4=CC=CC=C4)CC(C5=CC=CC=C5)CC(C6=CC=CC=C6)CC(C7=CC=CC=C7)CC(C8=CC=CC=C8)CC(C9=CC=CC=C9)CC(C%10=CC=CC=C%10)CC(C%11=CC=CC=C%11)CC(C%12=CC=CC=C%12)CC(C%13=CC=CC=C%13)CC(C)(C)C%14=CC=CC=C%14 | 31.2448 | 484.542 | 232 | 114 | 0 | 118 | 114 | 0 | 0 | 40 | 0.31496063 | 0 | 0 | 1543.977073 | CC(C)=O.CC(C1=CC=CC=C1)CC(C2=CC=CC=C2)CC(C3=CC=CC=C3)CC(C4=CC=CC=C4)CC(C5=CC=CC=C5)CC(C6=CC=CC=C6)CC(C7=CC=CC=C7)CC(C8=CC=CC=C8)CC(C9=CC=CC=C9)CC(C%10=CC=CC=C%10)CC(C%11=CC=CC=C%11)CC(C%12=CC=CC=C%12)CC(C%13=CC=CC=C%13)CC(C)(C)C%14=CC=CC=C%14
0.998360656 | 1.523386201 | 350 | TFC | C[Si](C)(O[Si](C)(C)C)O[Si](C)(C)C | 222.7 | 0.11135 | 10 | 22.55 | 32.04 | 0.505 | 0.55 | 0.792 | 1.6 | 33 | 14.5 | -0.82 | 7.4 | 6 | 10.9 | 0.101115447 | 0.8817872 | CO | CF | CC(=NC#N)N(C)CC1=CN=C(C=C1)Cl | 2.06628 | 59.436 | 26 | 15 | 5 | 11 | 10 | 0 | 3 | 2 | 0.133333333 | 52.28 | 52.28 | 201.639209 | CO.CC(=NC#N)N(C)CC1=CN=C(C=C1)Cl
1.006956522 | 1.331732545 | 300 | Polyimide | O=C(C1=CC(C(N2C)=O)=C(C=C1)C2=O)C3=CC=C(C4=C3)C(N(C4=O)C5=CC=C(C=C5C)C6=CC=C(C=C6)C7=CC=C(C=C7)C)=O | 134 | 0.0005 | 20 | 22.32 | 46.1 | 0.52 | 1.07 | 1.044 | 1.7 | 24 | 13.4 | -0.32 | 7.7 | 4.3 | 9.5 | 0.85 | 0.520525 | CCO | CF | C1CC2=CC=CC=C2C1O | 1.6662 | 39.7228 | 20 | 10 | 1 | 10 | 9 | 1 | 1 | 0 | 0 | 20.23 | 20.23 | 129.4882582 | CCO.C1CC2=CC=CC=C2C1O
1 | 1.483774552 | 350 | TFC | C[Si](C)(O[Si](C)(C)C)O[Si](C)(C)C | 214 | 0.0005 | 20 | 23.75 | 88.1 | 0.677 | 0.46 | 0.902 | 1.78 | 6 | 9.1 | 0.73 | 7.7 | 2.6 | 3.5 | 3.897707231 | 0.7166282 | CC(OCC)=O | CF | O=C(C1=CC=C(O)C=C1)C2=CC=C(O)C=C2 | 2.3288 | 59.6461 | 26 | 16 | 3 | 10 | 13 | 3 | 3 | 2 | 0.117647059 | 57.53 | 57.53 | 194.8068172 | CC(OCC)=O.O=C(C1=CC=C(O)C=C1)C2=CC=C(O)C=C2
1 | 1.287140341 | 300 | Polyimide | O=C(C1=CC(C(N2C)=O)=C(C=C1)C2=O)C3=CC=C(C4=C3)C(N(C4=O)C5=CC=C(C=C5C)C6=CC=C(C=C6)C7=CC=C(C=C7)C)=O | 174.0240838 | 0.0005 | 20 | 22.55 | 32.04 | 0.505 | 0.55 | 0.792 | 1.6 | 33 | 14.5 | -0.82 | 7.4 | 6 | 10.9 | 1.23 | 0.3130674 | CO | CF | NC1=CC(F)=C(F)C=C1[N+]([O-])=O | 1.4552 | 37.4248 | 16 | 12 | 6 | 4 | 6 | 2 | 3 | 1 | 0.083333333 | 69.16 | 69.16 | 130.2391686 | CO.NC1=CC(F)=C(F)C=C1[N+]([O-])=O
0.869186047 | 1.497802734 | 350 | TFC | C[Si](C)(O[Si](C)(C)C)O[Si](C)(C)C | 254 | 0.0005 | 20 | 22.32 | 46.1 | 0.52 | 1.07 | 1.044 | 1.7 | 24 | 13.4 | -0.32 | 7.7 | 4.3 | 9.5 | 0.227163745 | -0.009041139 | CCO | CF | C1=CC=C2C3C4=CC=CC=C4C(C2=C1)C5=CC=CC=C35 | 4.6738 | 81.216 | 34 | 20 | 0 | 14 | 20 | 0 | 0 | 0 | 0 | 0 | 0 | 232.4657382 | CCO.C1=CC=C2C3C4=CC=CC=C4C(C2=C1)C5=CC=CC=C35
0.842639594 | 1.4625323 | 200 | Polyimide | O=C(C1=CC(C(N2C)=O)=C(C=C1)C2=O)C3=CC=C(C4=C3)C(N(C4=O)C5=CC=C(C=C5C)C6=CC=C(C=C6)C7=CC=C(C=C7)C)=O | 174.0240838 | 0.0005 | 10 | 22.55 | 32.04 | 0.505 | 0.55 | 0.792 | 1.6 | 33 | 14.5 | -0.82 | 7.4 | 6 | 10.9 | 0.95 | 0.4194062 | CO | CF | NC1=CC(F)=C(F)C=C1[N+]([O-])=O | 1.4552 | 37.4248 | 16 | 12 | 6 | 4 | 6 | 2 | 3 | 1 | 0.083333333 | 69.16 | 69.16 | 130.2391686 | CO.NC1=CC(F)=C(F)C=C1[N+]([O-])=O
1.022020725 | 1.461373391 | 500 | PDMS | CCO[Si](OCC)(OCC)CC[Si](OCC)(O[Si](OCC)(OCC)CC[Si](OCC)(OCC)OCC)OCC | 118.0530982 | 0.0005 | 20 | 19.4 | 88.2 | 0.72 | 0.36 | 0.74 | 1.4 | 2.6 | 7.4 | 1.05 | 14.8 | 4.3 | 5 | 4.065274141 | 0.1431817 | CC(C)(C)OC | CF | C12=CC=CC=C1NC=N2 | 1.5629 | 36.0937 | 15 | 9 | 2 | 6 | 7 | 0 | 1 | 0 | 0 | 28.68 | 28.68 | 94.56312302 | CC(C)(C)OC.C12=CC=CC=C1NC=N2
1 | 1.287140341 | 300 | Polyimide | O=C(C1=CC(C(N2C)=O)=C(C=C1)C2=O)C3=CC=C(C4=C3)C(N(C4=O)C5=CC=C(C=C5C)C6=CC=C(C=C6)C7=CC=C(C=C7)C)=O | 144.0687483 | 0.0005 | 10 | 22.55 | 32.04 | 0.505 | 0.55 | 0.792 | 1.6 | 33 | 14.5 | -0.82 | 7.4 | 6 | 10.9 | 1.54 | 0.862705 | CO | CF | C1(C2=CC=CC=C2)=NC=CN1 | 2.0767 | 44.0237 | 19 | 11 | 2 | 8 | 9 | 0 | 1 | 1 | 0.083333333 | 28.68 | 28.68 | 126.5186345 | CO.C1(C2=CC=CC=C2)=NC=CN1
1 | 1.287140341 | 300 | Polyimide | O=C(C1=CC(C(N2C)=O)=C(C=C1)C2=O)C3=CC=C(C4=C3)C(N(C4=O)C5=CC=C(C=C5C)C6=CC=C(C=C6)C7=CC=C(C=C7)C)=O | 233 | 0.0005 | 20 | 22.55 | 32.04 | 0.505 | 0.55 | 0.792 | 1.6 | 33 | 14.5 | -0.82 | 7.4 | 6 | 10.9 | 1.23 | 0.9493647 | CO | CF | O=C(O)[C@H]1NC[C@H](C2CCCCC2)C1 | 1.6294 | 54.1085 | 33 | 14 | 3 | 19 | 11 | 2 | 2 | 2 | 0.133333333 | 49.33 | 49.33 | 200.0401341 | CO.O=C(O)[C@H]1NC[C@H](C2CCCCC2)C1
1 | 1.287140341 | 300 | Polyimide | O=C(C1=CC(C(N2C)=O)=C(C=C1)C2=O)C3=CC=C(C4=C3)C(N(C4=O)C5=CC=C(C=C5C)C6=CC=C(C=C6)C7=CC=C(C=C7)C)=O | 162.1156984 | 0.0005 | 10 | 22.55 | 32.04 | 0.505 | 0.55 | 0.792 | 1.6 | 33 | 14.5 | -0.82 | 7.4 | 6 | 10.9 | 1.54 | 0.9796427 | CO | CF | CN1C(CCC1)C2=CN=CC=C2 | 1.8483 | 48.842 | 26 | 12 | 2 | 14 | 10 | 0 | 2 | 1 | 0.076923077 | 16.13 | 16.13 | 159.9875376 | CO.CN1C(CCC1)C2=CN=CC=C2
1.751755 | 1.773234201 | 600 |  |  | 444.4641 | 0.002387858 | 30 | 28.53 | 92.1 | 0.697 | 0.59 | 0.867 | 0.36 | 2.4 | 8.9 | 2.69 | 8.8 | 0.7 | 1 | 2.16 | 0.6562763 | CC1=CC=CC=C1 | CF | O=C(OC)C(C)(CC(C)(CC(C)C(OC)=O)C(OC)=O)C | 1.9542 | 76.334 | 47 | 21 | 6 | 26 | 15 | 6 | 6 | 7 | 0.35 | 78.9 | 78.9 | 312.8282222 | CC1=CC=CC=C1.O=C(OC)C(C)(CC(C)(CC(C)C(OC)=O)C(OC)=O)C
1.092437 | 1.738984567 | 500 | PDMS | CCO[Si](OCC)(OCC)CC[Si](OCC)(O[Si](OCC)(OCC)CC[Si](OCC)(OCC)OCC)OCC | 477.7569 | 0.01628979 | 10 | 26.4 | 86.1 | 0.685 | 0.46 | 0.854 | 1.38 | 6.97 | 16.9 | 1.01 | 16.9 | 5 | 4.3 | 0.31 | 0.8911234 | CC1CCCO1 | CF | FC(C(C=C1)=CC=C1C2N=C(C3=CC=C(C(F)(F)F)C=C3)NC2C4=CC=C(C(F)(F)F)C=C4)(F)F | 7.5754 | 109.4867 | 50 | 35 | 11 | 15 | 24 | 0 | 2 | 3 | 0.078947368 | 24.39 | 24.39 | 391.7712308 | CC1CCCO1.FC(C(C=C1)=CC=C1C2N=C(C3=CC=C(C(F)(F)F)C=C3)NC2C4=CC=C(C(F)(F)F)C=C4)(F)F
1 | 1.287140341 | 300 | Polyimide | O=C(C1=CC(C(N2C)=O)=C(C=C1)C2=O)C3=CC=C(C4=C3)C(N(C4=O)C5=CC=C(C=C5C)C6=CC=C(C=C6)C7=CC=C(C=C7)C)=O | 236 | 0.0005 | 10 | 22.55 | 32.04 | 0.505 | 0.55 | 0.792 | 1.6 | 33 | 14.5 | -0.82 | 7.4 | 6 | 10.9 | 1.54 | 0.8235645 | CO | CF | BrC1=CC=CC=C1Br | 3.2116 | 41.842 | 12 | 8 | 2 | 4 | 6 | 0 | 0 | 0 | 0 | 0 | 0 | 119.7337731 | CO.BrC1=CC=CC=C1Br
0.991749175 | 1.408311346 | 350 | TFC | C[Si](C)(O[Si](C)(C)C)O[Si](C)(C)C | 785.9 | 0.0005 | 20 | 19.4 | 88.2 | 0.72 | 0.36 | 0.74 | 1.4 | 2.6 | 7.4 | 1.05 | 14.8 | 4.3 | 5 | 64.75433947 | 0.8860567 | CC(C)(C)OC | CF | C[C@H]1/C=C/C=C(\C(=O)NC2=C(C3=C(C4=C(C(=C3O)C)O[C@@](C4=O)(O/C=C/[C@@H]([C@H]([C@H]([C@@H]([C@@H]([C@@H]([C@H]1O)C)O)C)OC(=O)C)C)OC)C)C5=C2N6C=CC(=CC6=N5)C)O)/C | 6.15784 | 213.1434 | 108 | 57 | 14 | 51 | 43 | 11 | 13 | 2 | 0.032258065 | 198.38 | 198.38 | 727.3174229 | CC(C)(C)OC.C[C@H]1/C=C/C=C(\C(=O)NC2=C(C3=C(C4=C(C(=C3O)C)O[C@@](C4=O)(O/C=C/[C@@H]([C@H]([C@H]([C@@H]([C@@H]([C@@H]([C@H]1O)C)O)C)OC(=O)C)C)OC)C)C5=C2N6C=CC(=CC6=N5)C)O)/C
0.9650153 | 1.546458739 | 500 |  |  | 540.0641 | 0.002387858 | 30 | 22.55 | 32.04 | 0.505 | 0.55 | 0.792 | 1.6 | 33 | 14.5 | -0.82 | 7.4 | 6 | 10.9 | 1.46 | 0.9119103 | CO | DE | CC(OCC(C)OCC(C)O)COC(C)COC(C)COC(C)COC(C)COC(C)COC(C)COC(C)CO | 3.0054 | 157.4926 | 103 | 41 | 11 | 62 | 30 | 11 | 11 | 28 | 0.7 | 123.53 | 123.53 | 624.1285121 | CO.CC(OCC(C)OCC(C)O)COC(C)COC(C)COC(C)COC(C)COC(C)COC(C)COC(C)CO
1.751755 | 1.773234201 | 220 |  |  | 444.635 | 0.002387858 | 30 | 21.79 | 88.2 | 0.72 | 0.36 | 0.74 | 1.68 | 22 | 11.5 | 0.26 | 7.7 | 3 | 8 | 0.14 | 0.3250123 | CC(O)C | CF | CCCCCCCCCCCCCCCC | 6.4876 | 75.986 | 50 | 16 | 0 | 34 | 16 | 0 | 0 | 13 | 0.866666667 | 0 | 0 | 285.2922225 | CC(O)C.CCCCCCCCCCCCCCCC
1.751755 | 1.773234201 | 600 |  |  | 97.93494 | 0.002387858 | 20 | 24 | 72.11 | 0.525 | 0.43 | 0.85 | 2.78 | 18.5 | 9.3 | 0.29 | 7.8 | 4.4 | 2.5 | 3.03 | 0.5107616 | CC(CC)=O | CF | O=C(CN1)NCC1=O | -1.7676 | 26.0194 | 14 | 8 | 4 | 6 | 4 | 2 | 2 | 0 | 0 | 58.2 | 58.2 | 99.6849981 | CC(CC)=O.O=C(CN1)NCC1=O
0.996441281 | 1.312207792 | 300 | Polyimide | O=C(C1=CC(C(N2C)=O)=C(C=C1)C2=O)C3=CC=C(C4=C3)C(N(C4=O)C5=CC=C(C=C5C)C6=CC=C(C=C6)C7=CC=C(C=C7)C)=O | 295.0956913 | 0.0005 | 20 | 26.4 | 86.1 | 0.685 | 0.46 | 0.854 | 1.38 | 6.97 | 16.9 | 1.01 | 16.9 | 5 | 4.3 | 0.43 | 0.8893374 | CC1CCCO1 | CF | COC(=O)NC1=NC2=C(N1)C=C(C=C2)C(=O)C3=CC=CC=C3 | 2.9722 | 81.9959 | 35 | 22 | 6 | 13 | 16 | 3 | 4 | 3 | 0.125 | 84.08 | 84.08 | 251.1556778 | CC1CCCO1.COC(=O)NC1=NC2=C(N1)C=C(C=C2)C(=O)C3=CC=CC=C3
1.033444816 | 1.371517398 | 350 | TFC | C[Si](C)(O[Si](C)(C)C)O[Si](C)(C)C | 199.9997609 | 0.0005 | 20 | 23.32 | 58.1 | 0.618 | 0.3 | 0.784 | 2.85 | 21 | 10 | -0.24 | 7.6 | 5.1 | 3.4 | 2.065696649 | 0.1205314 | CC(C)=O | CF | N#CC1=C(F)C(F)=C(C#N)C(F)=C1F | 1.98636 | 35.704 | 14 | 14 | 6 | 0 | 8 | 0 | 2 | 0 | 0 | 47.58 | 47.58 | 151.4764262 | CC(C)=O.N#CC1=C(F)C(F)=C(C#N)C(F)=C1F
1.854443667 | 1.854443667 | 200 | Polybenzimidazole | CC1=CC(C2=NC3=CC(C4=CC(NC(C5=CC=CC=C5)=N6)=C6C=C4)=CC=C3N2)=CC=C1 | 421.9153184 | 0.0005 | 20 | 21.79 | 60.1 | 0.624 | 1.96 | 0.786 | 1.68 | 22 | 11.5 | 0.26 | 7.7 | 3 | 8 | 0.433862434 | 0.2616258 | CC(O)C | CF | O=C(C1=CC(Br)=C(O)C(Br)=C1)C2=C(OC3=C2C=CC=C3)CC | 5.4568 | 92.5313 | 34 | 22 | 5 | 12 | 17 | 3 | 3 | 3 | 0.125 | 50.44 | 50.44 | 276.6650788 | CC(O)C.O=C(C1=CC(Br)=C(O)C(Br)=C1)C2=C(OC3=C2C=CC=C3)CC
0.998360656 | 1.523386201 | 350 | TFC | C[Si](C)(O[Si](C)(C)C)O[Si](C)(C)C | 127.6 | 0.0638 | 10 | 22.55 | 32.04 | 0.505 | 0.55 | 0.792 | 1.6 | 33 | 14.5 | -0.82 | 7.4 | 6 | 10.9 | 0.101115447 | -0.02873047 | CO | CF | C1=CC=C(C(=C1)N)Cl | 1.9222 | 35.8644 | 14 | 8 | 2 | 6 | 6 | 0 | 1 | 0 | 0 | 26.02 | 26.02 | 107.3743631 | CO.C1=CC=C(C(=C1)N)Cl
1.751755 | 1.773234201 | 280 |  |  | 658.6528 | 0.002387858 | 20 | 28.53 | 92.1 | 0.697 | 0.59 | 0.867 | 0.36 | 2.4 | 8.9 | 2.69 | 8.8 | 0.7 | 1 | 2.97 | 0.9735839 | CC1=CC=CC=C1 | CF | CC(C1=CC=CC=C1)CC(C2=CC=CC=C2)CC(C3=CC=CC=C3)CC(C4=CC=CC=C4)CC(C)(C)C5=CC=CC=C5 | 11.6797 | 180.342 | 88 | 42 | 0 | 46 | 42 | 0 | 0 | 13 | 0.282608696 | 0 | 0 | 579.1586594 | CC1=CC=CC=C1.CC(C1=CC=CC=C1)CC(C2=CC=CC=C2)CC(C3=CC=CC=C3)CC(C4=CC=CC=C4)CC(C)(C)C5=CC=CC=C5
0.998360656 | 1.523386201 | 350 | TFC | C[Si](C)(O[Si](C)(C)C)O[Si](C)(C)C | 255.1 | 0.12755 | 10 | 22.55 | 32.04 | 0.505 | 0.55 | 0.792 | 1.6 | 33 | 14.5 | -0.82 | 7.4 | 6 | 10.9 | 0.101115447 | -0.04469404 | CO | CF | C1=CC2=C(C=CC(=C2)I)N=C1 | 2.8394 | 54.46 | 17 | 11 | 2 | 6 | 9 | 0 | 1 | 0 | 0 | 12.89 | 12.89 | 140.798676 | CO.C1=CC2=C(C=CC(=C2)I)N=C1
0.842639594 | 1.4625323 | 200 | Polyimide | O=C(C1=CC(C(N2C)=O)=C(C=C1)C2=O)C3=CC=C(C4=C3)C(N(C4=O)C5=CC=C(C=C5C)C6=CC=C(C=C6)C7=CC=C(C=C7)C)=O | 198 | 0.0005 | 20 | 22.55 | 32.04 | 0.505 | 0.55 | 0.792 | 1.6 | 33 | 14.5 | -0.82 | 7.4 | 6 | 10.9 | 0.81 | 0.5610035 | CO | CF | CC(=O)c1ccc(Br)cc1 | 2.6517 | 44.1465 | 17 | 10 | 2 | 7 | 8 | 1 | 1 | 1 | 0.1 | 17.07 | 17.07 | 141.1958923 | CO.CC(=O)c1ccc(Br)cc1
0.842639594 | 1.4625323 | 200 | Polyimide | O=C(C1=CC(C(N2C)=O)=C(C=C1)C2=O)C3=CC=C(C4=C3)C(N(C4=O)C5=CC=C(C=C5C)C6=CC=C(C=C6)C7=CC=C(C=C7)C)=O | 224.9425405 | 0.0005 | 20 | 22.55 | 32.04 | 0.505 | 0.55 | 0.792 | 1.6 | 33 | 14.5 | -0.82 | 7.4 | 6 | 10.9 | 0.81 | 0.9417207 | CO | CF | O=C1NC2=C(C=C(Br)C=C2)C1=O | 1.5839 | 47.1022 | 16 | 12 | 4 | 4 | 8 | 2 | 2 | 0 | 0 | 46.17 | 46.17 | 145.9899619 | CO.O=C1NC2=C(C=C(Br)C=C2)C1=O
1.18540146 | 1.778871883 | 500 | PDMS | CCO[Si](OCC)(OCC)CC[Si](OCC)(O[Si](OCC)(OCC)CC[Si](OCC)(OCC)OCC)OCC | 261.8992745 | 0.0005 | 20 | 28.53 | 92.1 | 0.697 | 0.59 | 0.867 | 0.36 | 2.4 | 8.9 | 2.69 | 8.8 | 0.7 | 1 | 1.362433862 | 0.4300192 | CC1=CC=CC=C1 | CF | CC1=CC(Br)=C(Br)C=C1C | 3.82844 | 51.316 | 18 | 10 | 2 | 8 | 8 | 0 | 0 | 0 | 0 | 0 | 0 | 154.3257436 | CC1=CC=CC=C1.CC1=CC(Br)=C(Br)C=C1C
1 | 1.274287156 | 150 | Polyimide | O=C(C1=CC(C(N2C)=O)=C(C=C1)C2=O)C3=CC=C(C4=C3)C(N(C4=O)C5=CC=C(C=C5C)C6=CC=C(C=C6)C7=CC=C(C=C7)C)=O | 170 | 0.0005 | 10 | 22.55 | 32.04 | 0.505 | 0.55 | 0.792 | 1.6 | 33 | 14.5 | -0.82 | 7.4 | 6 | 10.9 | 0.88 | 0.3662882 | CO | CF | Cc1cccc(Br)c1 | 2.75752 | 38.879 | 15 | 8 | 1 | 7 | 7 | 0 | 0 | 0 | 0 | 0 | 0 | 117.746139 | CO.Cc1cccc(Br)c1
1 | 1.274287156 | 150 | Polyimide | O=C(C1=CC(C(N2C)=O)=C(C=C1)C2=O)C3=CC=C(C4=C3)C(N(C4=O)C5=CC=C(C=C5C)C6=CC=C(C=C6)C7=CC=C(C=C7)C)=O | 212 | 0.0005 | 10 | 22.55 | 32.04 | 0.505 | 0.55 | 0.792 | 1.6 | 33 | 14.5 | -0.82 | 7.4 | 6 | 10.9 | 0.88 | 0.8856162 | CO | CF | C1=CC(=CC=C1C(=O)C2=CC=C(C=C2)N)N | 2.082 | 65.1413 | 28 | 16 | 3 | 12 | 13 | 1 | 3 | 2 | 0.117647059 | 69.11 | 69.11 | 199.2198845 | CO.C1=CC(=CC=C1C(=O)C2=CC=C(C=C2)N)N
1.108183079 | 1.674270557 | 500 | PDMS | CCO[Si](OCC)(OCC)CC[Si](OCC)(O[Si](OCC)(OCC)CC[Si](OCC)(OCC)OCC)OCC | 111.0484274 | 0.0005 | 20 | 19.1 | 41.1 | 0.55 | 0.37 | 0.786 | 3.5 | 37.5 | 11.9 | -0.34 | 7.5 | 8.8 | 3 | 2.328042328 | 0.1377581 | N#CC | CF | NC1=CC=C(F)C=C1 | 1.4079 | 30.8124 | 14 | 8 | 2 | 6 | 6 | 0 | 1 | 0 | 0 | 26.02 | 26.02 | 98.23085405 | N#CC.NC1=CC=C(F)C=C1
0.842639594 | 1.4625323 | 200 | Polyimide | O=C(C1=CC(C(N2C)=O)=C(C=C1)C2=O)C3=CC=C(C4=C3)C(N(C4=O)C5=CC=C(C=C5C)C6=CC=C(C=C6)C7=CC=C(C=C7)C)=O | 118 | 0.0005 | 10 | 22.55 | 32.04 | 0.505 | 0.55 | 0.792 | 1.6 | 33 | 14.5 | -0.82 | 7.4 | 6 | 10.9 | 0.95 | 0.1948511 | CO | CF | N#CC1=CC=C(N)C=C1 | 1.14048 | 35.5694 | 15 | 9 | 2 | 6 | 7 | 0 | 2 | 0 | 0 | 49.81 | 49.81 | 115.183123 | CO.N#CC1=CC=C(N)C=C1
1 | 1.274287156 | 150 | Polyimide | O=C(C1=CC(C(N2C)=O)=C(C=C1)C2=O)C3=CC=C(C4=C3)C(N(C4=O)C5=CC=C(C=C5C)C6=CC=C(C=C6)C7=CC=C(C=C7)C)=O | 324.42 | 0.0005 | 10 | 22.55 | 32.04 | 0.505 | 0.55 | 0.792 | 1.6 | 33 | 14.5 | -0.82 | 7.4 | 6 | 10.9 | 0.88 | 1.008253 | CO | CF | C=C[C@H]1CN2CC[C@H]1C[C@@H]2[C@@H](O)c1ccnc2ccc(OC)cc12 | 3.1732 | 95.0268 | 48 | 24 | 4 | 24 | 20 | 2 | 4 | 4 | 0.148148148 | 45.59 | 45.59 | 303.205549 | CO.C=C[C@H]1CN2CC[C@H]1C[C@@H]2[C@@H](O)c1ccnc2ccc(OC)cc12
1.036666667 | 1.554236373 | 350 | TFC | C[Si](C)(O[Si](C)(C)C)O[Si](C)(C)C | 201.1 | 0.0005 | 20 | 19.1 | 41.1 | 0.55 | 0.37 | 0.786 | 3.5 | 37.5 | 11.9 | -0.34 | 7.5 | 8.8 | 3 | 2.142857143 | 0.07677088 | N#CC | CF | CC(C1=CC=C(C=C1)Br)O | 2.5024 | 44.7758 | 19 | 10 | 2 | 9 | 8 | 1 | 1 | 1 | 0.1 | 20.23 | 20.23 | 143.8323512 | N#CC.CC(C1=CC=C(C=C1)Br)O
1.048979592 | 1.673346693 | 500 | PDMS | CCO[Si](OCC)(OCC)CC[Si](OCC)(O[Si](OCC)(OCC)CC[Si](OCC)(OCC)OCC)OCC | 138 | 0.0005 | 20 | 21.79 | 60.1 | 0.624 | 1.96 | 0.786 | 1.68 | 22 | 11.5 | 0.26 | 7.7 | 3 | 8 | 0.081400081 | 0.1070369 | CC(O)C | CF | C1=CC=C(C=C1)C(CO)O | 0.7123 | 38.4876 | 20 | 10 | 2 | 10 | 8 | 2 | 2 | 2 | 0.2 | 40.46 | 40.46 | 133.3389589 | CC(O)C.C1=CC=C(C=C1)C(CO)O
1.058925477 | 1.279559822 | 300 | Polyimide | O=C(C1=CC(C(N2C)=O)=C(C=C1)C2=O)C3=CC=C(C4=C3)C(N(C4=O)C5=CC=C(C=C5C)C6=CC=C(C=C6)C7=CC=C(C=C7)C)=O | 120 | 0.0005 | 20 | 23.32 | 58.1 | 0.618 | 0.3 | 0.784 | 2.85 | 21 | 10 | -0.24 | 7.6 | 5.1 | 3.4 | 1.69 | 0.5762148 | CC(C)=O | CF | CCCC1=CC=CC=C1 | 2.6391 | 40.437 | 21 | 9 | 0 | 12 | 9 | 0 | 0 | 2 | 0.222222222 | 0 | 0 | 133.0544902 | CC(C)=O.CCCC1=CC=CC=C1
1.751755 | 1.773234201 | 220 |  |  | 444.635 | 0.002387858 | 30 | 17.91 | 86.18 | 0.251 | 0.31 | 0.659 | 0.08 | 1.9 | 6.9 | 3.8 | 7.3 | 0 | 0 | 0.14 | 0.4283243 | CCCCCCC | CF | CCCCCCCCCCCCCCCC | 6.4876 | 75.986 | 50 | 16 | 0 | 34 | 16 | 0 | 0 | 13 | 0.866666667 | 0 | 0 | 285.2922225 | CCCCCCC.CCCCCCCCCCCCCCCC
1.751755 | 1.773234201 | 600 |  |  | 500.1118 | 0.002387858 | 40 | 28.53 | 92.1 | 0.697 | 0.59 | 0.867 | 0.36 | 2.4 | 8.9 | 2.69 | 8.8 | 0.7 | 1 | 2.16 | 0.8966433 | CC1=CC=CC=C1 | CF | O=C(C(CC(CC(C(OC)=O)C)(C(OC)=O)C)(CC(C(OC)=O)(CC(C(OC)=O)(C)C)C)C)OC | 3.093 | 125.814 | 77 | 35 | 10 | 42 | 25 | 10 | 10 | 13 | 0.382352941 | 131.5 | 131.5 | 515.6760643 | CC1=CC=CC=C1.O=C(C(CC(CC(C(OC)=O)C)(C(OC)=O)C)(CC(C(OC)=O)(CC(C(OC)=O)(C)C)C)C)OC
0.9650153 | 1.546458739 | 500 |  |  | 822.5696 | 0.01628979 | 10 | 19.1 | 41.1 | 0.55 | 0.37 | 0.786 | 3.5 | 37.5 | 11.9 | -0.34 | 7.5 | 8.8 | 3 | 8.79 | 0.9925141 | CC#N | CF | CC(C1=CC=CC=C1)CC(C2=CC=CC=C2)CC(C3=CC=CC=C3)CC(C4=CC=CC=C4)CC(C5=CC=CC=C5)CC(C6=CC=CC=C6)CC(C7=CC=CC=C7)CC(C8=CC=CC=C8)CC(C9=CC=CC=C9)CC(C%10=CC=CC=C%10)CC(C%11=CC=CC=C%11)CC(C%12=CC=CC=C%12)CC(C%13=CC=CC=C%13)CC(C)(C)C%14=CC=CC=C%14 | 31.2448 | 484.542 | 232 | 114 | 0 | 118 | 114 | 0 | 0 | 40 | 0.31496063 | 0 | 0 | 1543.977073 | CC#N.CC(C1=CC=CC=C1)CC(C2=CC=CC=C2)CC(C3=CC=CC=C3)CC(C4=CC=CC=C4)CC(C5=CC=CC=C5)CC(C6=CC=CC=C6)CC(C7=CC=CC=C7)CC(C8=CC=CC=C8)CC(C9=CC=CC=C9)CC(C%10=CC=CC=C%10)CC(C%11=CC=CC=C%11)CC(C%12=CC=CC=C%12)CC(C%13=CC=CC=C%13)CC(C)(C)C%14=CC=CC=C%14
1.751755 | 1.773234201 | 600 |  |  | 140.2581 | 0.002387858 | 20 | 24 | 72.11 | 0.525 | 0.43 | 0.85 | 2.78 | 18.5 | 9.3 | 0.29 | 7.8 | 4.4 | 2.5 | 3.03 | 0.4381942 | CC(CC)=O | CF | NC(C1=C(O)C=CC=C1)=O | 0.4911 | 36.6247 | 17 | 10 | 3 | 7 | 7 | 2 | 2 | 1 | 0.1 | 63.32 | 63.32 | 124.4032753 | CC(CC)=O.NC(C1=C(O)C=CC=C1)=O
0.884422111 | 1.340724654 | 300 | Polyimide | O=C(C1=CC(C(N2C)=O)=C(C=C1)C2=O)C3=CC=C(C4=C3)C(N(C4=O)C5=CC=C(C=C5C)C6=CC=C(C=C6)C7=CC=C(C=C7)C)=O | 326.8 | 0.0005 | 20 | 19.1 | 41.1 | 0.55 | 0.37 | 0.786 | 3.5 | 37.5 | 11.9 | -0.34 | 7.5 | 8.8 | 3 | 1.38 | 1.00491 | N#CC | CF | CN1CCN(CC1)C2=C3C=CC=CC3=NC4=C(N2)C=C(C=C4)Cl | 2.0299 | 94.4357 | 42 | 23 | 5 | 19 | 18 | 0 | 4 | 1 | 0.038461538 | 30.87 | 30.87 | 289.401255 | N#CC.CN1CCN(CC1)C2=C3C=CC=CC3=NC4=C(N2)C=C(C=C4)Cl
1.751755 | 1.773234201 | 600 |  |  | 342.69 | 0.002387858 | 30 | 28.53 | 92.1 | 0.697 | 0.59 | 0.867 | 0.36 | 2.4 | 8.9 | 2.69 | 8.8 | 0.7 | 1 | 2.16 | 0.3532224 | CC1=CC=CC=C1 | CF | CCCCCCCCCCCCCCCCCC | 7.2678 | 85.22 | 56 | 18 | 0 | 38 | 18 | 0 | 0 | 15 | 0.882352941 | 0 | 0 | 319.884193 | CC1=CC=CC=C1.CCCCCCCCCCCCCCCCCC
1 | 1.274287156 | 150 | Polyimide | O=C(C1=CC(C(N2C)=O)=C(C=C1)C2=O)C3=CC=C(C4=C3)C(N(C4=O)C5=CC=C(C=C5C)C6=CC=C(C=C6)C7=CC=C(C=C7)C)=O | 153 | 0.0005 | 20 | 22.55 | 32.04 | 0.505 | 0.55 | 0.792 | 1.6 | 33 | 14.5 | -0.82 | 7.4 | 6 | 10.9 | 0.7475 | 0.6211479 | CO | CF | NC1=CC(OC)=CC(OC)=C1 | 1.286 | 43.9584 | 22 | 11 | 3 | 11 | 8 | 2 | 3 | 2 | 0.181818182 | 44.48 | 44.48 | 144.3357194 | CO.NC1=CC(OC)=CC(OC)=C1
0.9650153 | 1.546458739 | 500 |  |  | 348.1576 | 0.01628979 | 10 | 23.32 | 58.1 | 0.618 | 0.3 | 0.784 | 2.85 | 21 | 10 | -0.24 | 7.6 | 5.1 | 3.4 | 8.25 | 0.4530271 | CC(C)=O | CF | CC(C1=CC=CC=C1)CC(C2=CC=CC=C2)CC(C)(C)C3=CC=CC=C3 | 7.3319 | 112.742 | 56 | 26 | 0 | 30 | 26 | 0 | 0 | 7 | 0.25 | 0 | 0 | 364.7545674 | CC(C)=O.CC(C1=CC=CC=C1)CC(C2=CC=CC=C2)CC(C)(C)C3=CC=CC=C3
1.751755 | 1.773234201 | 220 |  |  | 348.1576 | 0.002387858 | 30 | 28.53 | 92.1 | 0.697 | 0.59 | 0.867 | 0.36 | 2.4 | 8.9 | 2.69 | 8.8 | 0.7 | 1 | 2.67 | 0.9672855 | CC1=CC=CC=C1 | DE | CC(C1=CC=CC=C1)CC(C2=CC=CC=C2)CC(C)(C)C3=CC=CC=C3 | 7.3319 | 112.742 | 56 | 26 | 0 | 30 | 26 | 0 | 0 | 7 | 0.25 | 0 | 0 | 364.7545674 | CC1=CC=CC=C1.CC(C1=CC=CC=C1)CC(C2=CC=CC=C2)CC(C)(C)C3=CC=CC=C3
1.154761905 | 1.338009172 | 300 | Polyimide | O=C(C1=CC(C(N2C)=O)=C(C=C1)C2=O)C3=CC=C(C4=C3)C(N(C4=O)C5=CC=C(C=C5C)C6=CC=C(C=C6)C7=CC=C(C=C7)C)=O | 164 | 0.0005 | 20 | 21.79 | 60.1 | 0.624 | 1.96 | 0.786 | 1.68 | 22 | 11.5 | 0.26 | 7.7 | 3 | 8 | 0.066137566 | 0.6961021 | CC(O)C | CF | CCC(C1=CC=CC=C1)C(=O)O | 2.2648 | 47.1098 | 24 | 12 | 2 | 12 | 10 | 2 | 1 | 3 | 0.25 | 37.3 | 37.3 | 165.2944704 | CC(O)C.CCC(C1=CC=CC=C1)C(=O)O
1.751755 | 1.773234201 | 220 |  |  | 822.5696 | 0.002387858 | 30 | 22.55 | 32.04 | 0.505 | 0.55 | 0.792 | 1.6 | 33 | 14.5 | -0.82 | 7.4 | 6 | 10.9 | 5.6 | 1.008863 | CO | DE | CC(C1=CC=CC=C1)CC(C2=CC=CC=C2)CC(C3=CC=CC=C3)CC(C4=CC=CC=C4)CC(C5=CC=CC=C5)CC(C6=CC=CC=C6)CC(C)(C)C7=CC=CC=C7 | 16.0275 | 247.942 | 120 | 58 | 0 | 62 | 58 | 0 | 0 | 19 | 0.296875 | 0 | 0 | 793.5627514 | CO.CC(C1=CC=CC=C1)CC(C2=CC=CC=C2)CC(C3=CC=CC=C3)CC(C4=CC=CC=C4)CC(C5=CC=CC=C5)CC(C6=CC=CC=C6)CC(C)(C)C7=CC=CC=C7
0.842639594 | 1.4625323 | 200 | Polyimide | O=C(C1=CC(C(N2C)=O)=C(C=C1)C2=O)C3=CC=C(C4=C3)C(N(C4=O)C5=CC=C(C=C5C)C6=CC=C(C=C6)C7=CC=C(C=C7)C)=O | 136.15 | 0.0005 | 20 | 22.55 | 32.04 | 0.505 | 0.55 | 0.792 | 1.6 | 33 | 14.5 | -0.82 | 7.4 | 6 | 10.9 | 0.81 | 0.6011818 | CO | CF | NC(=O)c1ccccc1N | 0.3677 | 39.3723 | 18 | 10 | 3 | 8 | 7 | 1 | 2 | 1 | 0.1 | 69.11 | 69.11 | 126.6098089 | CO.NC(=O)c1ccccc1N
0.884422111 | 1.340724654 | 300 | Polyimide | O=C(C1=CC(C(N2C)=O)=C(C=C1)C2=O)C3=CC=C(C4=C3)C(N(C4=O)C5=CC=C(C=C5C)C6=CC=C(C=C6)C7=CC=C(C=C7)C)=O | 138 | 0.0005 | 20 | 19.1 | 41.1 | 0.55 | 0.37 | 0.786 | 3.5 | 37.5 | 11.9 | -0.34 | 7.5 | 8.8 | 3 | 1.38 | 0.5162296 | N#CC | CF | COC1=CC=C(C=C1)OC | 1.7038 | 39.546 | 20 | 10 | 2 | 10 | 8 | 2 | 2 | 2 | 0.2 | 18.46 | 18.46 | 133.3389589 | N#CC.COC1=CC=C(C=C1)OC
1.108183079 | 1.674270557 | 500 | PDMS | CCO[Si](OCC)(OCC)CC[Si](OCC)(O[Si](OCC)(OCC)CC[Si](OCC)(OCC)OCC)OCC | 253.29 | 0.0005 | 20 | 19.1 | 41.1 | 0.55 | 0.37 | 0.786 | 3.5 | 37.5 | 11.9 | -0.34 | 7.5 | 8.8 | 3 | 2.328042328 | 0.6011305 | N#CC | CF | CCOC(=O)C1=C(C)NC(C)=C(C(=O)OCC)C1 | 1.6539 | 66.4187 | 37 | 18 | 5 | 19 | 13 | 4 | 5 | 4 | 0.222222222 | 64.63 | 64.63 | 256.6596405 | N#CC.CCOC(=O)C1=C(C)NC(C)=C(C(=O)OCC)C1
1 | 1.274287156 | 150 | Polyimide | O=C(C1=CC(C(N2C)=O)=C(C=C1)C2=O)C3=CC=C(C4=C3)C(N(C4=O)C5=CC=C(C=C5C)C6=CC=C(C=C6)C7=CC=C(C=C7)C)=O | 261.8992745 | 0.0005 | 20 | 22.55 | 32.04 | 0.505 | 0.55 | 0.792 | 1.6 | 33 | 14.5 | -0.82 | 7.4 | 6 | 10.9 | 0.7475 | 0.5574467 | CO | CF | BrCC1=CC=C(C=C1)CBr | 3.4764 | 51.704 | 18 | 10 | 2 | 8 | 8 | 0 | 0 | 2 | 0.2 | 0 | 0 | 154.3257436 | CO.BrCC1=CC=C(C=C1)CBr
1.092437 | 1.738984567 | 500 | PDMS | CCO[Si](OCC)(OCC)CC[Si](OCC)(O[Si](OCC)(OCC)CC[Si](OCC)(OCC)OCC)OCC | 158.0214 | 0.01628979 | 10 | 28.53 | 92.1 | 0.697 | 0.59 | 0.867 | 0.36 | 2.4 | 8.9 | 2.69 | 8.8 | 0.7 | 1 | 0.5 | 0.1019451 | CC1=CC=CC=C1 | CF | C=CCCCCCCCCC#N | 3.81678 | 52.746 | 31 | 12 | 1 | 19 | 11 | 0 | 1 | 8 | 0.727272727 | 23.79 | 23.79 | 201.8996802 | CC1=CC=CC=C1.C=CCCCCCCCCC#N
0.884422111 | 1.340724654 | 300 | Polyimide | O=C(C1=CC(C(N2C)=O)=C(C=C1)C2=O)C3=CC=C(C4=C3)C(N(C4=O)C5=CC=C(C=C5C)C6=CC=C(C=C6)C7=CC=C(C=C7)C)=O | 361.9789468 | 0.0005 | 20 | 19.1 | 41.1 | 0.55 | 0.37 | 0.786 | 3.5 | 37.5 | 11.9 | -0.34 | 7.5 | 8.8 | 3 | 1.38 | 1.00164 | N#CC | CF | O=C(C1=C(F)C(F)=C(F)C(F)=C1F)C2=C(F)C(F)=C(F)C(F)=C2F | 4.3086 | 55.8965 | 24 | 24 | 11 | 0 | 13 | 1 | 1 | 2 | 0.08 | 17.07 | 17.07 | 237.9019528 | N#CC.O=C(C1=C(F)C(F)=C(F)C(F)=C1F)C2=C(F)C(F)=C(F)C(F)=C2F
0.842639594 | 1.4625323 | 200 | Polyimide | O=C(C1=CC(C(N2C)=O)=C(C=C1)C2=O)C3=CC=C(C4=C3)C(N(C4=O)C5=CC=C(C=C5C)C6=CC=C(C=C6)C7=CC=C(C=C7)C)=O | 329 | 0.0005 | 10 | 22.55 | 32.04 | 0.505 | 0.55 | 0.792 | 1.6 | 33 | 14.5 | -0.82 | 7.4 | 6 | 10.9 | 0.95 | 0.3683652 | CO | CF | IC1=CC(I)=CC=C1 | 2.8958 | 51.876 | 12 | 8 | 2 | 4 | 6 | 0 | 0 | 0 | 0 | 0 | 0 | 131.7201387 | CO.IC1=CC(I)=CC=C1
0.9650153 | 1.546458739 | 300 |  |  | 540.0641 | 0.002387858 | 40 | 22.32 | 46.1 | 0.52 | 1.07 | 1.044 | 1.7 | 24 | 13.4 | -0.32 | 7.7 | 4.3 | 9.5 | 0.7 | 0.9584527 | CCO | CF | O=C(C(CC(CC(C(OC)=O)C)(C(OC)=O)C)(CC(C(OC)=O)(CC(C(OC)=O)(CC(C(OC)=O)(C)C)C)C)C)OC | 3.6624 | 150.554 | 92 | 42 | 12 | 50 | 30 | 12 | 12 | 16 | 0.390243902 | 157.8 | 157.8 | 617.0999854 | CCO.O=C(C(CC(CC(C(OC)=O)C)(C(OC)=O)C)(CC(C(OC)=O)(CC(C(OC)=O)(CC(C(OC)=O)(C)C)C)C)C)OC
1.135135135 | 1.674013921 | 500 | PDMS | CCO[Si](OCC)(OCC)CC[Si](OCC)(O[Si](OCC)(OCC)CC[Si](OCC)(OCC)OCC)OCC | 220 | 0.0005 | 20 | 23.32 | 58.1 | 0.618 | 0.3 | 0.784 | 2.85 | 21 | 10 | -0.24 | 7.6 | 5.1 | 3.4 | 2.314814815 | 0.4553766 | CC(C)=O | CF | Cc1cc(c(O)c(c1)C(C)(C)C)C(C)(C)C | 4.29562 | 70.2438 | 40 | 16 | 1 | 24 | 15 | 1 | 1 | 0 | 0 | 20.23 | 20.23 | 245.6206285 | CC(C)=O.Cc1cc(c(O)c(c1)C(C)(C)C)C(C)(C)C
0.9650153 | 1.546458739 | 500 |  |  | 785.9 | 0.01628979 | 10 | 23.32 | 58.1 | 0.618 | 0.3 | 0.784 | 2.85 | 21 | 10 | -0.24 | 7.6 | 5.1 | 3.4 | 8.25 | 0.752301 | CC(C)=O | CF | CC(C1=CC=CC=C1)CC(C2=CC=CC=C2)CC(C3=CC=CC=C3)CC(C4=CC=CC=C4)CC(C5=CC=CC=C5)CC(C)(C)C6=CC=CC=C6 | 13.8536 | 214.142 | 104 | 50 | 0 | 54 | 50 | 0 | 0 | 16 | 0.290909091 | 0 | 0 | 686.3607054 | CC(C)=O.CC(C1=CC=CC=C1)CC(C2=CC=CC=C2)CC(C3=CC=CC=C3)CC(C4=CC=CC=C4)CC(C5=CC=CC=C5)CC(C)(C)C6=CC=CC=C6
1 | 1.274287156 | 150 | Polyimide | O=C(C1=CC(C(N2C)=O)=C(C=C1)C2=O)C3=CC=C(C4=C3)C(N(C4=O)C5=CC=C(C=C5C)C6=CC=C(C=C6)C7=CC=C(C=C7)C)=O | 182 | 0.0005 | 10 | 22.55 | 32.04 | 0.505 | 0.55 | 0.792 | 1.6 | 33 | 14.5 | -0.82 | 7.4 | 6 | 10.9 | 0.88 | 0.8068457 | CO | CF | C1=CC=C2C(=C1)C(C3=CC=CC=C32)O | 2.7487 | 55.9398 | 24 | 14 | 1 | 10 | 13 | 1 | 1 | 0 | 0 | 20.23 | 20.23 | 167.5063633 | CO.C1=CC=C2C(=C1)C(C3=CC=CC=C32)O
0.842639594 | 1.4625323 | 200 | Polyimide | O=C(C1=CC(C(N2C)=O)=C(C=C1)C2=O)C3=CC=C(C4=C3)C(N(C4=O)C5=CC=C(C=C5C)C6=CC=C(C=C6)C7=CC=C(C=C7)C)=O | 276 | 0.0005 | 20 | 22.55 | 32.04 | 0.505 | 0.55 | 0.792 | 1.6 | 33 | 14.5 | -0.82 | 7.4 | 6 | 10.9 | 0.81 | 1.0039 | CO | CF | CCN(CC)C(C1=CC=CC(C(N(CC)CC)=O)=C1)=O | 2.6506 | 80.945 | 44 | 20 | 4 | 24 | 16 | 2 | 2 | 6 | 0.3 | 40.62 | 40.62 | 288.4274439 | CO.CCN(CC)C(C1=CC=CC(C(N(CC)CC)=O)=C1)=O
1 | 1.287140341 | 300 | Polyimide | O=C(C1=CC(C(N2C)=O)=C(C=C1)C2=O)C3=CC=C(C4=C3)C(N(C4=O)C5=CC=C(C=C5C)C6=CC=C(C=C6)C7=CC=C(C=C7)C)=O | 122.0367794 | 0.0005 | 10 | 22.55 | 32.04 | 0.505 | 0.55 | 0.792 | 1.6 | 33 | 14.5 | -0.82 | 7.4 | 6 | 10.9 | 1.54 | 0.452794 | CO | CF | O=CC1=CC=C(O)C=C1 | 1.2047 | 33.4943 | 15 | 9 | 2 | 6 | 7 | 2 | 2 | 1 | 0.111111111 | 37.3 | 37.3 | 113.4065147 | CO.O=CC1=CC=C(O)C=C1
1.751755 | 1.773234201 | 600 |  |  | 658.6528 | 0.002387858 | 40 | 28.53 | 92.1 | 0.697 | 0.59 | 0.867 | 0.36 | 2.4 | 8.9 | 2.69 | 8.8 | 0.7 | 1 | 2.58 | 0.9038394 | CC1=CC=CC=C1 | CF | CC(C1=CC=CC=C1)CC(C2=CC=CC=C2)CC(C3=CC=CC=C3)CC(C4=CC=CC=C4)CC(C)(C)C5=CC=CC=C5 | 11.6797 | 180.342 | 88 | 42 | 0 | 46 | 42 | 0 | 0 | 13 | 0.282608696 | 0 | 0 | 579.1586594 | CC1=CC=CC=C1.CC(C1=CC=CC=C1)CC(C2=CC=CC=C2)CC(C3=CC=CC=C3)CC(C4=CC=CC=C4)CC(C)(C)C5=CC=CC=C5
1.001792115 | 1.257242812 | 300 | Polyimide | O=C(C1=CC(C(N2C)=O)=C(C=C1)C2=O)C3=CC=C(C4=C3)C(N(C4=O)C5=CC=C(C=C5C)C6=CC=C(C=C6)C7=CC=C(C=C7)C)=O | 295.0956913 | 0.0005 | 20 | 19.4 | 88.2 | 0.72 | 0.36 | 0.74 | 1.4 | 2.6 | 7.4 | 1.05 | 14.8 | 4.3 | 5 | 0.42 | -0.209601 | CC(C)(C)OC | CF | COC(=O)NC1=NC2=C(N1)C=C(C=C2)C(=O)C3=CC=CC=C3 | 2.9722 | 81.9959 | 35 | 22 | 6 | 13 | 16 | 3 | 4 | 3 | 0.125 | 84.08 | 84.08 | 251.1556778 | CC(C)(C)OC.COC(=O)NC1=NC2=C(N1)C=C(C=C2)C(=O)C3=CC=CC=C3
1 | 1.274287156 | 150 | Polyimide | O=C(C1=CC(C(N2C)=O)=C(C=C1)C2=O)C3=CC=C(C4=C3)C(N(C4=O)C5=CC=C(C=C5C)C6=CC=C(C=C6)C7=CC=C(C=C7)C)=O | 222.1044651 | 0.0005 | 20 | 22.55 | 32.04 | 0.505 | 0.55 | 0.792 | 1.6 | 33 | 14.5 | -0.82 | 7.4 | 6 | 10.9 | 0.7475 | 0.9854668 | CO | CF | OCCC1=C2C=CC=CC2=CC3=CC=CC=C13 | 3.5278 | 72.2438 | 31 | 17 | 1 | 14 | 16 | 1 | 1 | 2 | 0.105263158 | 20.23 | 20.23 | 205.85786 | CO.OCCC1=C2C=CC=CC2=CC3=CC=CC=C13
1.074229692 | 1.67402734 | 500 | PDMS | CCO[Si](OCC)(OCC)CC[Si](OCC)(O[Si](OCC)(OCC)CC[Si](OCC)(OCC)OCC)OCC | 135.14 | 0.06757 | 10 | 22.55 | 32.04 | 0.505 | 0.55 | 0.792 | 1.6 | 33 | 14.5 | -0.82 | 7.4 | 6 | 10.9 | 0.179221384 | 0.09084927 | CO | CF | C1=CC2=C(C=CN2)C=C1F | 2.307 | 38.2567 | 16 | 10 | 2 | 6 | 8 | 0 | 0 | 0 | 0 | 15.79 | 15.79 | 106.9299066 | CO.C1=CC2=C(C=CN2)C=C1F
0.842639594 | 1.4625323 | 200 | Polyimide | O=C(C1=CC(C(N2C)=O)=C(C=C1)C2=O)C3=CC=C(C4=C3)C(N(C4=O)C5=CC=C(C=C5C)C6=CC=C(C=C6)C7=CC=C(C=C7)C)=O | 204.35 | 0.0005 | 10 | 22.55 | 32.04 | 0.505 | 0.55 | 0.792 | 1.6 | 33 | 14.5 | -0.82 | 7.4 | 6 | 10.9 | 0.95 | 1.003514 | CO | CF | C/C/1=CCCC(=C)[C@H]2CC([C@@H]2CC1)(C)C | 4.7252 | 66.743 | 39 | 15 | 0 | 24 | 15 | 0 | 0 | 0 | 0 | 0 | 0 | 238.0104015 | CO.C/C/1=CCCC(=C)[C@H]2CC([C@@H]2CC1)(C)C
1.751755 | 1.773234201 | 220 |  |  | 822.5696 | 0.01628979 | 5 | 23.75 | 88.1 | 0.677 | 0.46 | 0.902 | 1.78 | 6 | 9.1 | 0.73 | 7.7 | 2.6 | 3.5 | 5.36 | 1.006181 | CC(OCC)=O | CF | O=C(OCC(COC(CCCCCCC/C=C/CCCCCCCC)=O)OC(CCCCCCC/C=C/CCCCCCCC)=O)CCCCCCC/C=C/CCCCCCCC | 18.0971 | 270.154 | 167 | 63 | 6 | 104 | 57 | 6 | 6 | 50 | 0.806451613 | 78.9 | 78.9 | 1031.350225 | CC(OCC)=O.O=C(OCC(COC(CCCCCCC/C=C/CCCCCCCC)=O)OC(CCCCCCC/C=C/CCCCCCCC)=O)CCCCCCC/C=C/CCCCCCCC
1 | 1.287140341 | 300 | Polyimide | O=C(C1=CC(C(N2C)=O)=C(C=C1)C2=O)C3=CC=C(C4=C3)C(N(C4=O)C5=CC=C(C=C5C)C6=CC=C(C=C6)C7=CC=C(C=C7)C)=O | 120 | 0.06 | 10 | 22.55 | 32.04 | 0.505 | 0.55 | 0.792 | 1.6 | 33 | 14.5 | -0.82 | 7.4 | 6 | 10.9 | 1.54 | 0.5202177 | CO | CF | CCCC1=CC=CC=C1 | 2.6391 | 40.437 | 21 | 9 | 0 | 12 | 9 | 0 | 0 | 2 | 0.222222222 | 0 | 0 | 133.0544902 | CO.CCCC1=CC=CC=C1
1 | 1.287140341 | 300 | Polyimide | O=C(C1=CC(C(N2C)=O)=C(C=C1)C2=O)C3=CC=C(C4=C3)C(N(C4=O)C5=CC=C(C=C5C)C6=CC=C(C=C6)C7=CC=C(C=C7)C)=O | 149 | 0.0005 | 10 | 22.55 | 32.04 | 0.505 | 0.55 | 0.792 | 1.6 | 33 | 14.5 | -0.82 | 7.4 | 6 | 10.9 | 1.54 | 0.913133 | CO | CF | C1CCN(C1)c2cc[nH+]cc2 | 1.1009 | 44.4447 | 24 | 11 | 2 | 13 | 9 | 0 | 1 | 1 | 0.083333333 | 17.38 | 17.38 | 144.0097819 | CO.C1CCN(C1)c2cc[nH+]cc2
0.9650153 | 1.546458739 | 500 |  |  | 236.35 | 0.01628979 | 10 | 19.1 | 41.1 | 0.55 | 0.37 | 0.786 | 3.5 | 37.5 | 11.9 | -0.34 | 7.5 | 8.8 | 3 | 8.79 | 0.6677635 | CC#N | CF | C=C(C1=CC=CC=C1)CC(C)(C)C2=CC=CC=C2 | 5.0677 | 79.561 | 38 | 18 | 0 | 20 | 18 | 0 | 0 | 4 | 0.210526316 | 0 | 0 | 254.9160624 | CC#N.C=C(C1=CC=CC=C1)CC(C)(C)C2=CC=CC=C2
1.040376851 | 1.593345656 | 500 | PDMS | CCO[Si](OCC)(OCC)CC[Si](OCC)(O[Si](OCC)(OCC)CC[Si](OCC)(OCC)OCC)OCC | 314.8 | 0.0005 | 20 | 20.3 | 86.2 | 0.748 | 0.39 | 0.655 | 0 | 0.39 | 7.5 | 3.5 | 7.5 | 0 | 0 | 1.428571429 | 0.0227009 | CCCCCCC | CF | Brc1cc(Br)cc(Br)c1 | 3.9741 | 49.542 | 12 | 9 | 3 | 3 | 6 | 0 | 0 | 0 | 0 | 0 | 0 | 139.0173924 | CCCCCCC.Brc1cc(Br)cc(Br)c1
1.01141925 | 1.406861831 | 350 | TFC | C[Si](C)(O[Si](C)(C)C)O[Si](C)(C)C | 154.21 | 0.0005 | 20 | 20.3 | 86.2 | 0.748 | 0.39 | 0.655 | 0 | 0.39 | 7.5 | 3.5 | 7.5 | 0 | 0 | 7.156084656 | 0.02549026 | CCCCCCC | CF | c1ccc(-c2ccccc2)cc1 | 3.3536 | 51.878 | 22 | 12 | 0 | 10 | 12 | 0 | 0 | 1 | 0.076923077 | 0 | 0 | 153.7766101 | CCCCCCC.c1ccc(-c2ccccc2)cc1
0.841166937 | 1.507779699 | 350 | TFC | C[Si](C)(O[Si](C)(C)C)O[Si](C)(C)C | 329.79 | 0.0005 | 20 | 26.4 | 86.1 | 0.685 | 0.46 | 0.854 | 1.38 | 6.97 | 16.9 | 1.01 | 16.9 | 5 | 4.3 | 48.05898411 | 0.3760423 | CC1CCCO1 | CF | O=[N+](C1=C(Br)SC(Br)=C1[N+]([O-])=O)[O-] | 3.0895 | 53.0278 | 13 | 13 | 9 | 0 | 4 | 4 | 5 | 2 | 0.153846154 | 86.28 | 114.52 | 158.1687972 | CC1CCCO1.O=[N+](C1=C(Br)SC(Br)=C1[N+]([O-])=O)[O-]
0.869186047 | 1.497802734 | 350 | TFC | C[Si](C)(O[Si](C)(C)C)O[Si](C)(C)C | 164.2 | 0.0005 | 20 | 22.32 | 46.1 | 0.52 | 1.07 | 1.044 | 1.7 | 24 | 13.4 | -0.32 | 7.7 | 4.3 | 9.5 | 0.227163745 | 0.2406127 | CCO | CF | CCC(C(=O)O)c1ccccc1 | 2.2648 | 47.1098 | 24 | 12 | 2 | 12 | 10 | 2 | 1 | 3 | 0.25 | 37.3 | 37.3 | 165.2944704 | CCO.CCC(C(=O)O)c1ccccc1
1 | 1.287140341 | 300 | Polyimide | O=C(C1=CC(C(N2C)=O)=C(C=C1)C2=O)C3=CC=C(C4=C3)C(N(C4=O)C5=CC=C(C=C5C)C6=CC=C(C=C6)C7=CC=C(C=C7)C)=O | 200 | 0.0005 | 20 | 22.55 | 32.04 | 0.505 | 0.55 | 0.792 | 1.6 | 33 | 14.5 | -0.82 | 7.4 | 6 | 10.9 | 1.23 | 0.6263548 | CO | CF | CC1=CC(=CC(=C1N)C)Br | 2.64814 | 48.0284 | 20 | 10 | 2 | 10 | 8 | 0 | 1 | 0 | 0 | 26.02 | 26.02 | 146.0388849 | CO.CC1=CC(=CC(=C1N)C)Br
1 | 1.345441067 | 300 | Polyimide | O=C(C1=CC(C(N2C)=O)=C(C=C1)C2=O)C3=CC=C(C4=C3)C(N(C4=O)C5=CC=C(C=C5C)C6=CC=C(C=C6)C7=CC=C(C=C7)C)=O | 134.0731649 | 0.0005 | 20 | 28.53 | 92.1 | 0.697 | 0.59 | 0.867 | 0.36 | 2.4 | 8.9 | 2.69 | 8.8 | 0.7 | 1 | 0.26 | 0.02361883 | CC1=CC=CC=C1 | CF | OC1CCC2=C1C=CC=C2 | 1.6662 | 39.7228 | 20 | 10 | 1 | 10 | 9 | 1 | 1 | 0 | 0 | 20.23 | 20.23 | 129.4882582 | CC1=CC=CC=C1.OC1CCC2=C1C=CC=C2
1.040376851 | 1.593345656 | 500 | PDMS | CCO[Si](OCC)(OCC)CC[Si](OCC)(O[Si](OCC)(OCC)CC[Si](OCC)(OCC)OCC)OCC | 218.0543213 | 0.0005 | 20 | 20.3 | 86.2 | 0.748 | 0.39 | 0.655 | 0 | 0.39 | 7.5 | 3.5 | 7.5 | 0 | 0 | 1.428571429 | -0.03792219 | CCCCCCC | CF | O=C(C1=CC=C(F)C=C1)C2=CC=C(F)C=C2 | 3.1958 | 56.2325 | 24 | 16 | 3 | 8 | 13 | 1 | 1 | 2 | 0.117647059 | 17.07 | 17.07 | 189.3614812 | CCCCCCC.O=C(C1=CC=C(F)C=C1)C2=CC=C(F)C=C2
1.751755 | 1.773234201 | 600 |  |  | 204.35 | 0.002387858 | 40 | 28.53 | 92.1 | 0.697 | 0.59 | 0.867 | 0.36 | 2.4 | 8.9 | 2.69 | 8.8 | 0.7 | 1 | 2.16 | 0.2494174 | CC1=CC=CC=C1 | CF | CCCCCCCCCCCCCC | 5.7074 | 66.752 | 44 | 14 | 0 | 30 | 14 | 0 | 0 | 11 | 0.846153846 | 0 | 0 | 250.7002521 | CC1=CC=CC=C1.CCCCCCCCCCCCCC
1.565696302 | 1.565696302 | 200 | Polybenzimidazole | CC1=CC(C2=NC3=CC(C4=CC(NC(C5=CC=CC=C5)=N6)=C6C=C4)=CC=C3N2)=CC=C1 | 93.05784922 | 0.0005 | 20 | 20.3 | 86.2 | 0.748 | 0.39 | 0.655 | 0 | 0.39 | 7.5 | 3.5 | 7.5 | 0 | 0 | 3.121693122 | 0.02488281 | CCCCCCC | CF | CC1=NC=CC=C1 | 1.39002 | 28.974 | 14 | 7 | 1 | 7 | 6 | 0 | 1 | 0 | 0 | 12.89 | 12.89 | 92.1632951 | CCCCCCC.CC1=NC=CC=C1
0.842639594 | 1.4625323 | 200 | Polyimide | O=C(C1=CC(C(N2C)=O)=C(C=C1)C2=O)C3=CC=C(C4=C3)C(N(C4=O)C5=CC=C(C=C5C)C6=CC=C(C=C6)C7=CC=C(C=C7)C)=O | 151 | 0.0005 | 20 | 22.55 | 32.04 | 0.505 | 0.55 | 0.792 | 1.6 | 33 | 14.5 | -0.82 | 7.4 | 6 | 10.9 | 0.81 | 0.877911 | CO | CF | NC12CC3CC(CC(C3)C1)C2 | 1.9139 | 45.0904 | 28 | 11 | 1 | 17 | 10 | 0 | 1 | 0 | 0 | 26.02 | 26.02 | 151.6436949 | CO.NC12CC3CC(CC(C3)C1)C2
1.751755 | 1.773234201 | 600 |  |  | 822.5696 | 0.002387858 | 20 | 28.53 | 92.1 | 0.697 | 0.59 | 0.867 | 0.36 | 2.4 | 8.9 | 2.69 | 8.8 | 0.7 | 1 | 2.4 | 0.9727465 | CC1=CC=CC=C1 | CF | CC(C1=CC=CC=C1)CC(C2=CC=CC=C2)CC(C3=CC=CC=C3)CC(C4=CC=CC=C4)CC(C5=CC=CC=C5)CC(C6=CC=CC=C6)CC(C7=CC=CC=C7)CC(C8=CC=CC=C8)CC(C9=CC=CC=C9)CC(C%10=CC=CC=C%10)CC(C%11=CC=CC=C%11)CC(C)(C)C%12=CC=CC=C%12 | 26.897 | 416.942 | 200 | 98 | 0 | 102 | 98 | 0 | 0 | 34 | 0.311926606 | 0 | 0 | 1329.572981 | CC1=CC=CC=C1.CC(C1=CC=CC=C1)CC(C2=CC=CC=C2)CC(C3=CC=CC=C3)CC(C4=CC=CC=C4)CC(C5=CC=CC=C5)CC(C6=CC=CC=C6)CC(C7=CC=CC=C7)CC(C8=CC=CC=C8)CC(C9=CC=CC=C9)CC(C%10=CC=CC=C%10)CC(C%11=CC=CC=C%11)CC(C)(C)C%12=CC=CC=C%12
1.074229692 | 1.67402734 | 500 | PDMS | CCO[Si](OCC)(OCC)CC[Si](OCC)(O[Si](OCC)(OCC)CC[Si](OCC)(OCC)OCC)OCC | 262 | 0.131 | 10 | 22.55 | 32.04 | 0.505 | 0.55 | 0.792 | 1.6 | 33 | 14.5 | -0.82 | 7.4 | 6 | 10.9 | 0.179221384 | -0.03135774 | CO | CF | COC(=O)C1=CC=C(C=C1)I | 2.0778 | 50.4985 | 18 | 11 | 3 | 7 | 8 | 2 | 2 | 1 | 0.090909091 | 26.3 | 26.3 | 155.979302 | CO.COC(=O)C1=CC=C(C=C1)I
1.751755 | 1.773234201 | 280 |  |  | 822.5696 | 0.01628979 | 10 | 23.32 | 58.1 | 0.618 | 0.3 | 0.784 | 2.85 | 21 | 10 | -0.24 | 7.6 | 5.1 | 3.4 | 7.89 | 1.001272 | CC(C)=O | CF | CC(C1=CC=CC=C1)CC(C2=CC=CC=C2)CC(C3=CC=CC=C3)CC(C4=CC=CC=C4)CC(C5=CC=CC=C5)CC(C6=CC=CC=C6)CC(C7=CC=CC=C7)CC(C8=CC=CC=C8)CC(C9=CC=CC=C9)CC(C%10=CC=CC=C%10)CC(C%11=CC=CC=C%11)CC(C%12=CC=CC=C%12)CC(C%13=CC=CC=C%13)CC(C%14=CC=CC=C%14)CC(C%15=CC=CC=C%15)CC(C%16=CC=CC=C%16)CC(C)(C)C%17=CC=CC=C%17 | 37.7665 | 585.942 | 280 | 138 | 0 | 142 | 138 | 0 | 0 | 49 | 0.318181818 | 0 | 0 | 1865.583211 | CC(C)=O.CC(C1=CC=CC=C1)CC(C2=CC=CC=C2)CC(C3=CC=CC=C3)CC(C4=CC=CC=C4)CC(C5=CC=CC=C5)CC(C6=CC=CC=C6)CC(C7=CC=CC=C7)CC(C8=CC=CC=C8)CC(C9=CC=CC=C9)CC(C%10=CC=CC=C%10)CC(C%11=CC=CC=C%11)CC(C%12=CC=CC=C%12)CC(C%13=CC=CC=C%13)CC(C%14=CC=CC=C%14)CC(C%15=CC=CC=C%15)CC(C%16=CC=CC=C%16)CC(C)(C)C%17=CC=CC=C%17
1 | 1.287140341 | 300 | Polyimide | O=C(C1=CC(C(N2C)=O)=C(C=C1)C2=O)C3=CC=C(C4=C3)C(N(C4=O)C5=CC=C(C=C5C)C6=CC=C(C=C6)C7=CC=C(C=C7)C)=O | 121.0891494 | 0.0005 | 20 | 22.55 | 32.04 | 0.505 | 0.55 | 0.792 | 1.6 | 33 | 14.5 | -0.82 | 7.4 | 6 | 10.9 | 1.23 | 0.6123622 | CO | CF | NC(C)C1=CC=CC=C1 | 1.7063 | 39.0444 | 20 | 9 | 1 | 11 | 8 | 0 | 1 | 1 | 0.111111111 | 26.02 | 26.02 | 126.7552655 | CO.NC(C)C1=CC=CC=C1
1.011494253 | 1.548379465 | 350 | TFC | C[Si](C)(O[Si](C)(C)C)O[Si](C)(C)C | 310.1568946 | 0.0005 | 20 | 28.53 | 92.1 | 0.697 | 0.59 | 0.867 | 0.36 | 2.4 | 8.9 | 2.69 | 8.8 | 0.7 | 1 | 4.285714286 | 0.09423489 | CC1=CC=CC=C1 | CF | CC(C)(C)C1=CC=C(C=C1)C(=O)CC(=O)C2=CC=C(C=C2)OC | 4.4484 | 91.414 | 45 | 23 | 3 | 22 | 20 | 3 | 3 | 5 | 0.208333333 | 43.37 | 43.37 | 313.2422548 | CC1=CC=CC=C1.CC(C)(C)C1=CC=C(C=C1)C(=O)CC(=O)C2=CC=C(C=C2)OC
1.108183079 | 1.674270557 | 500 | PDMS | CCO[Si](OCC)(OCC)CC[Si](OCC)(O[Si](OCC)(OCC)CC[Si](OCC)(OCC)OCC)OCC | 134 | 0.0005 | 20 | 19.1 | 41.1 | 0.55 | 0.37 | 0.786 | 3.5 | 37.5 | 11.9 | -0.34 | 7.5 | 8.8 | 3 | 2.328042328 | 0.1573479 | N#CC | CF | C1CC2=CC=CC=C2C1O | 1.6662 | 39.7228 | 20 | 10 | 1 | 10 | 9 | 1 | 1 | 0 | 0 | 20.23 | 20.23 | 129.4882582 | N#CC.C1CC2=CC=CC=C2C1O
0.9650153 | 1.546458739 | 300 |  |  | 421.9153184 | 0.002387858 | 20 | 22.32 | 46.1 | 0.52 | 1.07 | 1.044 | 1.7 | 24 | 13.4 | -0.32 | 7.7 | 4.3 | 9.5 | 0.64 | 0.9582204 | CCO | CF | OCC[P](CCCC)(CCCC)CCCC.[I] | 5.2823 | 92.2178 | 49 | 17 | 3 | 32 | 14 | 1 | 1 | 11 | 0.733333333 | 20.23 | 20.23 | 313.150994 | CCO.OCC[P](CCCC)(CCCC)CCCC.[I]
1.824302135 | 1.824302135 | 200 | Polybenzimidazole | CC1=CC(C2=NC3=CC(C4=CC(NC(C5=CC=CC=C5)=N6)=C6C=C4)=CC=C3N2)=CC=C1 | 122.0731649 | 0.0005 | 20 | 26.4 | 86.1 | 0.685 | 0.46 | 0.854 | 1.38 | 6.97 | 16.9 | 1.01 | 16.9 | 5 | 4.3 | 33.58715773 | 0.4517708 | CC1CCCO1 | CF | OC1=CC(C)=CC=C1C | 2.00904 | 37.5808 | 19 | 9 | 1 | 10 | 8 | 1 | 1 | 0 | 0 | 20.23 | 20.23 | 124.5487319 | CC1CCCO1.OC1=CC(C)=CC=C1C
1.751755 | 1.773234201 | 280 |  |  | 822.5696 | 0.01628979 | 10 | 23.32 | 58.1 | 0.618 | 0.3 | 0.784 | 2.85 | 21 | 10 | -0.24 | 7.6 | 5.1 | 3.4 | 7.89 | 1.000387 | CC(C)=O | CF | CC(C1=CC=CC=C1)CC(C2=CC=CC=C2)CC(C3=CC=CC=C3)CC(C4=CC=CC=C4)CC(C5=CC=CC=C5)CC(C6=CC=CC=C6)CC(C7=CC=CC=C7)CC(C8=CC=CC=C8)CC(C9=CC=CC=C9)CC(C%10=CC=CC=C%10)CC(C%11=CC=CC=C%11)CC(C)(C)C%12=CC=CC=C%12 | 26.897 | 416.942 | 200 | 98 | 0 | 102 | 98 | 0 | 0 | 34 | 0.311926606 | 0 | 0 | 1329.572981 | CC(C)=O.CC(C1=CC=CC=C1)CC(C2=CC=CC=C2)CC(C3=CC=CC=C3)CC(C4=CC=CC=C4)CC(C5=CC=CC=C5)CC(C6=CC=CC=C6)CC(C7=CC=CC=C7)CC(C8=CC=CC=C8)CC(C9=CC=CC=C9)CC(C%10=CC=CC=C%10)CC(C%11=CC=CC=C%11)CC(C)(C)C%12=CC=CC=C%12
1.006956522 | 1.331732545 | 300 | Polyimide | O=C(C1=CC(C(N2C)=O)=C(C=C1)C2=O)C3=CC=C(C4=C3)C(N(C4=O)C5=CC=C(C=C5C)C6=CC=C(C=C6)C7=CC=C(C=C7)C)=O | 107 | 0.0005 | 20 | 22.32 | 46.1 | 0.52 | 1.07 | 1.044 | 1.7 | 24 | 13.4 | -0.32 | 7.7 | 4.3 | 9.5 | 0.85 | 0.5257776 | CCO | CF | CC1=NC(C)=CC=C1 | 1.69844 | 33.711 | 17 | 8 | 1 | 9 | 7 | 0 | 1 | 0 | 0 | 12.89 | 12.89 | 109.4592803 | CCO.CC1=NC(C)=CC=C1
0.9650153 | 1.546458739 | 300 |  |  | 281.932 | 0.002387858 | 30 | 22.32 | 46.1 | 0.52 | 1.07 | 1.044 | 1.7 | 24 | 13.4 | -0.32 | 7.7 | 4.3 | 9.5 | 0.7 | 0.9005223 | CCO | CF | CC1(C(OC)=O)CCC1(C(OC)=O)C | 1.1388 | 49.48 | 30 | 14 | 4 | 16 | 10 | 4 | 4 | 2 | 0.142857143 | 52.6 | 52.6 | 199.0478421 | CCO.CC1(C(OC)=O)CCC1(C(OC)=O)C
0.9650153 | 1.546458739 | 500 |  |  | 822.5696 | 0.002387858 | 30 | 23.32 | 58.1 | 0.618 | 0.3 | 0.784 | 2.85 | 21 | 10 | -0.24 | 7.6 | 5.1 | 3.4 | 2.45 | 0.9539574 | CC(C)=O | DE | CC(OCC(C)OCC(C)O)COC(C)COC(C)COC(C)COC(C)COC(C)COC(C)COC(C)COC(C)COC(C)COC(C)COC(C)CO | 4.6258 | 219.1486 | 143 | 57 | 15 | 86 | 42 | 15 | 15 | 40 | 0.714285714 | 160.45 | 160.45 | 866.8412426 | CC(C)=O.CC(OCC(C)OCC(C)O)COC(C)COC(C)COC(C)COC(C)COC(C)COC(C)COC(C)COC(C)COC(C)COC(C)COC(C)CO
0.842639594 | 1.4625323 | 200 | Polyimide | O=C(C1=CC(C(N2C)=O)=C(C=C1)C2=O)C3=CC=C(C4=C3)C(N(C4=O)C5=CC=C(C=C5C)C6=CC=C(C=C6)C7=CC=C(C=C7)C)=O | 122 | 0.0005 | 10 | 22.55 | 32.04 | 0.505 | 0.55 | 0.792 | 1.6 | 33 | 14.5 | -0.82 | 7.4 | 6 | 10.9 | 0.95 | 0.2701033 | CO | CF | C1=CC(=CN=C1)C(=O)N | 0.1805 | 32.7549 | 15 | 9 | 3 | 6 | 6 | 1 | 2 | 1 | 0.111111111 | 55.98 | 55.98 | 109.3138237 | CO.C1=CC(=CN=C1)C(=O)N
1 | 1.287140341 | 300 | Polyimide | O=C(C1=CC(C(N2C)=O)=C(C=C1)C2=O)C3=CC=C(C4=C3)C(N(C4=O)C5=CC=C(C=C5C)C6=CC=C(C=C6)C7=CC=C(C=C7)C)=O | 191 | 0.0005 | 20 | 22.55 | 32.04 | 0.505 | 0.55 | 0.792 | 1.6 | 33 | 14.5 | -0.82 | 7.4 | 6 | 10.9 | 1.23 | 0.9962186 | CO | CF | O=C(NC1=C(C)C=CC=C1)C(C)(C)C | 2.97962 | 59.2637 | 31 | 14 | 2 | 17 | 12 | 1 | 1 | 1 | 0.071428571 | 29.1 | 29.1 | 202.0929744 | CO.O=C(NC1=C(C)C=CC=C1)C(C)(C)C
1 | 1.287140341 | 300 | Polyimide | O=C(C1=CC(C(N2C)=O)=C(C=C1)C2=O)C3=CC=C(C4=C3)C(N(C4=O)C5=CC=C(C=C5C)C6=CC=C(C=C6)C7=CC=C(C=C7)C)=O | 164.2 | 0.0005 | 10 | 22.55 | 32.04 | 0.505 | 0.55 | 0.792 | 1.6 | 33 | 14.5 | -0.82 | 7.4 | 6 | 10.9 | 1.54 | 0.9744401 | CO | CF | CC[C@@H](C(=O)O)c1ccccc1 | 2.2648 | 47.1098 | 24 | 12 | 2 | 12 | 10 | 2 | 1 | 3 | 0.25 | 37.3 | 37.3 | 165.2944704 | CO.CC[C@@H](C(=O)O)c1ccccc1
1.888928192 | 1.888928192 | 200 | Polybenzimidazole | CC1=CC(C2=NC3=CC(C4=CC(NC(C5=CC=CC=C5)=N6)=C6C=C4)=CC=C3N2)=CC=C1 | 159.0131848 | 0.0005 | 20 | 28.53 | 92.1 | 0.697 | 0.59 | 0.867 | 0.36 | 2.4 | 8.9 | 2.69 | 8.8 | 0.7 | 1 | 3.121693122 | 0.04186877 | CC1=CC=CC=C1 | CF | FC1=CC=C(F)C([N+]([O-])=O)=C1 | 1.873 | 33.0124 | 14 | 11 | 5 | 3 | 6 | 2 | 2 | 1 | 0.090909091 | 43.14 | 43.14 | 119.242408 | CC1=CC=CC=C1.FC1=CC=C(F)C([N+]([O-])=O)=C1
0.9650153 | 1.546458739 | 500 |  |  | 822.5696 | 0.002387858 | 20 | 19.1 | 41.1 | 0.55 | 0.37 | 0.786 | 3.5 | 37.5 | 11.9 | -0.34 | 7.5 | 8.8 | 3 | 7.29 | 0.9719514 | CC#N | CF | CC(C1=CC=CC=C1)CC(C2=CC=CC=C2)CC(C3=CC=CC=C3)CC(C4=CC=CC=C4)CC(C5=CC=CC=C5)CC(C6=CC=CC=C6)CC(C7=CC=CC=C7)CC(C8=CC=CC=C8)CC(C9=CC=CC=C9)CC(C%10=CC=CC=C%10)CC(C%11=CC=CC=C%11)CC(C%12=CC=CC=C%12)CC(C)(C)C%13=CC=CC=C%13 | 29.0709 | 450.742 | 216 | 106 | 0 | 110 | 106 | 0 | 0 | 37 | 0.313559322 | 0 | 0 | 1436.775027 | CC#N.CC(C1=CC=CC=C1)CC(C2=CC=CC=C2)CC(C3=CC=CC=C3)CC(C4=CC=CC=C4)CC(C5=CC=CC=C5)CC(C6=CC=CC=C6)CC(C7=CC=CC=C7)CC(C8=CC=CC=C8)CC(C9=CC=CC=C9)CC(C%10=CC=CC=C%10)CC(C%11=CC=CC=C%11)CC(C%12=CC=CC=C%12)CC(C)(C)C%13=CC=CC=C%13
1.751755 | 1.773234201 | 220 |  |  | 222.1044651 | 0.002387858 | 30 | 21.79 | 88.2 | 0.72 | 0.36 | 0.74 | 1.68 | 22 | 11.5 | 0.26 | 7.7 | 3 | 8 | 0.14 | 0.3853892 | CC(O)C | CF | CC(C1=CC2=CC=C(C(C)C)C=C2C=C1)C | 5.0866 | 72.126 | 36 | 16 | 0 | 20 | 16 | 0 | 0 | 2 | 0.117647059 | 0 | 0 | 225.5970099 | CC(O)C.CC(C1=CC2=CC=C(C(C)C)C=C2C=C1)C
0.841166937 | 1.507779699 | 350 | TFC | C[Si](C)(O[Si](C)(C)C)O[Si](C)(C)C | 295.0956913 | 0.0005 | 20 | 26.4 | 86.1 | 0.685 | 0.46 | 0.854 | 1.38 | 6.97 | 16.9 | 1.01 | 16.9 | 5 | 4.3 | 48.05898411 | 0.6905347 | CC1CCCO1 | CF | COC(=O)NC1=NC2=C(N1)C=C(C=C2)C(=O)C3=CC=CC=C3 | 2.9722 | 81.9959 | 35 | 22 | 6 | 13 | 16 | 3 | 4 | 3 | 0.125 | 84.08 | 84.08 | 251.1556778 | CC1CCCO1.COC(=O)NC1=NC2=C(N1)C=C(C=C2)C(=O)C3=CC=CC=C3
1.033444816 | 1.371517398 | 350 | TFC | C[Si](C)(O[Si](C)(C)C)O[Si](C)(C)C | 329.79 | 0.0005 | 20 | 23.32 | 58.1 | 0.618 | 0.3 | 0.784 | 2.85 | 21 | 10 | -0.24 | 7.6 | 5.1 | 3.4 | 2.065696649 | 0.4379648 | CC(C)=O | CF | O=[N+](C1=C(Br)SC(Br)=C1[N+]([O-])=O)[O-] | 3.0895 | 53.0278 | 13 | 13 | 9 | 0 | 4 | 4 | 5 | 2 | 0.153846154 | 86.28 | 114.52 | 158.1687972 | CC(C)=O.O=[N+](C1=C(Br)SC(Br)=C1[N+]([O-])=O)[O-]
1.001792115 | 1.257242812 | 300 | Polyimide | O=C(C1=CC(C(N2C)=O)=C(C=C1)C2=O)C3=CC=C(C4=C3)C(N(C4=O)C5=CC=C(C=C5C)C6=CC=C(C=C6)C7=CC=C(C=C7)C)=O | 102.13 | 0.0005 | 20 | 19.4 | 88.2 | 0.72 | 0.36 | 0.74 | 1.4 | 2.6 | 7.4 | 1.05 | 14.8 | 4.3 | 5 | 0.42 | 0.1500573 | CC(C)(C)OC | CF | C#Cc1ccccc1 | 1.6679 | 34.377 | 14 | 8 | 0 | 6 | 8 | 0 | 0 | 0 | 0 | 0 | 0 | 110.4855871 | CC(C)(C)OC.C#Cc1ccccc1
1 | 1.274287156 | 150 | Polyimide | O=C(C1=CC(C(N2C)=O)=C(C=C1)C2=O)C3=CC=C(C4=C3)C(N(C4=O)C5=CC=C(C=C5C)C6=CC=C(C=C6)C7=CC=C(C=C7)C)=O | 210.9632759 | 0.0005 | 20 | 22.55 | 32.04 | 0.505 | 0.55 | 0.792 | 1.6 | 33 | 14.5 | -0.82 | 7.4 | 6 | 10.9 | 0.7475 | 0.8975526 | CO | CF | O=C1NC2=C(C=CC(Br)=C2)C1 | 1.9437 | 46.4757 | 17 | 11 | 3 | 6 | 8 | 1 | 1 | 0 | 0 | 29.1 | 29.1 | 139.8361939 | CO.O=C1NC2=C(C=CC(Br)=C2)C1
0.842639594 | 1.4625323 | 200 | Polyimide | O=C(C1=CC(C(N2C)=O)=C(C=C1)C2=O)C3=CC=C(C4=C3)C(N(C4=O)C5=CC=C(C=C5C)C6=CC=C(C=C6)C7=CC=C(C=C7)C)=O | 466.59 | 0.0005 | 10 | 22.55 | 32.04 | 0.505 | 0.55 | 0.792 | 1.6 | 33 | 14.5 | -0.82 | 7.4 | 6 | 10.9 | 0.95 | 1.006254 | CO | CF | Cc1cc(O)c(C(C)C)cc1C1(c2cc(C(C)C)c(O)cc2C)OS(=O)(=O)c2ccccc21 | 5.97224 | 128.4604 | 63 | 33 | 6 | 30 | 27 | 5 | 5 | 4 | 0.111111111 | 83.83 | 92.21 | 432.1542529 | CO.Cc1cc(O)c(C(C)C)cc1C1(c2cc(C(C)C)c(O)cc2C)OS(=O)(=O)c2ccccc21
1 | 1.274287156 | 150 | Polyimide | O=C(C1=CC(C(N2C)=O)=C(C=C1)C2=O)C3=CC=C(C4=C3)C(N(C4=O)C5=CC=C(C=C5C)C6=CC=C(C=C6)C7=CC=C(C=C7)C)=O | 214 | 0.0005 | 20 | 22.55 | 32.04 | 0.505 | 0.55 | 0.792 | 1.6 | 33 | 14.5 | -0.82 | 7.4 | 6 | 10.9 | 0.7475 | 0.7926109 | CO | CF | COC1=CC(C2=CC=CC(OC)=C2)=CC=C1 | 3.3708 | 64.982 | 30 | 16 | 2 | 14 | 14 | 2 | 2 | 3 | 0.176470588 | 18.46 | 18.46 | 205.9490344 | CO.COC1=CC(C2=CC=CC(OC)=C2)=CC=C1
1.108183079 | 1.674270557 | 500 | PDMS | CCO[Si](OCC)(OCC)CC[Si](OCC)(O[Si](OCC)(OCC)CC[Si](OCC)(OCC)OCC)OCC | 136.1 | 0.0005 | 20 | 19.1 | 41.1 | 0.55 | 0.37 | 0.786 | 3.5 | 37.5 | 11.9 | -0.34 | 7.5 | 8.8 | 3 | 2.328042328 | 0.3924946 | N#CC | CF | C1=CC2=C(C=C1F)NC=N2 | 1.702 | 36.0517 | 15 | 10 | 3 | 5 | 7 | 0 | 1 | 0 | 0 | 28.68 | 28.68 | 100.630682 | N#CC.C1=CC2=C(C=C1F)NC=N2
1.751755 | 1.773234201 | 220 |  |  | 295.0956913 | 0.002387858 | 30 | 21.79 | 88.2 | 0.72 | 0.36 | 0.74 | 1.68 | 22 | 11.5 | 0.26 | 7.7 | 3 | 8 | 0.14 | 0.251091 | CC(O)C | CF | CCCCCCCCCCCCC1=CC=CC=C1 | 6.15 | 81.99 | 48 | 18 | 0 | 30 | 18 | 0 | 0 | 11 | 0.611111111 | 0 | 0 | 288.7183572 | CC(O)C.CCCCCCCCCCCCC1=CC=CC=C1
1.18540146 | 1.778871883 | 500 | PDMS | CCO[Si](OCC)(OCC)CC[Si](OCC)(O[Si](OCC)(OCC)CC[Si](OCC)(OCC)OCC)OCC | 254 | 0.0005 | 20 | 28.53 | 92.1 | 0.697 | 0.59 | 0.867 | 0.36 | 2.4 | 8.9 | 2.69 | 8.8 | 0.7 | 1 | 1.362433862 | 0.4212128 | CC1=CC=CC=C1 | CF | C1=CC=C2C3C4=CC=CC=C4C(C2=C1)C5=CC=CC=C35 | 4.6738 | 81.216 | 34 | 20 | 0 | 14 | 20 | 0 | 0 | 0 | 0 | 0 | 0 | 232.4657382 | CC1=CC=CC=C1.C1=CC=C2C3C4=CC=CC=C4C(C2=C1)C5=CC=CC=C35
0.842639594 | 1.4625323 | 200 | Polyimide | O=C(C1=CC(C(N2C)=O)=C(C=C1)C2=O)C3=CC=C(C4=C3)C(N(C4=O)C5=CC=C(C=C5C)C6=CC=C(C=C6)C7=CC=C(C=C7)C)=O | 158.18 | 0.0005 | 20 | 22.55 | 32.04 | 0.505 | 0.55 | 0.792 | 1.6 | 33 | 14.5 | -0.82 | 7.4 | 6 | 10.9 | 0.81 | 0.700818 | CO | CF | C1=CC=NC(=C1)C2=CC=CC=N2 | 2.1436 | 47.468 | 20 | 12 | 2 | 8 | 10 | 0 | 2 | 1 | 0.076923077 | 25.78 | 25.78 | 141.1781608 | CO.C1=CC=NC(=C1)C2=CC=CC=N2
0.9650153 | 1.546458739 | 200 |  |  | 822.5696 | 0.002387858 | 20 | 19.1 | 41.1 | 0.55 | 0.37 | 0.786 | 3.5 | 37.5 | 11.9 | -0.34 | 7.5 | 8.8 | 3 | 3.54 | 1.002065 | CC#N | CF | CC(C1=CC=CC=C1)CC(C2=CC=CC=C2)CC(C3=CC=CC=C3)CC(C4=CC=CC=C4)CC(C5=CC=CC=C5)CC(C6=CC=CC=C6)CC(C7=CC=CC=C7)CC(C8=CC=CC=C8)CC(C9=CC=CC=C9)CC(C%10=CC=CC=C%10)CC(C%11=CC=CC=C%11)CC(C%12=CC=CC=C%12)CC(C%13=CC=CC=C%13)CC(C%14=CC=CC=C%14)CC(C%15=CC=CC=C%15)CC(C)(C)C%16=CC=CC=C%16 | 35.5926 | 552.142 | 264 | 130 | 0 | 134 | 130 | 0 | 0 | 46 | 0.317241379 | 0 | 0 | 1758.381165 | CC#N.CC(C1=CC=CC=C1)CC(C2=CC=CC=C2)CC(C3=CC=CC=C3)CC(C4=CC=CC=C4)CC(C5=CC=CC=C5)CC(C6=CC=CC=C6)CC(C7=CC=CC=C7)CC(C8=CC=CC=C8)CC(C9=CC=CC=C9)CC(C%10=CC=CC=C%10)CC(C%11=CC=CC=C%11)CC(C%12=CC=CC=C%12)CC(C%13=CC=CC=C%13)CC(C%14=CC=CC=C%14)CC(C%15=CC=CC=C%15)CC(C)(C)C%16=CC=CC=C%16
0.9650153 | 1.546458739 | 300 |  |  | 500.1118 | 0.002387858 | 20 | 22.32 | 46.1 | 0.52 | 1.07 | 1.044 | 1.7 | 24 | 13.4 | -0.32 | 7.7 | 4.3 | 9.5 | 0.7 | 0.9263608 | CCO | CF | O=C(C(CC(CC(C(OC)=O)C)(C(OC)=O)C)(CC(C(OC)=O)(CC(C(OC)=O)(C)C)C)C)OC | 3.093 | 125.814 | 77 | 35 | 10 | 42 | 25 | 10 | 10 | 13 | 0.382352941 | 131.5 | 131.5 | 515.6760643 | CCO.O=C(C(CC(CC(C(OC)=O)C)(C(OC)=O)C)(CC(C(OC)=O)(CC(C(OC)=O)(C)C)C)C)OC
1 | 1.274287156 | 150 | Polyimide | O=C(C1=CC(C(N2C)=O)=C(C=C1)C2=O)C3=CC=C(C4=C3)C(N(C4=O)C5=CC=C(C=C5C)C6=CC=C(C=C6)C7=CC=C(C=C7)C)=O | 118 | 0.0005 | 10 | 22.55 | 32.04 | 0.505 | 0.55 | 0.792 | 1.6 | 33 | 14.5 | -0.82 | 7.4 | 6 | 10.9 | 0.88 | 0.2829661 | CO | CF | N#CC1=CC=C(N)C=C1 | 1.14048 | 35.5694 | 15 | 9 | 2 | 6 | 7 | 0 | 2 | 0 | 0 | 49.81 | 49.81 | 115.183123 | CO.N#CC1=CC=C(N)C=C1
1.013769363 | 1.331319235 | 300 | Polyimide | O=C(C1=CC(C(N2C)=O)=C(C=C1)C2=O)C3=CC=C(C4=C3)C(N(C4=O)C5=CC=C(C=C5C)C6=CC=C(C=C6)C7=CC=C(C=C7)C)=O | 520.141944 | 0.0005 | 20 | 23.75 | 88.1 | 0.677 | 0.46 | 0.902 | 1.78 | 6 | 9.1 | 0.73 | 7.7 | 2.6 | 3.5 | 0.27 | 0.8499332 | CC(OCC)=O | CF | CC1CC2C3CCC4=CC(=O)C=CC4(C3(C(CC2(C1(C(=O)CCl)OC(=O)C5=CC=CO5)C)O)Cl)C | 4.8692 | 130.2283 | 65 | 35 | 8 | 30 | 27 | 6 | 6 | 4 | 0.102564103 | 93.81 | 93.81 | 467.5740504 | CC(OCC)=O.CC1CC2C3CCC4=CC(=O)C=CC4(C3(C(CC2(C1(C(=O)CCl)OC(=O)C5=CC=CO5)C)O)Cl)C
1.135135135 | 1.674013921 | 500 | PDMS | CCO[Si](OCC)(OCC)CC[Si](OCC)(O[Si](OCC)(OCC)CC[Si](OCC)(OCC)OCC)OCC | 212 | 0.0005 | 20 | 23.32 | 58.1 | 0.618 | 0.3 | 0.784 | 2.85 | 21 | 10 | -0.24 | 7.6 | 5.1 | 3.4 | 2.314814815 | 0.5165055 | CC(C)=O | CF | C1=CC(=CC=C1C(=O)C2=CC=C(C=C2)N)N | 2.082 | 65.1413 | 28 | 16 | 3 | 12 | 13 | 1 | 3 | 2 | 0.117647059 | 69.11 | 69.11 | 199.2198845 | CC(C)=O.C1=CC(=CC=C1C(=O)C2=CC=C(C=C2)N)N
1.040376851 | 1.593345656 | 500 | PDMS | CCO[Si](OCC)(OCC)CC[Si](OCC)(O[Si](OCC)(OCC)CC[Si](OCC)(OCC)OCC)OCC | 170.0731649 | 0.0005 | 20 | 20.3 | 86.2 | 0.748 | 0.39 | 0.655 | 0 | 0.39 | 7.5 | 3.5 | 7.5 | 0 | 0 | 1.428571429 | -0.03795978 | CCCCCCC | CF | OC1=CC=CC=C1C2=CC=CC=C2 | 3.0592 | 53.5428 | 23 | 13 | 1 | 10 | 12 | 1 | 1 | 1 | 0.071428571 | 20.23 | 20.23 | 162.566837 | CCCCCCC.OC1=CC=CC=C1C2=CC=CC=C2
1 | 1.287140341 | 300 | Polyimide | O=C(C1=CC(C(N2C)=O)=C(C=C1)C2=O)C3=CC=C(C4=C3)C(N(C4=O)C5=CC=C(C=C5C)C6=CC=C(C=C6)C7=CC=C(C=C7)C)=O | 93.13 | 0.0005 | 20 | 22.55 | 32.04 | 0.505 | 0.55 | 0.792 | 1.6 | 33 | 14.5 | -0.82 | 7.4 | 6 | 10.9 | 1.23 | 0.2179766 | CO | CF | C1=CC=C(C=C1)N | 1.2688 | 30.8544 | 14 | 7 | 1 | 7 | 6 | 0 | 1 | 0 | 0 | 26.02 | 26.02 | 92.1632951 | CO.C1=CC=C(C=C1)N
1 | 1.287140341 | 300 | Polyimide | O=C(C1=CC(C(N2C)=O)=C(C=C1)C2=O)C3=CC=C(C4=C3)C(N(C4=O)C5=CC=C(C=C5C)C6=CC=C(C=C6)C7=CC=C(C=C7)C)=O | 312.1626486 | 0.0005 | 10 | 22.55 | 32.04 | 0.505 | 0.55 | 0.792 | 1.6 | 33 | 14.5 | -0.82 | 7.4 | 6 | 10.9 | 1.54 | 1.002433 | CO | CF | NC(C1=CC=CC=C12)=C(C)C=C2C3=CC(C)=C(N)C4=CC=CC=C34 | 5.44124 | 105.1888 | 44 | 24 | 2 | 20 | 22 | 0 | 2 | 1 | 0.037037037 | 52.04 | 52.04 | 291.6712298 | CO.NC(C1=CC=CC=C12)=C(C)C=C2C3=CC(C)=C(N)C4=CC=CC=C34
0.9650153 | 1.546458739 | 300 |  |  | 140.2581 | 0.002387858 | 30 | 26.4 | 86.1 | 0.685 | 0.46 | 0.854 | 1.38 | 6.97 | 16.9 | 1.01 | 16.9 | 5 | 4.3 | 0.26 | 0.7410828 | CC1CCCO1 | CF | O=CC1=CC=C(C(F)(F)F)C=C1 | 2.5179 | 36.8315 | 17 | 12 | 4 | 5 | 8 | 1 | 1 | 1 | 0.083333333 | 17.07 | 17.07 | 140.1149498 | CC1CCCO1.O=CC1=CC=C(C(F)(F)F)C=C1
0.842639594 | 1.4625323 | 200 | Polyimide | O=C(C1=CC(C(N2C)=O)=C(C=C1)C2=O)C3=CC=C(C4=C3)C(N(C4=O)C5=CC=C(C=C5C)C6=CC=C(C=C6)C7=CC=C(C=C7)C)=O | 262 | 0.0005 | 20 | 22.55 | 32.04 | 0.505 | 0.55 | 0.792 | 1.6 | 33 | 14.5 | -0.82 | 7.4 | 6 | 10.9 | 0.81 | 0.3689868 | CO | CF | COC(=O)C1=CC=C(C=C1)I | 2.0778 | 50.4985 | 18 | 11 | 3 | 7 | 8 | 2 | 2 | 1 | 0.090909091 | 26.3 | 26.3 | 155.979302 | CO.COC(=O)C1=CC=C(C=C1)I
1.086486486 | 1.807038835 | 300 | Polyimide | O=C(C1=CC(C(N2C)=O)=C(C=C1)C2=O)C3=CC=C(C4=C3)C(N(C4=O)C5=CC=C(C=C5C)C6=CC=C(C=C6)C7=CC=C(C=C7)C)=O | 154 | 0.0005 | 20 | 36.76 | 73.1 | 0.666 | 0.8 | 0.937 | 3.8 | 37 | 12.1 | -0.74 | 8.5 | 6.7 | 5.5 | 0.9 | 0.839129 | O=CN(C)C | CF | OC1=CC([N+]([O-])=O)=CC=C1N | 0.8826 | 39.1736 | 17 | 11 | 5 | 6 | 6 | 3 | 4 | 1 | 0.090909091 | 89.39 | 89.39 | 126.8942776 | O=CN(C)C.OC1=CC([N+]([O-])=O)=CC=C1N
1 | 1.274287156 | 150 | Polyimide | O=C(C1=CC(C(N2C)=O)=C(C=C1)C2=O)C3=CC=C(C4=C3)C(N(C4=O)C5=CC=C(C=C5C)C6=CC=C(C=C6)C7=CC=C(C=C7)C)=O | 137.084064 | 0.0005 | 20 | 22.55 | 32.04 | 0.505 | 0.55 | 0.792 | 1.6 | 33 | 14.5 | -0.82 | 7.4 | 6 | 10.9 | 0.7475 | 0.6816622 | CO | CF | CC1=CC(O)=CC(C)=C1N | 1.59124 | 41.9932 | 21 | 10 | 2 | 11 | 8 | 1 | 2 | 0 | 0 | 46.25 | 46.25 | 135.5454925 | CO.CC1=CC(O)=CC(C)=C1N
0.9650153 | 1.546458739 | 200 |  |  | 822.5696 | 0.01628979 | 10 | 23.32 | 58.1 | 0.618 | 0.3 | 0.784 | 2.85 | 21 | 10 | -0.24 | 7.6 | 5.1 | 3.4 | 2.2 | 1.001678 | CC(C)=O | CF | CC(C1=CC=CC=C1)CC(C2=CC=CC=C2)CC(C3=CC=CC=C3)CC(C4=CC=CC=C4)CC(C5=CC=CC=C5)CC(C6=CC=CC=C6)CC(C7=CC=CC=C7)CC(C8=CC=CC=C8)CC(C9=CC=CC=C9)CC(C%10=CC=CC=C%10)CC(C%11=CC=CC=C%11)CC(C%12=CC=CC=C%12)CC(C%13=CC=CC=C%13)CC(C%14=CC=CC=C%14)CC(C%15=CC=CC=C%15)CC(C%16=CC=CC=C%16)CC(C%17=CC=CC=C%17)CC(C)(C)C%18=CC=CC=C%18 | 39.9404 | 619.742 | 296 | 146 | 0 | 150 | 146 | 0 | 0 | 52 | 0.319018405 | 0 | 0 | 1972.785257 | CC(C)=O.CC(C1=CC=CC=C1)CC(C2=CC=CC=C2)CC(C3=CC=CC=C3)CC(C4=CC=CC=C4)CC(C5=CC=CC=C5)CC(C6=CC=CC=C6)CC(C7=CC=CC=C7)CC(C8=CC=CC=C8)CC(C9=CC=CC=C9)CC(C%10=CC=CC=C%10)CC(C%11=CC=CC=C%11)CC(C%12=CC=CC=C%12)CC(C%13=CC=CC=C%13)CC(C%14=CC=CC=C%14)CC(C%15=CC=CC=C%15)CC(C%16=CC=CC=C%16)CC(C%17=CC=CC=C%17)CC(C)(C)C%18=CC=CC=C%18
0.842639594 | 1.4625323 | 200 | Polyimide | O=C(C1=CC(C(N2C)=O)=C(C=C1)C2=O)C3=CC=C(C4=C3)C(N(C4=O)C5=CC=C(C=C5C)C6=CC=C(C=C6)C7=CC=C(C=C7)C)=O | 329.7945517 | 0.0005 | 20 | 22.55 | 32.04 | 0.505 | 0.55 | 0.792 | 1.6 | 33 | 14.5 | -0.82 | 7.4 | 6 | 10.9 | 0.81 | 0.7192186 | CO | CF | O=[N+](C1=C(Br)SC(Br)=C1[N+]([O-])=O)[O-] | 3.0895 | 53.0278 | 13 | 13 | 9 | 0 | 4 | 4 | 5 | 2 | 0.153846154 | 86.28 | 114.52 | 158.1687972 | CO.O=[N+](C1=C(Br)SC(Br)=C1[N+]([O-])=O)[O-]
1 | 1.274287156 | 150 | Polyimide | O=C(C1=CC(C(N2C)=O)=C(C=C1)C2=O)C3=CC=C(C4=C3)C(N(C4=O)C5=CC=C(C=C5C)C6=CC=C(C=C6)C7=CC=C(C=C7)C)=O | 237 | 0.0005 | 20 | 22.55 | 32.04 | 0.505 | 0.55 | 0.792 | 1.6 | 33 | 14.5 | -0.82 | 7.4 | 6 | 10.9 | 0.7475 | 0.6360713 | CO | CF | COC1=CC2=C(C=C1)C=C(C=C2)Br | 3.6109 | 58.2 | 22 | 13 | 2 | 9 | 11 | 1 | 1 | 1 | 0.071428571 | 9.23 | 9.23 | 167.19093 | CO.COC1=CC2=C(C=C1)C=C(C=C2)Br
0.998360656 | 1.523386201 | 350 | TFC | C[Si](C)(O[Si](C)(C)C)O[Si](C)(C)C | 293 | 0.1465 | 10 | 22.55 | 32.04 | 0.505 | 0.55 | 0.792 | 1.6 | 33 | 14.5 | -0.82 | 7.4 | 6 | 10.9 | 0.101115447 | -0.1699943 | CO | CF | COC(=O)C1=C(C=CC(=C1)Br)Br | 2.9982 | 53.1815 | 18 | 12 | 4 | 6 | 8 | 2 | 2 | 1 | 0.083333333 | 26.3 | 26.3 | 169.2697385 | CO.COC(=O)C1=C(C=CC(=C1)Br)Br
1 | 1.287140341 | 300 | Polyimide | O=C(C1=CC(C(N2C)=O)=C(C=C1)C2=O)C3=CC=C(C4=C3)C(N(C4=O)C5=CC=C(C=C5C)C6=CC=C(C=C6)C7=CC=C(C=C7)C)=O | 137 | 0.0005 | 20 | 22.55 | 32.04 | 0.505 | 0.55 | 0.792 | 1.6 | 33 | 14.5 | -0.82 | 7.4 | 6 | 10.9 | 1.23 | 0.20193 | CO | CF | C1=CC(=CN=C1)CCCO | 1.0065 | 39.6438 | 21 | 10 | 2 | 11 | 8 | 1 | 2 | 3 | 0.3 | 33.12 | 33.12 | 135.5454925 | CO.C1=CC(=CN=C1)CCCO
1.751755 | 1.773234201 | 600 |  |  | 505.1201 | 0.002387858 | 40 | 28.53 | 92.1 | 0.697 | 0.59 | 0.867 | 0.36 | 2.4 | 8.9 | 2.69 | 8.8 | 0.7 | 1 | 2.16 | 0.8890859 | CC1=CC=CC=C1 | CF | CC(=O)OCC1C(C(C(C(O1)OC2(C(C(C(O2)COC(=O)C)OC(=O)C)OC(=O)C)COC(=O)C)OC(=O)C)OC(=O)C)OC(=O)C | -0.8292 | 145.019 | 85 | 47 | 19 | 38 | 28 | 19 | 19 | 13 | 0.270833333 | 238.09 | 238.09 | 614.0537678 | CC1=CC=CC=C1.CC(=O)OCC1C(C(C(C(O1)OC2(C(C(C(O2)COC(=O)C)OC(=O)C)OC(=O)C)COC(=O)C)OC(=O)C)OC(=O)C)OC(=O)C
1.751755 | 1.773234201 | 220 |  |  | 658.6528 | 0.002387858 | 30 | 23.75 | 88.1 | 0.677 | 0.46 | 0.902 | 1.78 | 6 | 9.1 | 0.73 | 7.7 | 2.6 | 3.5 | 6.97 | 0.9883742 | CC(OCC)=O | DE | CC(C1=CC=CC=C1)CC(C2=CC=CC=C2)CC(C3=CC=CC=C3)CC(C4=CC=CC=C4)CC(C)(C)C5=CC=CC=C5 | 11.6797 | 180.342 | 88 | 42 | 0 | 46 | 42 | 0 | 0 | 13 | 0.282608696 | 0 | 0 | 579.1586594 | CC(OCC)=O.CC(C1=CC=CC=C1)CC(C2=CC=CC=C2)CC(C3=CC=CC=C3)CC(C4=CC=CC=C4)CC(C)(C)C5=CC=CC=C5
0.9650153 | 1.546458739 | 500 |  |  | 822.5696 | 0.01628979 | 10 | 19.1 | 41.1 | 0.55 | 0.37 | 0.786 | 3.5 | 37.5 | 11.9 | -0.34 | 7.5 | 8.8 | 3 | 8.79 | 0.8596575 | CC#N | CF | CC(C1=CC=CC=C1)CC(C2=CC=CC=C2)CC(C3=CC=CC=C3)CC(C4=CC=CC=C4)CC(C5=CC=CC=C5)CC(C6=CC=CC=C6)CC(C7=CC=CC=C7)CC(C8=CC=CC=C8)CC(C9=CC=CC=C9)CC(C%10=CC=CC=C%10)CC(C%11=CC=CC=C%11)CC(C%12=CC=CC=C%12)CC(C%13=CC=CC=C%13)CC(C%14=CC=CC=C%14)CC(C%15=CC=CC=C%15)CC(C)(C)C%16=CC=CC=C%16 | 35.5926 | 552.142 | 264 | 130 | 0 | 134 | 130 | 0 | 0 | 46 | 0.317241379 | 0 | 0 | 1758.381165 | CC#N.CC(C1=CC=CC=C1)CC(C2=CC=CC=C2)CC(C3=CC=CC=C3)CC(C4=CC=CC=C4)CC(C5=CC=CC=C5)CC(C6=CC=CC=C6)CC(C7=CC=CC=C7)CC(C8=CC=CC=C8)CC(C9=CC=CC=C9)CC(C%10=CC=CC=C%10)CC(C%11=CC=CC=C%11)CC(C%12=CC=CC=C%12)CC(C%13=CC=CC=C%13)CC(C%14=CC=CC=C%14)CC(C%15=CC=CC=C%15)CC(C)(C)C%16=CC=CC=C%16
0.842639594 | 1.4625323 | 200 | Polyimide | O=C(C1=CC(C(N2C)=O)=C(C=C1)C2=O)C3=CC=C(C4=C3)C(N(C4=O)C5=CC=C(C=C5C)C6=CC=C(C=C6)C7=CC=C(C=C7)C)=O | 160.1000484 | 0.0005 | 10 | 22.55 | 32.04 | 0.505 | 0.55 | 0.792 | 1.6 | 33 | 14.5 | -0.82 | 7.4 | 6 | 10.9 | 0.95 | 0.969001 | CO | CF | NCCC1=CNC2=CC=CC=C12 | 1.6691 | 51.0571 | 24 | 12 | 2 | 12 | 10 | 0 | 1 | 2 | 0.153846154 | 41.81 | 41.81 | 146.4510787 | CO.NCCC1=CNC2=CC=CC=C12
1.18540146 | 1.778871883 | 500 | PDMS | CCO[Si](OCC)(OCC)CC[Si](OCC)(O[Si](OCC)(OCC)CC[Si](OCC)(OCC)OCC)OCC | 310.1568946 | 0.0005 | 20 | 28.53 | 92.1 | 0.697 | 0.59 | 0.867 | 0.36 | 2.4 | 8.9 | 2.69 | 8.8 | 0.7 | 1 | 1.362433862 | 0.1621603 | CC1=CC=CC=C1 | CF | CC(C)(C)C1=CC=C(C=C1)C(=O)CC(=O)C2=CC=C(C=C2)OC | 4.4484 | 91.414 | 45 | 23 | 3 | 22 | 20 | 3 | 3 | 5 | 0.208333333 | 43.37 | 43.37 | 313.2422548 | CC1=CC=CC=C1.CC(C)(C)C1=CC=C(C=C1)C(=O)CC(=O)C2=CC=C(C=C2)OC
1 | 1.274287156 | 150 | Polyimide | O=C(C1=CC(C(N2C)=O)=C(C=C1)C2=O)C3=CC=C(C4=C3)C(N(C4=O)C5=CC=C(C=C5C)C6=CC=C(C=C6)C7=CC=C(C=C7)C)=O | 118 | 0.0005 | 20 | 22.55 | 32.04 | 0.505 | 0.55 | 0.792 | 1.6 | 33 | 14.5 | -0.82 | 7.4 | 6 | 10.9 | 0.7475 | 0.4104484 | CO | CF | N#CC1=CC=C(N)C=C1 | 1.14048 | 35.5694 | 15 | 9 | 2 | 6 | 7 | 0 | 2 | 0 | 0 | 49.81 | 49.81 | 115.183123 | CO.N#CC1=CC=C(N)C=C1
1.098066298 | 1.738984567 | 500 | PDMS | CCO[Si](OCC)(OCC)CC[Si](OCC)(O[Si](OCC)(OCC)CC[Si](OCC)(OCC)OCC)OCC | 148.088815 | 0.0005 | 20 | 23.75 | 88.1 | 0.677 | 0.46 | 0.902 | 1.78 | 6 | 9.1 | 0.73 | 7.7 | 2.6 | 3.5 | 2.439741329 | 0.03410815 | CC(OCC)=O | CF | OC1CCCC2=C1C=CC=C2 | 2.0563 | 44.3398 | 23 | 11 | 1 | 12 | 10 | 1 | 1 | 0 | 0 | 20.23 | 20.23 | 146.7842434 | CC(OCC)=O.OC1CCCC2=C1C=CC=C2
0.842639594 | 1.4625323 | 200 | Polyimide | O=C(C1=CC(C(N2C)=O)=C(C=C1)C2=O)C3=CC=C(C4=C3)C(N(C4=O)C5=CC=C(C=C5C)C6=CC=C(C=C6)C7=CC=C(C=C7)C)=O | 151.59 | 0.0005 | 10 | 22.55 | 32.04 | 0.505 | 0.55 | 0.792 | 1.6 | 33 | 14.5 | -0.82 | 7.4 | 6 | 10.9 | 0.95 | 0.4113513 | CO | CF | C1=CC(=CC2=C1C=CN2)Cl | 2.8213 | 43.3087 | 16 | 10 | 2 | 6 | 8 | 0 | 0 | 0 | 0 | 15.79 | 15.79 | 116.0734157 | CO.C1=CC(=CC2=C1C=CN2)Cl
0.990082645 | 1.546458739 | 350 | TFC | C[Si](C)(O[Si](C)(C)C)O[Si](C)(C)C | 236.35 | 0.0005 | 20 | 21.79 | 60.1 | 0.624 | 1.96 | 0.786 | 1.68 | 22 | 11.5 | 0.26 | 7.7 | 3 | 8 | 0.322751323 | -0.1535092 | CC(O)C | CF | CC(C)(CC(=C)C1=CC=CC=C1)C2=CC=CC=C2 | 5.0677 | 79.561 | 38 | 18 | 0 | 20 | 18 | 0 | 0 | 4 | 0.210526316 | 0 | 0 | 254.9160624 | CC(O)C.CC(C)(CC(=C)C1=CC=CC=C1)C2=CC=CC=C2
0.842639594 | 1.4625323 | 200 | Polyimide | O=C(C1=CC(C(N2C)=O)=C(C=C1)C2=O)C3=CC=C(C4=C3)C(N(C4=O)C5=CC=C(C=C5C)C6=CC=C(C=C6)C7=CC=C(C=C7)C)=O | 166.0266087 | 0.0005 | 10 | 22.55 | 32.04 | 0.505 | 0.55 | 0.792 | 1.6 | 33 | 14.5 | -0.82 | 7.4 | 6 | 10.9 | 0.95 | 0.9365569 | CO | CF | O=C(O)C1=CC=C(C(O)=O)C=C1 | 1.083 | 40.3606 | 18 | 12 | 4 | 6 | 8 | 4 | 2 | 2 | 0.166666667 | 74.6 | 74.6 | 145.6464949 | CO.O=C(O)C1=CC=C(C(O)=O)C=C1
1.751755 | 1.773234201 | 280 |  |  | 822.5696 | 0.002387858 | 40 | 19.1 | 41.1 | 0.55 | 0.37 | 0.786 | 3.5 | 37.5 | 11.9 | -0.34 | 7.5 | 8.8 | 3 | 6.49 | 1.006683 | CC#N | CF | CC(C1=CC=CC=C1)CC(C2=CC=CC=C2)CC(C3=CC=CC=C3)CC(C4=CC=CC=C4)CC(C5=CC=CC=C5)CC(C6=CC=CC=C6)CC(C7=CC=CC=C7)CC(C8=CC=CC=C8)CC(C9=CC=CC=C9)CC(C%10=CC=CC=C%10)CC(C%11=CC=CC=C%11)CC(C%12=CC=CC=C%12)CC(C%13=CC=CC=C%13)CC(C%14=CC=CC=C%14)CC(C%15=CC=CC=C%15)CC(C%16=CC=CC=C%16)CC(C)(C)C%17=CC=CC=C%17 | 37.7665 | 585.942 | 280 | 138 | 0 | 142 | 138 | 0 | 0 | 49 | 0.318181818 | 0 | 0 | 1865.583211 | CC#N.CC(C1=CC=CC=C1)CC(C2=CC=CC=C2)CC(C3=CC=CC=C3)CC(C4=CC=CC=C4)CC(C5=CC=CC=C5)CC(C6=CC=CC=C6)CC(C7=CC=CC=C7)CC(C8=CC=CC=C8)CC(C9=CC=CC=C9)CC(C%10=CC=CC=C%10)CC(C%11=CC=CC=C%11)CC(C%12=CC=CC=C%12)CC(C%13=CC=CC=C%13)CC(C%14=CC=CC=C%14)CC(C%15=CC=CC=C%15)CC(C%16=CC=CC=C%16)CC(C)(C)C%17=CC=CC=C%17
1 | 1.287140341 | 300 | Polyimide | O=C(C1=CC(C(N2C)=O)=C(C=C1)C2=O)C3=CC=C(C4=C3)C(N(C4=O)C5=CC=C(C=C5C)C6=CC=C(C=C6)C7=CC=C(C=C7)C)=O | 348.37 | 0.0005 | 10 | 22.55 | 32.04 | 0.505 | 0.55 | 0.792 | 1.6 | 33 | 14.5 | -0.82 | 7.4 | 6 | 10.9 | 1.54 | 1.005487 | CO | CF | CC1=CC(=C(C(=C1)C)C(=O)P(=O)(C2=CC=CC=C2)C3=CC=CC=C3)C | 4.76616 | 104.742 | 46 | 25 | 3 | 21 | 22 | 2 | 2 | 4 | 0.148148148 | 34.14 | 43.95 | 330.3418754 | CO.CC1=CC(=C(C(=C1)C)C(=O)P(=O)(C2=CC=CC=C2)C3=CC=CC=C3)C
1 | 1.274287156 | 150 | Polyimide | O=C(C1=CC(C(N2C)=O)=C(C=C1)C2=O)C3=CC=C(C4=C3)C(N(C4=O)C5=CC=C(C=C5C)C6=CC=C(C=C6)C7=CC=C(C=C7)C)=O | 192 | 0.0005 | 10 | 22.55 | 32.04 | 0.505 | 0.55 | 0.792 | 1.6 | 33 | 14.5 | -0.82 | 7.4 | 6 | 10.9 | 0.88 | 0.8918864 | CO | CF | COC1=C(C=C2C(=C1)CCC2=O)OC | 1.8327 | 52.1975 | 26 | 14 | 3 | 12 | 11 | 3 | 3 | 2 | 0.133333333 | 35.53 | 35.53 | 179.0242236 | CO.COC1=C(C=C2C(=C1)CCC2=O)OC
0.842639594 | 1.4625323 | 200 | Polyimide | O=C(C1=CC(C(N2C)=O)=C(C=C1)C2=O)C3=CC=C(C4=C3)C(N(C4=O)C5=CC=C(C=C5C)C6=CC=C(C=C6)C7=CC=C(C=C7)C)=O | 138 | 0.0005 | 20 | 22.55 | 32.04 | 0.505 | 0.55 | 0.792 | 1.6 | 33 | 14.5 | -0.82 | 7.4 | 6 | 10.9 | 0.81 | 0.4679475 | CO | CF | C1=CC=C(C=C1)C(CO)O | 0.7123 | 38.4876 | 20 | 10 | 2 | 10 | 8 | 2 | 2 | 2 | 0.2 | 40.46 | 40.46 | 133.3389589 | CO.C1=CC=C(C=C1)C(CO)O
1.773234201 | 1.773234201 | 200 | Polybenzimidazole | CC1=CC(C2=NC3=CC(C4=CC(NC(C5=CC=CC=C5)=N6)=C6C=C4)=CC=C3N2)=CC=C1 | 201.1 | 0.0005 | 20 | 19.1 | 41.1 | 0.55 | 0.37 | 0.786 | 3.5 | 37.5 | 11.9 | -0.34 | 7.5 | 8.8 | 3 | 3.677248677 | 0.7400776 | N#CC | CF | CC1=NC2=CC(=C(C=C2N1)Cl)Cl | 3.17812 | 50.8507 | 18 | 12 | 4 | 6 | 8 | 0 | 1 | 0 | 0 | 28.68 | 28.68 | 142.2812443 | N#CC.CC1=NC2=CC(=C(C=C2N1)Cl)Cl
1 | 1.287140341 | 300 | Polyimide | O=C(C1=CC(C(N2C)=O)=C(C=C1)C2=O)C3=CC=C(C4=C3)C(N(C4=O)C5=CC=C(C=C5C)C6=CC=C(C=C6)C7=CC=C(C=C7)C)=O | 208 | 0.0005 | 20 | 22.55 | 32.04 | 0.505 | 0.55 | 0.792 | 1.6 | 33 | 14.5 | -0.82 | 7.4 | 6 | 10.9 | 1.23 | 0.9553133 | CO | CF | OCc1c2ccccc2cc3ccccc13 | 3.4853 | 67.3768 | 28 | 16 | 1 | 12 | 15 | 1 | 1 | 1 | 0.055555556 | 20.23 | 20.23 | 188.5618748 | CO.OCc1c2ccccc2cc3ccccc13
1.135135135 | 1.674013921 | 500 | PDMS | CCO[Si](OCC)(OCC)CC[Si](OCC)(O[Si](OCC)(OCC)CC[Si](OCC)(OCC)OCC)OCC | 520.141944 | 0.0005 | 20 | 23.32 | 58.1 | 0.618 | 0.3 | 0.784 | 2.85 | 21 | 10 | -0.24 | 7.6 | 5.1 | 3.4 | 2.314814815 | 0.9260343 | CC(C)=O | CF | CC1CC2C3CCC4=CC(=O)C=CC4(C3(C(CC2(C1(C(=O)CCl)OC(=O)C5=CC=CO5)C)O)Cl)C | 4.8692 | 130.2283 | 65 | 35 | 8 | 30 | 27 | 6 | 6 | 4 | 0.102564103 | 93.81 | 93.81 | 467.5740504 | CC(C)=O.CC1CC2C3CCC4=CC(=O)C=CC4(C3(C(CC2(C1(C(=O)CCl)OC(=O)C5=CC=CO5)C)O)Cl)C
0.842639594 | 1.4625323 | 200 | Polyimide | O=C(C1=CC(C(N2C)=O)=C(C=C1)C2=O)C3=CC=C(C4=C3)C(N(C4=O)C5=CC=C(C=C5C)C6=CC=C(C=C6)C7=CC=C(C=C7)C)=O | 191 | 0.0005 | 20 | 22.55 | 32.04 | 0.505 | 0.55 | 0.792 | 1.6 | 33 | 14.5 | -0.82 | 7.4 | 6 | 10.9 | 0.81 | 0.9958148 | CO | CF | O=C(NC1=C(C)C=CC=C1)C(C)(C)C | 2.97962 | 59.2637 | 31 | 14 | 2 | 17 | 12 | 1 | 1 | 1 | 0.071428571 | 29.1 | 29.1 | 202.0929744 | CO.O=C(NC1=C(C)C=CC=C1)C(C)(C)C
1 | 1.287140341 | 300 | Polyimide | O=C(C1=CC(C(N2C)=O)=C(C=C1)C2=O)C3=CC=C(C4=C3)C(N(C4=O)C5=CC=C(C=C5C)C6=CC=C(C=C6)C7=CC=C(C=C7)C)=O | 157 | 0.0005 | 20 | 22.55 | 32.04 | 0.505 | 0.55 | 0.792 | 1.6 | 33 | 14.5 | -0.82 | 7.4 | 6 | 10.9 | 1.23 | 0.3557948 | CO | CF | O=[N+](C1=CC=C(Cl)C=C1)[O-] | 2.2482 | 38.1064 | 14 | 10 | 4 | 4 | 6 | 2 | 2 | 1 | 0.1 | 43.14 | 43.14 | 122.3183581 | CO.O=[N+](C1=CC=C(Cl)C=C1)[O-]
1.006956522 | 1.331732545 | 300 | Polyimide | O=C(C1=CC(C(N2C)=O)=C(C=C1)C2=O)C3=CC=C(C4=C3)C(N(C4=O)C5=CC=C(C=C5C)C6=CC=C(C=C6)C7=CC=C(C=C7)C)=O | 215.05 | 0.0005 | 20 | 22.32 | 46.1 | 0.52 | 1.07 | 1.044 | 1.7 | 24 | 13.4 | -0.32 | 7.7 | 4.3 | 9.5 | 0.85 | 0.3809585 | CCO | CF | BrC1=CC=C(C(OC)=O)C=C1 | 2.2357 | 45.4815 | 18 | 11 | 3 | 7 | 8 | 2 | 2 | 1 | 0.090909091 | 26.3 | 26.3 | 149.9861192 | CCO.BrC1=CC=C(C(OC)=O)C=C1
1 | 1.274287156 | 150 | Polyimide | O=C(C1=CC(C(N2C)=O)=C(C=C1)C2=O)C3=CC=C(C4=C3)C(N(C4=O)C5=CC=C(C=C5C)C6=CC=C(C=C6)C7=CC=C(C=C7)C)=O | 149 | 0.0005 | 10 | 22.55 | 32.04 | 0.505 | 0.55 | 0.792 | 1.6 | 33 | 14.5 | -0.82 | 7.4 | 6 | 10.9 | 0.88 | 0.1333989 | CO | CF | ClC1=CN=CC(Cl)=N1 | 1.7834 | 32.052 | 10 | 8 | 4 | 2 | 4 | 0 | 2 | 0 | 0 | 25.78 | 25.78 | 98.99022131 | CO.ClC1=CN=CC(Cl)=N1
1.751755 | 1.773234201 | 600 |  |  | 822.5696 | 0.002387858 | 30 | 19.1 | 41.1 | 0.55 | 0.37 | 0.786 | 3.5 | 37.5 | 11.9 | -0.34 | 7.5 | 8.8 | 3 | 0.4 | 1.001764 | CC#N | CF | CC(C1=CC=CC=C1)CC(C2=CC=CC=C2)CC(C3=CC=CC=C3)CC(C4=CC=CC=C4)CC(C5=CC=CC=C5)CC(C6=CC=CC=C6)CC(C7=CC=CC=C7)CC(C8=CC=CC=C8)CC(C9=CC=CC=C9)CC(C%10=CC=CC=C%10)CC(C%11=CC=CC=C%11)CC(C%12=CC=CC=C%12)CC(C%13=CC=CC=C%13)CC(C%14=CC=CC=C%14)CC(C)(C)C%15=CC=CC=C%15 | 33.4187 | 518.342 | 248 | 122 | 0 | 126 | 122 | 0 | 0 | 43 | 0.316176471 | 0 | 0 | 1651.179119 | CC#N.CC(C1=CC=CC=C1)CC(C2=CC=CC=C2)CC(C3=CC=CC=C3)CC(C4=CC=CC=C4)CC(C5=CC=CC=C5)CC(C6=CC=CC=C6)CC(C7=CC=CC=C7)CC(C8=CC=CC=C8)CC(C9=CC=CC=C9)CC(C%10=CC=CC=C%10)CC(C%11=CC=CC=C%11)CC(C%12=CC=CC=C%12)CC(C%13=CC=CC=C%13)CC(C%14=CC=CC=C%14)CC(C)(C)C%15=CC=CC=C%15
1 | 1.287140341 | 300 | Polyimide | O=C(C1=CC(C(N2C)=O)=C(C=C1)C2=O)C3=CC=C(C4=C3)C(N(C4=O)C5=CC=C(C=C5C)C6=CC=C(C=C6)C7=CC=C(C=C7)C)=O | 422.162187 | 0.0005 | 20 | 22.55 | 32.04 | 0.505 | 0.55 | 0.792 | 1.6 | 33 | 14.5 | -0.82 | 7.4 | 6 | 10.9 | 1.23 | 1.00179 | CO | CF | OCC1=C(N=C(N1CC2=CC=C(C3=C(C4=NN=NN4)C=CC=C3)C=C2)CCCC)Cl | 4.2668 | 115.9235 | 53 | 30 | 8 | 23 | 22 | 1 | 6 | 8 | 0.242424242 | 92.51 | 92.51 | 359.6595672 | CO.OCC1=C(N=C(N1CC2=CC=C(C3=C(C4=NN=NN4)C=CC=C3)C=C2)CCCC)Cl
1.751755 | 1.773234201 | 220 |  |  | 342.69 | 0.002387858 | 30 | 28.53 | 92.1 | 0.697 | 0.59 | 0.867 | 0.36 | 2.4 | 8.9 | 2.69 | 8.8 | 0.7 | 1 | 0.96 | 0.9179624 | CC1=CC=CC=C1 | CF | P(C1=CC=CC=C1)(C2=CC=CC=C2)C3=CC=CC=C3 | 3.4448 | 85.148 | 34 | 19 | 1 | 15 | 18 | 0 | 0 | 3 | 0.142857143 | 0 | 13.59 | 246.2139396 | CC1=CC=CC=C1.P(C1=CC=CC=C1)(C2=CC=CC=C2)C3=CC=CC=C3
1.006956522 | 1.331732545 | 300 | Polyimide | O=C(C1=CC(C(N2C)=O)=C(C=C1)C2=O)C3=CC=C(C4=C3)C(N(C4=O)C5=CC=C(C=C5C)C6=CC=C(C=C6)C7=CC=C(C=C7)C)=O | 122.0731649 | 0.0005 | 20 | 22.32 | 46.1 | 0.52 | 1.07 | 1.044 | 1.7 | 24 | 13.4 | -0.32 | 7.7 | 4.3 | 9.5 | 0.85 | 0.5358388 | CCO | CF | OC1=CC(C)=CC=C1C | 2.00904 | 37.5808 | 19 | 9 | 1 | 10 | 8 | 1 | 1 | 0 | 0 | 20.23 | 20.23 | 124.5487319 | CCO.OC1=CC(C)=CC=C1C
1.606425703 | 1.606425703 | 200 | Polybenzimidazole | CC1=CC(C2=NC3=CC(C4=CC(NC(C5=CC=CC=C5)=N6)=C6C=C4)=CC=C3N2)=CC=C1 | 166.22 | 0.0005 | 20 | 23.32 | 58.1 | 0.618 | 0.3 | 0.784 | 2.85 | 21 | 10 | -0.24 | 7.6 | 5.1 | 3.4 | 2.960758377 | 0.6547964 | CC(C)=O | CF | c1ccc2c(c1)Cc1ccccc1-2 | 3.2578 | 54.684 | 23 | 13 | 0 | 10 | 13 | 0 | 0 | 0 | 0 | 0 | 0 | 158.7161363 | CC(C)=O.c1ccc2c(c1)Cc1ccccc1-2
1.751755 | 1.773234201 | 600 |  |  | 236.35 | 0.01628979 | 10 | 23.32 | 58.1 | 0.618 | 0.3 | 0.784 | 2.85 | 21 | 10 | -0.24 | 7.6 | 5.1 | 3.4 | 2.46 | 0.1994756 | CC(C)=O | CF | C=C(C1=CC=CC=C1)CC(C)(C)C2=CC=CC=C2 | 5.0677 | 79.561 | 38 | 18 | 0 | 20 | 18 | 0 | 0 | 4 | 0.210526316 | 0 | 0 | 254.9160624 | CC(C)=O.C=C(C1=CC=CC=C1)CC(C)(C)C2=CC=CC=C2
0.842639594 | 1.4625323 | 200 | Polyimide | O=C(C1=CC(C(N2C)=O)=C(C=C1)C2=O)C3=CC=C(C4=C3)C(N(C4=O)C5=CC=C(C=C5C)C6=CC=C(C=C6)C7=CC=C(C=C7)C)=O | 199.9997609 | 0.0005 | 10 | 22.55 | 32.04 | 0.505 | 0.55 | 0.792 | 1.6 | 33 | 14.5 | -0.82 | 7.4 | 6 | 10.9 | 0.95 | 0.9776257 | CO | CF | N#CC1=C(F)C(F)=C(C#N)C(F)=C1F | 1.98636 | 35.704 | 14 | 14 | 6 | 0 | 8 | 0 | 2 | 0 | 0 | 47.58 | 47.58 | 151.4764262 | CO.N#CC1=C(F)C(F)=C(C#N)C(F)=C1F
1.751755 | 1.773234201 | 400 |  |  | 276.69 | 0.002387858 | 30 | 22.55 | 32.04 | 0.505 | 0.55 | 0.792 | 1.6 | 33 | 14.5 | -0.82 | 7.4 | 6 | 10.9 | 0.41 | 0.7958616 | CO | DE | CC(OCC(C)OCC(C)O)COC(C)COC(C)CO | 0.9799 | 80.4226 | 53 | 21 | 6 | 32 | 15 | 6 | 6 | 13 | 0.65 | 77.38 | 77.38 | 320.737599 | CO.CC(OCC(C)OCC(C)O)COC(C)COC(C)CO
1 | 1.274287156 | 150 | Polyimide | O=C(C1=CC(C(N2C)=O)=C(C=C1)C2=O)C3=CC=C(C4=C3)C(N(C4=O)C5=CC=C(C=C5C)C6=CC=C(C=C6)C7=CC=C(C=C7)C)=O | 122.0731649 | 0.0005 | 20 | 22.55 | 32.04 | 0.505 | 0.55 | 0.792 | 1.6 | 33 | 14.5 | -0.82 | 7.4 | 6 | 10.9 | 0.7475 | 0.6143731 | CO | CF | OC1=CC(C)=CC=C1C | 2.00904 | 37.5808 | 19 | 9 | 1 | 10 | 8 | 1 | 1 | 0 | 0 | 20.23 | 20.23 | 124.5487319 | CO.OC1=CC(C)=CC=C1C
1 | 1.287140341 | 300 | Polyimide | O=C(C1=CC(C(N2C)=O)=C(C=C1)C2=O)C3=CC=C(C4=C3)C(N(C4=O)C5=CC=C(C=C5C)C6=CC=C(C=C6)C7=CC=C(C=C7)C)=O | 210 | 0.0005 | 20 | 22.55 | 32.04 | 0.505 | 0.55 | 0.792 | 1.6 | 33 | 14.5 | -0.82 | 7.4 | 6 | 10.9 | 1.23 | 0.8961341 | CO | CF | CC(=O)C1=CC(=C(C(=C1)OC)OC)OC | 1.915 | 56.1025 | 29 | 15 | 4 | 14 | 11 | 4 | 4 | 4 | 0.266666667 | 44.76 | 44.76 | 200.1709095 | CO.CC(=O)C1=CC(=C(C(=C1)OC)OC)OC
0.842639594 | 1.4625323 | 200 | Polyimide | O=C(C1=CC(C(N2C)=O)=C(C=C1)C2=O)C3=CC=C(C4=C3)C(N(C4=O)C5=CC=C(C=C5C)C6=CC=C(C=C6)C7=CC=C(C=C7)C)=O | 185.9792603 | 0.0005 | 10 | 22.55 | 32.04 | 0.505 | 0.55 | 0.792 | 1.6 | 33 | 14.5 | -0.82 | 7.4 | 6 | 10.9 | 0.95 | 0.5350325 | CO | CF | CC1=NC(N)=CC=C1Br | 1.73472 | 41.0864 | 16 | 9 | 3 | 7 | 6 | 0 | 2 | 0 | 0 | 38.91 | 38.91 | 122.443675 | CO.CC1=NC(N)=CC=C1Br
1 | 1.274287156 | 150 | Polyimide | O=C(C1=CC(C(N2C)=O)=C(C=C1)C2=O)C3=CC=C(C4=C3)C(N(C4=O)C5=CC=C(C=C5C)C6=CC=C(C=C6)C7=CC=C(C=C7)C)=O | 127 | 0.0005 | 20 | 22.55 | 32.04 | 0.505 | 0.55 | 0.792 | 1.6 | 33 | 14.5 | -0.82 | 7.4 | 6 | 10.9 | 0.7475 | 0.9716186 | CO | CF | N[C@H](C)C1CCCCC1 | 1.9139 | 40.2244 | 26 | 9 | 1 | 17 | 8 | 0 | 1 | 1 | 0.111111111 | 26.02 | 26.02 | 145.5646424 | CO.N[C@H](C)C1CCCCC1
1.751755 | 1.773234201 | 250 |  |  | 444.4641 | 0.002387858 | 30 | 22.32 | 46.1 | 0.52 | 1.07 | 1.044 | 1.7 | 24 | 13.4 | -0.32 | 7.7 | 4.3 | 9.5 | 0.16 | -0.006509281 | CCO | CF | O=C(OC)C(C)(CC(C)(CC(C)C(OC)=O)C(OC)=O)C | 1.9542 | 76.334 | 47 | 21 | 6 | 26 | 15 | 6 | 6 | 7 | 0.35 | 78.9 | 78.9 | 312.8282222 | CCO.O=C(OC)C(C)(CC(C)(CC(C)C(OC)=O)C(OC)=O)C
0.990082645 | 1.546458739 | 350 | TFC | C[Si](C)(O[Si](C)(C)C)O[Si](C)(C)C | 307.14514 | 0.0005 | 20 | 21.79 | 60.1 | 0.624 | 1.96 | 0.786 | 1.68 | 22 | 11.5 | 0.26 | 7.7 | 3 | 8 | 0.322751323 | 0.1834778 | CC(O)C | CF | CC(C)(C)C(CCC1=CC=C(C=C1)Cl)(CN2C=NC=N2)O | 3.3415 | 84.1998 | 43 | 21 | 5 | 22 | 16 | 1 | 4 | 5 | 0.227272727 | 50.94 | 50.94 | 282.5885867 | CC(O)C.CC(C)(C)C(CCC1=CC=C(C=C1)Cl)(CN2C=NC=N2)O
0.842639594 | 1.4625323 | 200 | Polyimide | O=C(C1=CC(C(N2C)=O)=C(C=C1)C2=O)C3=CC=C(C4=C3)C(N(C4=O)C5=CC=C(C=C5C)C6=CC=C(C=C6)C7=CC=C(C=C7)C)=O | 156 | 0.0005 | 20 | 22.55 | 32.04 | 0.505 | 0.55 | 0.792 | 1.6 | 33 | 14.5 | -0.82 | 7.4 | 6 | 10.9 | 0.81 | 0.1237806 | CO | CF | Brc1ccccc1 | 2.4491 | 34.142 | 12 | 7 | 1 | 5 | 6 | 0 | 0 | 0 | 0 | 0 | 0 | 100.4501538 | CO.Brc1ccccc1
0.842639594 | 1.4625323 | 200 | Polyimide | O=C(C1=CC(C(N2C)=O)=C(C=C1)C2=O)C3=CC=C(C4=C3)C(N(C4=O)C5=CC=C(C=C5C)C6=CC=C(C=C6)C7=CC=C(C=C7)C)=O | 248 | 0.0005 | 20 | 22.55 | 32.04 | 0.505 | 0.55 | 0.792 | 1.6 | 33 | 14.5 | -0.82 | 7.4 | 6 | 10.9 | 0.81 | 0.9740625 | CO | CF | CCC1=C(C2=CC=C(Cl)C=C2)C(N)=NC(N)=N1 | 2.5238 | 70.6808 | 30 | 17 | 5 | 13 | 12 | 0 | 4 | 2 | 0.111111111 | 77.82 | 77.82 | 212.9747205 | CO.CCC1=C(C2=CC=C(Cl)C=C2)C(N)=NC(N)=N1
0.998360656 | 1.523386201 | 350 | TFC | C[Si](C)(O[Si](C)(C)C)O[Si](C)(C)C | 272 | 0.136 | 10 | 22.55 | 32.04 | 0.505 | 0.55 | 0.792 | 1.6 | 33 | 14.5 | -0.82 | 7.4 | 6 | 10.9 | 0.101115447 | -0.2631401 | CO | CF | C1=C(C(=CC(=C1Br)F)Br)F | 3.4898 | 41.758 | 12 | 10 | 4 | 2 | 6 | 0 | 0 | 0 | 0 | 0 | 0 | 131.868891 | CO.C1=C(C(=CC(=C1Br)F)Br)F
1.751755 | 1.773234201 | 600 |  |  | 658.6528 | 0.002387858 | 20 | 19.1 | 41.1 | 0.55 | 0.37 | 0.786 | 3.5 | 37.5 | 11.9 | -0.34 | 7.5 | 8.8 | 3 | 0.42 | 0.3710854 | CC#N | CF | CC(C1=CC=CC=C1)CC(C2=CC=CC=C2)CC(C3=CC=CC=C3)CC(C4=CC=CC=C4)CC(C)(C)C5=CC=CC=C5 | 11.6797 | 180.342 | 88 | 42 | 0 | 46 | 42 | 0 | 0 | 13 | 0.282608696 | 0 | 0 | 579.1586594 | CC#N.CC(C1=CC=CC=C1)CC(C2=CC=CC=C2)CC(C3=CC=CC=C3)CC(C4=CC=CC=C4)CC(C)(C)C5=CC=CC=C5
0.842639594 | 1.4625323 | 200 | Polyimide | O=C(C1=CC(C(N2C)=O)=C(C=C1)C2=O)C3=CC=C(C4=C3)C(N(C4=O)C5=CC=C(C=C5C)C6=CC=C(C=C6)C7=CC=C(C=C7)C)=O | 108.0575149 | 0.0005 | 20 | 22.55 | 32.04 | 0.505 | 0.55 | 0.792 | 1.6 | 33 | 14.5 | -0.82 | 7.4 | 6 | 10.9 | 0.81 | 0.8946968 | CO | CF | CC1=CC(O)=CC=C1 | 1.70062 | 32.8438 | 16 | 8 | 1 | 8 | 7 | 1 | 1 | 0 | 0 | 20.23 | 20.23 | 107.2527467 | CO.CC1=CC(O)=CC=C1
1.751755 | 1.773234201 | 600 |  |  | 836.5245697 | 0.002387858 | 40 | 28.53 | 92.1 | 0.697 | 0.59 | 0.867 | 0.36 | 2.4 | 8.9 | 2.69 | 8.8 | 0.7 | 1 | 2.49 | 0.8191646 | CC1=CC=CC=C1 | CF | c1ccc(cc1)P(c2ccccc2)c3ccc4ccccc4c3c5c6ccccc6ccc5P(c7ccccc7)c8ccccc8 | 9.1764 | 204.302 | 78 | 46 | 2 | 32 | 44 | 0 | 0 | 7 | 0.132075472 | 0 | 27.18 | 565.1805483 | CC1=CC=CC=C1.c1ccc(cc1)P(c2ccccc2)c3ccc4ccccc4c3c5c6ccccc6ccc5P(c7ccccc7)c8ccccc8
1 | 1.274287156 | 150 | Polyimide | O=C(C1=CC(C(N2C)=O)=C(C=C1)C2=O)C3=CC=C(C4=C3)C(N(C4=O)C5=CC=C(C=C5C)C6=CC=C(C=C6)C7=CC=C(C=C7)C)=O | 329.7945517 | 0.0005 | 10 | 22.55 | 32.04 | 0.505 | 0.55 | 0.792 | 1.6 | 33 | 14.5 | -0.82 | 7.4 | 6 | 10.9 | 0.88 | 0.7049128 | CO | CF | O=[N+](C1=C(Br)SC(Br)=C1[N+]([O-])=O)[O-] | 3.0895 | 53.0278 | 13 | 13 | 9 | 0 | 4 | 4 | 5 | 2 | 0.153846154 | 86.28 | 114.52 | 158.1687972 | CO.O=[N+](C1=C(Br)SC(Br)=C1[N+]([O-])=O)[O-]
1.787077335 | 1.787077335 | 200 | Polybenzimidazole | CC1=CC(C2=NC3=CC(C4=CC(NC(C5=CC=CC=C5)=N6)=C6C=C4)=CC=C3N2)=CC=C1 | 139.0233555 | 0.069511678 | 20 | 22.55 | 32.04 | 0.505 | 0.55 | 0.792 | 1.6 | 33 | 14.5 | -0.82 | 7.4 | 6 | 10.9 | 4.618653659 | 0.03018583 | CO | CF | N#CC1=CC(F)=CC(F)=C1 | 1.83648 | 31.073 | 13 | 10 | 3 | 3 | 7 | 0 | 1 | 0 | 0 | 23.79 | 23.79 | 116.3214803 | CO.N#CC1=CC(F)=CC(F)=C1
0.842639594 | 1.4625323 | 200 | Polyimide | O=C(C1=CC(C(N2C)=O)=C(C=C1)C2=O)C3=CC=C(C4=C3)C(N(C4=O)C5=CC=C(C=C5C)C6=CC=C(C=C6)C7=CC=C(C=C7)C)=O | 836.5245697 | 0.0005 | 20 | 22.55 | 32.04 | 0.505 | 0.55 | 0.792 | 1.6 | 33 | 14.5 | -0.82 | 7.4 | 6 | 10.9 | 0.81 | 1.009782 | CO | CF | C[C@@H]1[C@@H](O[C@H]2[C@H](O)[C@@H](N(C)C)C[C@@H](C)O2)[C@](C)(O)C[C@@H](C)/C([C@H](C)[C@@H](O)[C@](C)(O)[C@@H](CC)OC([C@H](C)[C@H]1O[C@@H]3O[C@@H](C)[C@H](O)[C@](C)(OC)C3)=O)=NOCOCCOC | 2.2096 | 212.466 | 134 | 58 | 17 | 76 | 41 | 15 | 17 | 13 | 0.216666667 | 216.89 | 216.89 | 829.1964839 | CO.C[C@@H]1[C@@H](O[C@H]2[C@H](O)[C@@H](N(C)C)C[C@@H](C)O2)[C@](C)(O)C[C@@H](C)/C([C@H](C)[C@@H](O)[C@](C)(O)[C@@H](CC)OC([C@H](C)[C@H]1O[C@@H]3O[C@@H](C)[C@H](O)[C@](C)(OC)C3)=O)=NOCOCCOC
1.751755 | 1.773234201 | 600 |  |  | 822.5696 | 0.002387858 | 30 | 23.32 | 58.1 | 0.618 | 0.3 | 0.784 | 2.85 | 21 | 10 | -0.24 | 7.6 | 5.1 | 3.4 | 2.04 | 0.8928091 | CC(C)=O | CF | CC(C1=CC=CC=C1)CC(C2=CC=CC=C2)CC(C3=CC=CC=C3)CC(C4=CC=CC=C4)CC(C5=CC=CC=C5)CC(C6=CC=CC=C6)CC(C)(C)C7=CC=CC=C7 | 16.0275 | 247.942 | 120 | 58 | 0 | 62 | 58 | 0 | 0 | 19 | 0.296875 | 0 | 0 | 793.5627514 | CC(C)=O.CC(C1=CC=CC=C1)CC(C2=CC=CC=C2)CC(C3=CC=CC=C3)CC(C4=CC=CC=C4)CC(C5=CC=CC=C5)CC(C6=CC=CC=C6)CC(C)(C)C7=CC=CC=C7
1.135135135 | 1.674013921 | 500 | PDMS | CCO[Si](OCC)(OCC)CC[Si](OCC)(O[Si](OCC)(OCC)CC[Si](OCC)(OCC)OCC)OCC | 254 | 0.0005 | 20 | 23.32 | 58.1 | 0.618 | 0.3 | 0.784 | 2.85 | 21 | 10 | -0.24 | 7.6 | 5.1 | 3.4 | 2.314814815 | 0.1912461 | CC(C)=O | CF | C1=CC=C2C3C4=CC=CC=C4C(C2=C1)C5=CC=CC=C35 | 4.6738 | 81.216 | 34 | 20 | 0 | 14 | 20 | 0 | 0 | 0 | 0 | 0 | 0 | 232.4657382 | CC(C)=O.C1=CC=C2C3C4=CC=CC=C4C(C2=C1)C5=CC=CC=C35
1.751755 | 1.773234201 | 600 |  |  | 658.6528 | 0.01628979 | 10 | 28.53 | 92.1 | 0.697 | 0.59 | 0.867 | 0.36 | 2.4 | 8.9 | 2.69 | 8.8 | 0.7 | 1 | 2.79 | 0.759442 | CC1=CC=CC=C1 | CF | CC(C1=CC=CC=C1)CC(C2=CC=CC=C2)CC(C3=CC=CC=C3)CC(C4=CC=CC=C4)CC(C)(C)C5=CC=CC=C5 | 11.6797 | 180.342 | 88 | 42 | 0 | 46 | 42 | 0 | 0 | 13 | 0.282608696 | 0 | 0 | 579.1586594 | CC1=CC=CC=C1.CC(C1=CC=CC=C1)CC(C2=CC=CC=C2)CC(C3=CC=CC=C3)CC(C4=CC=CC=C4)CC(C)(C)C5=CC=CC=C5
1.10106383 | 1.831786543 | 500 | PDMS | CCO[Si](OCC)(OCC)CC[Si](OCC)(O[Si](OCC)(OCC)CC[Si](OCC)(OCC)OCC)OCC | 134 | 0.0005 | 20 | 26.4 | 86.1 | 0.685 | 0.46 | 0.854 | 1.38 | 6.97 | 16.9 | 1.01 | 16.9 | 5 | 4.3 | 8.90717603 | 0.2491741 | CC1CCCO1 | CF | C1CC2=CC=CC=C2C1O | 1.6662 | 39.7228 | 20 | 10 | 1 | 10 | 9 | 1 | 1 | 0 | 0 | 20.23 | 20.23 | 129.4882582 | CC1CCCO1.C1CC2=CC=CC=C2C1O
1 | 1.274287156 | 150 | Polyimide | O=C(C1=CC(C(N2C)=O)=C(C=C1)C2=O)C3=CC=C(C4=C3)C(N(C4=O)C5=CC=C(C=C5C)C6=CC=C(C=C6)C7=CC=C(C=C7)C)=O | 286.33 | 0.0005 | 10 | 22.55 | 32.04 | 0.505 | 0.55 | 0.792 | 1.6 | 33 | 14.5 | -0.82 | 7.4 | 6 | 10.9 | 0.88 | 1.00628 | CO | CF | OC1=C(C2=C(C=CC=C3)C3=CC=C2O)C(C=CC=C4)=C4C=C1 | 5.0712 | 90.2196 | 36 | 22 | 2 | 14 | 20 | 2 | 2 | 1 | 0.04 | 40.46 | 40.46 | 252.6661921 | CO.OC1=C(C2=C(C=CC=C3)C3=CC=C2O)C(C=CC=C4)=C4C=C1
1 | 1.274287156 | 150 | Polyimide | O=C(C1=CC(C(N2C)=O)=C(C=C1)C2=O)C3=CC=C(C4=C3)C(N(C4=O)C5=CC=C(C=C5C)C6=CC=C(C=C6)C7=CC=C(C=C7)C)=O | 107 | 0.0005 | 10 | 22.55 | 32.04 | 0.505 | 0.55 | 0.792 | 1.6 | 33 | 14.5 | -0.82 | 7.4 | 6 | 10.9 | 0.88 | 0.5453426 | CO | CF | CC1=NC(C)=CC=C1 | 1.69844 | 33.711 | 17 | 8 | 1 | 9 | 7 | 0 | 1 | 0 | 0 | 12.89 | 12.89 | 109.4592803 | CO.CC1=NC(C)=CC=C1
1 | 1.287140341 | 300 | Polyimide | O=C(C1=CC(C(N2C)=O)=C(C=C1)C2=O)C3=CC=C(C4=C3)C(N(C4=O)C5=CC=C(C=C5C)C6=CC=C(C=C6)C7=CC=C(C=C7)C)=O | 395.9722072 | 0.0005 | 20 | 22.55 | 32.04 | 0.505 | 0.55 | 0.792 | 1.6 | 33 | 14.5 | -0.82 | 7.4 | 6 | 10.9 | 1.23 | 0.9337435 | CO | CF | O=C(O)C1=CC(SSC2=CC=C([N+]([O-])=O)C(C(O)=O)=C2)=CC=C1[N+]([O-])=O | 3.6988 | 91.8254 | 34 | 26 | 12 | 8 | 14 | 8 | 8 | 7 | 0.259259259 | 160.88 | 211.48 | 307.1561305 | CO.O=C(O)C1=CC(SSC2=CC=C([N+]([O-])=O)C(C(O)=O)=C2)=CC=C1[N+]([O-])=O
1 | 1.274287156 | 150 | Polyimide | O=C(C1=CC(C(N2C)=O)=C(C=C1)C2=O)C3=CC=C(C4=C3)C(N(C4=O)C5=CC=C(C=C5C)C6=CC=C(C=C6)C7=CC=C(C=C7)C)=O | 189.01 | 0.0005 | 10 | 22.55 | 32.04 | 0.505 | 0.55 | 0.792 | 1.6 | 33 | 14.5 | -0.82 | 7.4 | 6 | 10.9 | 0.88 | 0.3399067 | CO | CF | COc1ncc(Br)cn1 | 1.2477 | 36.284 | 14 | 9 | 4 | 5 | 5 | 1 | 3 | 1 | 0.111111111 | 35.01 | 35.01 | 113.9379167 | CO.COc1ncc(Br)cn1
0.9650153 | 1.546458739 | 500 |  |  | 822.5696 | 0.002387858 | 20 | 19.1 | 41.1 | 0.55 | 0.37 | 0.786 | 3.5 | 37.5 | 11.9 | -0.34 | 7.5 | 8.8 | 3 | 7.29 | 0.9778546 | CC#N | CF | CC(C1=CC=CC=C1)CC(C2=CC=CC=C2)CC(C3=CC=CC=C3)CC(C4=CC=CC=C4)CC(C5=CC=CC=C5)CC(C6=CC=CC=C6)CC(C7=CC=CC=C7)CC(C8=CC=CC=C8)CC(C9=CC=CC=C9)CC(C%10=CC=CC=C%10)CC(C%11=CC=CC=C%11)CC(C)(C)C%12=CC=CC=C%12 | 26.897 | 416.942 | 200 | 98 | 0 | 102 | 98 | 0 | 0 | 34 | 0.311926606 | 0 | 0 | 1329.572981 | CC#N.CC(C1=CC=CC=C1)CC(C2=CC=CC=C2)CC(C3=CC=CC=C3)CC(C4=CC=CC=C4)CC(C5=CC=CC=C5)CC(C6=CC=CC=C6)CC(C7=CC=CC=C7)CC(C8=CC=CC=C8)CC(C9=CC=CC=C9)CC(C%10=CC=CC=C%10)CC(C%11=CC=CC=C%11)CC(C)(C)C%12=CC=CC=C%12
0.9650153 | 1.546458739 | 300 |  |  | 421.9153184 | 0.002387858 | 30 | 22.32 | 46.1 | 0.52 | 1.07 | 1.044 | 1.7 | 24 | 13.4 | -0.32 | 7.7 | 4.3 | 9.5 | 0.22 | 0.963565 | CCO | CF | OCC[P](CCCC)(CCCC)CCCC.[I] | 5.2823 | 92.2178 | 49 | 17 | 3 | 32 | 14 | 1 | 1 | 11 | 0.733333333 | 20.23 | 20.23 | 313.150994 | CCO.OCC[P](CCCC)(CCCC)CCCC.[I]
1 | 1.274287156 | 150 | Polyimide | O=C(C1=CC(C(N2C)=O)=C(C=C1)C2=O)C3=CC=C(C4=C3)C(N(C4=O)C5=CC=C(C=C5C)C6=CC=C(C=C6)C7=CC=C(C=C7)C)=O | 215.05 | 0.0005 | 10 | 22.55 | 32.04 | 0.505 | 0.55 | 0.792 | 1.6 | 33 | 14.5 | -0.82 | 7.4 | 6 | 10.9 | 0.88 | 0.3708029 | CO | CF | BrC1=CC=C(C(OC)=O)C=C1 | 2.2357 | 45.4815 | 18 | 11 | 3 | 7 | 8 | 2 | 2 | 1 | 0.090909091 | 26.3 | 26.3 | 149.9861192 | CO.BrC1=CC=C(C(OC)=O)C=C1
0.842639594 | 1.4625323 | 200 | Polyimide | O=C(C1=CC(C(N2C)=O)=C(C=C1)C2=O)C3=CC=C(C4=C3)C(N(C4=O)C5=CC=C(C=C5C)C6=CC=C(C=C6)C7=CC=C(C=C7)C)=O | 466.59 | 0.0005 | 20 | 22.55 | 32.04 | 0.505 | 0.55 | 0.792 | 1.6 | 33 | 14.5 | -0.82 | 7.4 | 6 | 10.9 | 0.81 | 1.009118 | CO | CF | Cc1cc(O)c(C(C)C)cc1C1(c2cc(C(C)C)c(O)cc2C)OS(=O)(=O)c2ccccc21 | 5.97224 | 128.4604 | 63 | 33 | 6 | 30 | 27 | 5 | 5 | 4 | 0.111111111 | 83.83 | 92.21 | 432.1542529 | CO.Cc1cc(O)c(C(C)C)cc1C1(c2cc(C(C)C)c(O)cc2C)OS(=O)(=O)c2ccccc21
1 | 1.287140341 | 300 | Polyimide | O=C(C1=CC(C(N2C)=O)=C(C=C1)C2=O)C3=CC=C(C4=C3)C(N(C4=O)C5=CC=C(C=C5C)C6=CC=C(C=C6)C7=CC=C(C=C7)C)=O | 165.0226066 | 0.0005 | 10 | 22.55 | 32.04 | 0.505 | 0.55 | 0.792 | 1.6 | 33 | 14.5 | -0.82 | 7.4 | 6 | 10.9 | 1.54 | 0.7495465 | CO | CF | O=C1NC2=C(C=C(F)C=C2)C1=O | 0.9605 | 39.3602 | 16 | 12 | 4 | 4 | 8 | 2 | 2 | 0 | 0 | 46.17 | 46.17 | 132.7739016 | CO.O=C1NC2=C(C=C(F)C=C2)C1=O
0.842639594 | 1.4625323 | 200 | Polyimide | O=C(C1=CC(C(N2C)=O)=C(C=C1)C2=O)C3=CC=C(C4=C3)C(N(C4=O)C5=CC=C(C=C5C)C6=CC=C(C=C6)C7=CC=C(C=C7)C)=O | 94 | 0.0005 | 10 | 22.55 | 32.04 | 0.505 | 0.55 | 0.792 | 1.6 | 33 | 14.5 | -0.82 | 7.4 | 6 | 10.9 | 0.95 | 0.2378081 | CO | CF | Nc1ccncc1 | 0.6638 | 28.6494 | 13 | 7 | 2 | 6 | 5 | 0 | 2 | 0 | 0 | 38.91 | 38.91 | 85.86407047 | CO.Nc1ccncc1
1.606425703 | 1.606425703 | 200 | Polybenzimidazole | CC1=CC(C2=NC3=CC(C4=CC(NC(C5=CC=CC=C5)=N6)=C6C=C4)=CC=C3N2)=CC=C1 | 253 | 0.0005 | 20 | 23.32 | 58.1 | 0.618 | 0.3 | 0.784 | 2.85 | 21 | 10 | -0.24 | 7.6 | 5.1 | 3.4 | 2.960758377 | 0.9833059 | CC(C)=O | CF | CC1=CC(NS(=O)(C2=CC=C(C=C2)N)=O)=NO1 | 1.36602 | 62.9029 | 28 | 17 | 7 | 11 | 10 | 3 | 5 | 3 | 0.166666667 | 98.22 | 106.6 | 199.6910857 | CC(C)=O.CC1=CC(NS(=O)(C2=CC=C(C=C2)N)=O)=NO1
1.751755 | 1.773234201 | 600 |  |  | 140.2581 | 0.002387858 | 20 | 23.75 | 88.1 | 0.677 | 0.46 | 0.902 | 1.78 | 6 | 9.1 | 0.73 | 7.7 | 2.6 | 3.5 | 2.51 | 0.3704123 | CC(OCC)=O | CF | NC(C1=C(O)C=CC=C1)=O | 0.4911 | 36.6247 | 17 | 10 | 3 | 7 | 7 | 2 | 2 | 1 | 0.1 | 63.32 | 63.32 | 124.4032753 | CC(OCC)=O.NC(C1=C(O)C=CC=C1)=O
1.751755 | 1.773234201 | 600 |  |  | 444.635 | 0.002387858 | 20 | 22.32 | 46.1 | 0.52 | 1.07 | 1.044 | 1.7 | 24 | 13.4 | -0.32 | 7.7 | 4.3 | 9.5 | 0.33 | -0.1652143 | CCO | CF | CCCCCCCCCCCCCCCC | 6.4876 | 75.986 | 50 | 16 | 0 | 34 | 16 | 0 | 0 | 13 | 0.866666667 | 0 | 0 | 285.2922225 | CCO.CCCCCCCCCCCCCCCC
1.036666667 | 1.554236373 | 350 | TFC | C[Si](C)(O[Si](C)(C)C)O[Si](C)(C)C | 93.13 | 0.0005 | 20 | 19.1 | 41.1 | 0.55 | 0.37 | 0.786 | 3.5 | 37.5 | 11.9 | -0.34 | 7.5 | 8.8 | 3 | 2.142857143 | 0.0607786 | N#CC | CF | C1=CC=C(C=C1)N | 1.2688 | 30.8544 | 14 | 7 | 1 | 7 | 6 | 0 | 1 | 0 | 0 | 26.02 | 26.02 | 92.1632951 | N#CC.C1=CC=C(C=C1)N
1.751755 | 1.773234201 | 220 |  |  | 348.1576 | 0.002387858 | 30 | 22.55 | 32.04 | 0.505 | 0.55 | 0.792 | 1.6 | 33 | 14.5 | -0.82 | 7.4 | 6 | 10.9 | 5.6 | 0.9109126 | CO | DE | CC(C1=CC=CC=C1)CC(C2=CC=CC=C2)CC(C)(C)C3=CC=CC=C3 | 7.3319 | 112.742 | 56 | 26 | 0 | 30 | 26 | 0 | 0 | 7 | 0.25 | 0 | 0 | 364.7545674 | CO.CC(C1=CC=CC=C1)CC(C2=CC=CC=C2)CC(C)(C)C3=CC=CC=C3
1 | 1.274287156 | 150 | Polyimide | O=C(C1=CC(C(N2C)=O)=C(C=C1)C2=O)C3=CC=C(C4=C3)C(N(C4=O)C5=CC=C(C=C5C)C6=CC=C(C=C6)C7=CC=C(C=C7)C)=O | 157 | 0.0005 | 20 | 22.55 | 32.04 | 0.505 | 0.55 | 0.792 | 1.6 | 33 | 14.5 | -0.82 | 7.4 | 6 | 10.9 | 0.7475 | 0.4450507 | CO | CF | [O-][N+](=O)c1ccccc1Cl | 2.2482 | 38.1064 | 14 | 10 | 4 | 4 | 6 | 2 | 2 | 1 | 0.1 | 43.14 | 43.14 | 122.3183581 | CO.[O-][N+](=O)c1ccccc1Cl
0.9650153 | 1.546458739 | 200 |  |  | 822.5696 | 0.002387858 | 20 | 19.1 | 41.1 | 0.55 | 0.37 | 0.786 | 3.5 | 37.5 | 11.9 | -0.34 | 7.5 | 8.8 | 3 | 3.54 | 1.008451 | CC#N | CF | CC(C1=CC=CC=C1)CC(C2=CC=CC=C2)CC(C3=CC=CC=C3)CC(C4=CC=CC=C4)CC(C5=CC=CC=C5)CC(C6=CC=CC=C6)CC(C7=CC=CC=C7)CC(C)(C)C8=CC=CC=C8 | 18.2014 | 281.742 | 136 | 66 | 0 | 70 | 66 | 0 | 0 | 22 | 0.301369863 | 0 | 0 | 900.7647974 | CC#N.CC(C1=CC=CC=C1)CC(C2=CC=CC=C2)CC(C3=CC=CC=C3)CC(C4=CC=CC=C4)CC(C5=CC=CC=C5)CC(C6=CC=CC=C6)CC(C7=CC=CC=C7)CC(C)(C)C8=CC=CC=C8
1 | 1.274287156 | 150 | Polyimide | O=C(C1=CC(C(N2C)=O)=C(C=C1)C2=O)C3=CC=C(C4=C3)C(N(C4=O)C5=CC=C(C=C5C)C6=CC=C(C=C6)C7=CC=C(C=C7)C)=O | 98 | 0.0005 | 20 | 22.55 | 32.04 | 0.505 | 0.55 | 0.792 | 1.6 | 33 | 14.5 | -0.82 | 7.4 | 6 | 10.9 | 0.7475 | 0.4981694 | CO | CF | C1CC=CC(C1)O | 1.0874 | 28.9978 | 17 | 7 | 1 | 10 | 6 | 1 | 1 | 0 | 0 | 20.23 | 20.23 | 106.1296793 | CO.C1CC=CC(C1)O
1 | 1.287140341 | 300 | Polyimide | O=C(C1=CC(C(N2C)=O)=C(C=C1)C2=O)C3=CC=C(C4=C3)C(N(C4=O)C5=CC=C(C=C5C)C6=CC=C(C=C6)C7=CC=C(C=C7)C)=O | 136 | 0.0005 | 10 | 22.55 | 32.04 | 0.505 | 0.55 | 0.792 | 1.6 | 33 | 14.5 | -0.82 | 7.4 | 6 | 10.9 | 1.54 | 0.7638519 | CO | CF | CC1=C(N=C(C(=N1)C)C)C | 1.71028 | 40.98 | 22 | 10 | 2 | 12 | 8 | 0 | 2 | 0 | 0 | 25.78 | 25.78 | 137.7520261 | CO.CC1=C(N=C(C(=N1)C)C)C
0.9650153 | 1.546458739 | 150 |  |  | 266 | 0.002387858 | 30 | 22.55 | 32.04 | 0.505 | 0.55 | 0.792 | 1.6 | 33 | 14.5 | -0.82 | 7.4 | 6 | 10.9 | 3.06 | 0.9727579 | CO | DE | CC(C)NCC(COC1=CC=C(C=C1)CC(=O)N)O | 0.4521 | 73.9809 | 41 | 19 | 5 | 22 | 14 | 3 | 4 | 8 | 0.421052632 | 84.58 | 84.58 | 265.2621594 | CO.CC(C)NCC(COC1=CC=C(C=C1)CC(=O)N)O
1 | 1.287140341 | 300 | Polyimide | O=C(C1=CC(C(N2C)=O)=C(C=C1)C2=O)C3=CC=C(C4=C3)C(N(C4=O)C5=CC=C(C=C5C)C6=CC=C(C=C6)C7=CC=C(C=C7)C)=O | 217 | 0.0005 | 10 | 22.55 | 32.04 | 0.505 | 0.55 | 0.792 | 1.6 | 33 | 14.5 | -0.82 | 7.4 | 6 | 10.9 | 1.54 | 0.6431437 | CO | CF | COC1=CC(OC)=CC(Br)=C1 | 2.4663 | 47.246 | 20 | 11 | 3 | 9 | 8 | 2 | 2 | 2 | 0.181818182 | 18.46 | 18.46 | 152.6225782 | CO.COC1=CC(OC)=CC(Br)=C1
1.10106383 | 1.831786543 | 500 | PDMS | CCO[Si](OCC)(OCC)CC[Si](OCC)(O[Si](OCC)(OCC)CC[Si](OCC)(OCC)OCC)OCC | 118.0530982 | 0.0005 | 20 | 26.4 | 86.1 | 0.685 | 0.46 | 0.854 | 1.38 | 6.97 | 16.9 | 1.01 | 16.9 | 5 | 4.3 | 8.90717603 | 0.1159923 | CC1CCCO1 | CF | C12=CC=CC=C1NC=N2 | 1.5629 | 36.0937 | 15 | 9 | 2 | 6 | 7 | 0 | 1 | 0 | 0 | 28.68 | 28.68 | 94.56312302 | CC1CCCO1.C12=CC=CC=C1NC=N2
0.842639594 | 1.4625323 | 200 | Polyimide | O=C(C1=CC(C(N2C)=O)=C(C=C1)C2=O)C3=CC=C(C4=C3)C(N(C4=O)C5=CC=C(C=C5C)C6=CC=C(C=C6)C7=CC=C(C=C7)C)=O | 159.0131848 | 0.0005 | 20 | 22.55 | 32.04 | 0.505 | 0.55 | 0.792 | 1.6 | 33 | 14.5 | -0.82 | 7.4 | 6 | 10.9 | 0.81 | 0.5634108 | CO | CF | FC1=CC=C(F)C([N+]([O-])=O)=C1 | 1.873 | 33.0124 | 14 | 11 | 5 | 3 | 6 | 2 | 2 | 1 | 0.090909091 | 43.14 | 43.14 | 119.242408 | CO.FC1=CC=C(F)C([N+]([O-])=O)=C1
1.055325035 | 1.670148433 | 500 | PDMS | CCO[Si](OCC)(OCC)CC[Si](OCC)(O[Si](OCC)(OCC)CC[Si](OCC)(OCC)OCC)OCC | 185.9680269 | 0.0005 | 20 | 22.32 | 46.1 | 0.52 | 1.07 | 1.044 | 1.7 | 24 | 13.4 | -0.32 | 7.7 | 4.3 | 9.5 | 0.244542261 | -0.0619651 | CCO | CF | COC1=CC=C(Br)C=C1 | 2.4577 | 40.694 | 16 | 9 | 2 | 7 | 7 | 1 | 1 | 1 | 0.111111111 | 9.23 | 9.23 | 126.536366 | CCO.COC1=CC=C(Br)C=C1
0.884422111 | 1.340724654 | 300 | Polyimide | O=C(C1=CC(C(N2C)=O)=C(C=C1)C2=O)C3=CC=C(C4=C3)C(N(C4=O)C5=CC=C(C=C5C)C6=CC=C(C=C6)C7=CC=C(C=C7)C)=O | 481.5 | 0.0005 | 20 | 19.1 | 41.1 | 0.55 | 0.37 | 0.786 | 3.5 | 37.5 | 11.9 | -0.34 | 7.5 | 8.8 | 3 | 1.38 | 0.9862557 | N#CC | CF | CC(C)C1=NC(=NC(=C1/C=C/[C@H](C[C@H](CC(=O)O)O)O)C2=CC=C(C=C2)F)N(C)S(=O)(=O)C | 2.4017 | 122.6792 | 61 | 33 | 11 | 28 | 22 | 6 | 7 | 10 | 0.294117647 | 140.92 | 149.3 | 431.7717713 | N#CC.CC(C)C1=NC(=NC(=C1/C=C/[C@H](C[C@H](CC(=O)O)O)O)C2=CC=C(C=C2)F)N(C)S(=O)(=O)C
1.751755 | 1.773234201 | 600 |  |  | 822.5696 | 0.002387858 | 30 | 28.53 | 92.1 | 0.697 | 0.59 | 0.867 | 0.36 | 2.4 | 8.9 | 2.69 | 8.8 | 0.7 | 1 | 2.16 | 0.9845197 | CC1=CC=CC=C1 | CF | CC(C1=CC=CC=C1)CC(C2=CC=CC=C2)CC(C3=CC=CC=C3)CC(C4=CC=CC=C4)CC(C5=CC=CC=C5)CC(C6=CC=CC=C6)CC(C7=CC=CC=C7)CC(CC(C(C)(C)C(C8=CC=CC=C8)(C)C)C9=CC=CC=C9)C%10=CC=CC=C%10 | 23.1853 | 358.506 | 174 | 84 | 0 | 90 | 84 | 0 | 0 | 28 | 0.301075269 | 0 | 0 | 1149.76086 | CC1=CC=CC=C1.CC(C1=CC=CC=C1)CC(C2=CC=CC=C2)CC(C3=CC=CC=C3)CC(C4=CC=CC=C4)CC(C5=CC=CC=C5)CC(C6=CC=CC=C6)CC(C7=CC=CC=C7)CC(CC(C(C)(C)C(C8=CC=CC=C8)(C)C)C9=CC=CC=C9)C%10=CC=CC=C%10
1.055325035 | 1.670148433 | 500 | PDMS | CCO[Si](OCC)(OCC)CC[Si](OCC)(O[Si](OCC)(OCC)CC[Si](OCC)(OCC)OCC)OCC | 392.0483281 | 0.0005 | 20 | 22.32 | 46.1 | 0.52 | 1.07 | 1.044 | 1.7 | 24 | 13.4 | -0.32 | 7.7 | 4.3 | 9.5 | 0.244542261 | 0.9582333 | CCO | CF | FC(F)(F)C(C1=CC=C(C=C1)C(O)=O)(C2=CC=C(C=C2)C(O)=O)C(F)(F)F | 4.4937 | 79.6926 | 37 | 27 | 10 | 10 | 17 | 4 | 2 | 4 | 0.142857143 | 74.6 | 74.6 | 306.5498798 | CCO.FC(F)(F)C(C1=CC=C(C=C1)C(O)=O)(C2=CC=C(C=C2)C(O)=O)C(F)(F)F
1 | 1.274287156 | 150 | Polyimide | O=C(C1=CC(C(N2C)=O)=C(C=C1)C2=O)C3=CC=C(C4=C3)C(N(C4=O)C5=CC=C(C=C5C)C6=CC=C(C=C6)C7=CC=C(C=C7)C)=O | 307.14514 | 0.0005 | 10 | 22.55 | 32.04 | 0.505 | 0.55 | 0.792 | 1.6 | 33 | 14.5 | -0.82 | 7.4 | 6 | 10.9 | 0.88 | 1.008464 | CO | CF | CC(C)(C)C(CCC1=CC=C(C=C1)Cl)(CN2C=NC=N2)O | 3.3415 | 84.1998 | 43 | 21 | 5 | 22 | 16 | 1 | 4 | 5 | 0.227272727 | 50.94 | 50.94 | 282.5885867 | CO.CC(C)(C)C(CCC1=CC=C(C=C1)Cl)(CN2C=NC=N2)O
1.773234201 | 1.773234201 | 200 | Polybenzimidazole | CC1=CC(C2=NC3=CC(C4=CC(NC(C5=CC=CC=C5)=N6)=C6C=C4)=CC=C3N2)=CC=C1 | 168.2 | 0.0005 | 20 | 19.1 | 41.1 | 0.55 | 0.37 | 0.786 | 3.5 | 37.5 | 11.9 | -0.34 | 7.5 | 8.8 | 3 | 3.677248677 | 0.7613624 | N#CC | CF | C1=CC2=C(C=C1F)NC(=S)N2 | 2.36459 | 43.4414 | 16 | 11 | 4 | 5 | 7 | 0 | 1 | 0 | 0 | 31.58 | 63.67 | 119.1397065 | N#CC.C1=CC2=C(C=C1F)NC(=S)N2
1.565696302 | 1.565696302 | 200 | Polybenzimidazole | CC1=CC(C2=NC3=CC(C4=CC(NC(C5=CC=CC=C5)=N6)=C6C=C4)=CC=C3N2)=CC=C1 | 170.0731649 | 0.0005 | 20 | 20.3 | 86.2 | 0.748 | 0.39 | 0.655 | 0 | 0.39 | 7.5 | 3.5 | 7.5 | 0 | 0 | 3.121693122 | -0.003603133 | CCCCCCC | CF | OC1=CC=CC=C1C2=CC=CC=C2 | 3.0592 | 53.5428 | 23 | 13 | 1 | 10 | 12 | 1 | 1 | 1 | 0.071428571 | 20.23 | 20.23 | 162.566837 | CCCCCCC.OC1=CC=CC=C1C2=CC=CC=C2
0.842639594 | 1.4625323 | 200 | Polyimide | O=C(C1=CC(C(N2C)=O)=C(C=C1)C2=O)C3=CC=C(C4=C3)C(N(C4=O)C5=CC=C(C=C5C)C6=CC=C(C=C6)C7=CC=C(C=C7)C)=O | 253.0521122 | 0.0005 | 10 | 22.55 | 32.04 | 0.505 | 0.55 | 0.792 | 1.6 | 33 | 14.5 | -0.82 | 7.4 | 6 | 10.9 | 0.95 | 0.9861364 | CO | CF | CC1=CC(NS(=O)(C2=CC=C(C=C2)N)=O)=NO1 | 1.36602 | 62.9029 | 28 | 17 | 7 | 11 | 10 | 3 | 5 | 3 | 0.166666667 | 98.22 | 106.6 | 199.6910857 | CO.CC1=CC(NS(=O)(C2=CC=C(C=C2)N)=O)=NO1
1.751755 | 1.773234201 | 150 |  |  | 97.38994 | 0.002387858 | 40 | 22.32 | 46.1 | 0.52 | 1.07 | 1.044 | 1.7 | 24 | 13.4 | -0.32 | 7.7 | 4.3 | 9.5 | 0.21 | 0.2171926 | CCO | DE | C1=CC=CC=N1 | 1.0816 | 24.237 | 11 | 6 | 1 | 5 | 5 | 0 | 1 | 0 | 0 | 12.89 | 12.89 | 74.86730987 | CCO.C1=CC=CC=N1
1 | 1.483774552 | 350 | TFC | C[Si](C)(O[Si](C)(C)C)O[Si](C)(C)C | 329 | 0.0005 | 20 | 23.75 | 88.1 | 0.677 | 0.46 | 0.902 | 1.78 | 6 | 9.1 | 0.73 | 7.7 | 2.6 | 3.5 | 3.897707231 | 0.09005555 | CC(OCC)=O | CF | IC1=CC(I)=CC=C1 | 2.8958 | 51.876 | 12 | 8 | 2 | 4 | 6 | 0 | 0 | 0 | 0 | 0 | 0 | 131.7201387 | CC(OCC)=O.IC1=CC(I)=CC=C1
0.869186047 | 1.497802734 | 350 | TFC | C[Si](C)(O[Si](C)(C)C)O[Si](C)(C)C | 261.8992745 | 0.0005 | 20 | 22.32 | 46.1 | 0.52 | 1.07 | 1.044 | 1.7 | 24 | 13.4 | -0.32 | 7.7 | 4.3 | 9.5 | 0.227163745 | -0.09080985 | CCO | CF | CC1=CC(Br)=C(Br)C=C1C | 3.82844 | 51.316 | 18 | 10 | 2 | 8 | 8 | 0 | 0 | 0 | 0 | 0 | 0 | 154.3257436 | CCO.CC1=CC(Br)=C(Br)C=C1C
1 | 1.274287156 | 150 | Polyimide | O=C(C1=CC(C(N2C)=O)=C(C=C1)C2=O)C3=CC=C(C4=C3)C(N(C4=O)C5=CC=C(C=C5C)C6=CC=C(C=C6)C7=CC=C(C=C7)C)=O | 336.0584989 | 0.0005 | 10 | 22.55 | 32.04 | 0.505 | 0.55 | 0.792 | 1.6 | 33 | 14.5 | -0.82 | 7.4 | 6 | 10.9 | 0.88 | 0.9915909 | CO | CF | FC(F)(F)C(C1=CC=C(O)C=C1)(C2=CC=C(O)C=C2)C(F)(F)F | 4.5085 | 69.1036 | 33 | 23 | 8 | 10 | 15 | 2 | 2 | 2 | 0.083333333 | 40.46 | 40.46 | 259.6503733 | CO.FC(F)(F)C(C1=CC=C(O)C=C1)(C2=CC=C(O)C=C2)C(F)(F)F
1 | 1.287140341 | 300 | Polyimide | O=C(C1=CC(C(N2C)=O)=C(C=C1)C2=O)C3=CC=C(C4=C3)C(N(C4=O)C5=CC=C(C=C5C)C6=CC=C(C=C6)C7=CC=C(C=C7)C)=O | 154 | 0.0005 | 10 | 22.55 | 32.04 | 0.505 | 0.55 | 0.792 | 1.6 | 33 | 14.5 | -0.82 | 7.4 | 6 | 10.9 | 1.54 | 0.6658143 | CO | CF | C1=CC(=C(C=C1[N+](=O)[O-])O)N | 0.8826 | 39.1736 | 17 | 11 | 5 | 6 | 6 | 3 | 4 | 1 | 0.090909091 | 89.39 | 89.39 | 126.8942776 | CO.C1=CC(=C(C=C1[N+](=O)[O-])O)N
1.751755 | 1.773234201 | 400 |  |  | 836.5245697 | 0.002387858 | 30 | 22.55 | 32.04 | 0.505 | 0.55 | 0.792 | 1.6 | 33 | 14.5 | -0.82 | 7.4 | 6 | 10.9 | 0.41 | 0.9197707 | CO | DE | CC(OCC(C)OCC(C)O)COC(C)COC(C)COC(C)COC(C)COC(C)COC(C)COC(C)COC(C)COC(C)COC(C)CO | 4.2207 | 203.7346 | 133 | 53 | 14 | 80 | 39 | 14 | 14 | 37 | 0.711538462 | 151.22 | 151.22 | 806.16306 | CO.CC(OCC(C)OCC(C)O)COC(C)COC(C)COC(C)COC(C)COC(C)COC(C)COC(C)COC(C)COC(C)COC(C)CO
1.098066298 | 1.738984567 | 500 | PDMS | CCO[Si](OCC)(OCC)CC[Si](OCC)(O[Si](OCC)(OCC)CC[Si](OCC)(OCC)OCC)OCC | 120 | 0.0005 | 20 | 23.75 | 88.1 | 0.677 | 0.46 | 0.902 | 1.78 | 6 | 9.1 | 0.73 | 7.7 | 2.6 | 3.5 | 2.439741329 | 0.0145723 | CC(OCC)=O | CF | CCCC1=CC=CC=C1 | 2.6391 | 40.437 | 21 | 9 | 0 | 12 | 9 | 0 | 0 | 2 | 0.222222222 | 0 | 0 | 133.0544902 | CC(OCC)=O.CCCC1=CC=CC=C1
1 | 1.274287156 | 150 | Polyimide | O=C(C1=CC(C(N2C)=O)=C(C=C1)C2=O)C3=CC=C(C4=C3)C(N(C4=O)C5=CC=C(C=C5C)C6=CC=C(C=C6)C7=CC=C(C=C7)C)=O | 153 | 0.0005 | 10 | 22.55 | 32.04 | 0.505 | 0.55 | 0.792 | 1.6 | 33 | 14.5 | -0.82 | 7.4 | 6 | 10.9 | 0.88 | 0.07995141 | CO | CF | COc1ccc(cc1)[N+]([O-])=O | 1.6034 | 39.6484 | 18 | 11 | 4 | 7 | 7 | 3 | 3 | 2 | 0.181818182 | 52.37 | 52.37 | 133.1935022 | CO.COc1ccc(cc1)[N+]([O-])=O
0.842639594 | 1.4625323 | 200 | Polyimide | O=C(C1=CC(C(N2C)=O)=C(C=C1)C2=O)C3=CC=C(C4=C3)C(N(C4=O)C5=CC=C(C=C5C)C6=CC=C(C=C6)C7=CC=C(C=C7)C)=O | 329 | 0.0005 | 20 | 22.55 | 32.04 | 0.505 | 0.55 | 0.792 | 1.6 | 33 | 14.5 | -0.82 | 7.4 | 6 | 10.9 | 0.81 | 0.3872694 | CO | CF | IC1=CC(I)=CC=C1 | 2.8958 | 51.876 | 12 | 8 | 2 | 4 | 6 | 0 | 0 | 0 | 0 | 0 | 0 | 131.7201387 | CO.IC1=CC(I)=CC=C1
1.108183079 | 1.674270557 | 500 | PDMS | CCO[Si](OCC)(OCC)CC[Si](OCC)(O[Si](OCC)(OCC)CC[Si](OCC)(OCC)OCC)OCC | 116.16 | 0.0005 | 20 | 19.1 | 41.1 | 0.55 | 0.37 | 0.786 | 3.5 | 37.5 | 11.9 | -0.34 | 7.5 | 8.8 | 3 | 2.328042328 | 0.06329351 | N#CC | CF | C#Cc1ccc(C)cc1 | 1.97632 | 39.114 | 17 | 9 | 0 | 8 | 9 | 0 | 0 | 0 | 0 | 0 | 0 | 127.7815723 | N#CC.C#Cc1ccc(C)cc1
0.842639594 | 1.4625323 | 200 | Polyimide | O=C(C1=CC(C(N2C)=O)=C(C=C1)C2=O)C3=CC=C(C4=C3)C(N(C4=O)C5=CC=C(C=C5C)C6=CC=C(C=C6)C7=CC=C(C=C7)C)=O | 164 | 0.0005 | 10 | 22.55 | 32.04 | 0.505 | 0.55 | 0.792 | 1.6 | 33 | 14.5 | -0.82 | 7.4 | 6 | 10.9 | 0.95 | 0.5957596 | CO | CF | CCC(C1=CC=CC=C1)C(=O)O | 2.2648 | 47.1098 | 24 | 12 | 2 | 12 | 10 | 2 | 1 | 3 | 0.25 | 37.3 | 37.3 | 165.2944704 | CO.CCC(C1=CC=CC=C1)C(=O)O
0.842639594 | 1.4625323 | 200 | Polyimide | O=C(C1=CC(C(N2C)=O)=C(C=C1)C2=O)C3=CC=C(C4=C3)C(N(C4=O)C5=CC=C(C=C5C)C6=CC=C(C=C6)C7=CC=C(C=C7)C)=O | 156.0687483 | 0.0005 | 20 | 22.55 | 32.04 | 0.505 | 0.55 | 0.792 | 1.6 | 33 | 14.5 | -0.82 | 7.4 | 6 | 10.9 | 0.81 | 0.8382706 | CO | CF | C1(C2=CC=NC=C2)=CC=NC=C1 | 2.1436 | 47.468 | 20 | 12 | 2 | 8 | 10 | 0 | 2 | 1 | 0.076923077 | 25.78 | 25.78 | 141.1781608 | CO.C1(C2=CC=NC=C2)=CC=NC=C1
1.751755 | 1.773234201 | 600 |  |  | 785.9 | 0.002387858 | 30 | 19.1 | 41.1 | 0.55 | 0.37 | 0.786 | 3.5 | 37.5 | 11.9 | -0.34 | 7.5 | 8.8 | 3 | 0.4 | 0.5260755 | CC#N | CF | CC(C1=CC=CC=C1)CC(C2=CC=CC=C2)CC(C3=CC=CC=C3)CC(C4=CC=CC=C4)CC(C5=CC=CC=C5)CC(C)(C)C6=CC=CC=C6 | 13.8536 | 214.142 | 104 | 50 | 0 | 54 | 50 | 0 | 0 | 16 | 0.290909091 | 0 | 0 | 686.3607054 | CC#N.CC(C1=CC=CC=C1)CC(C2=CC=CC=C2)CC(C3=CC=CC=C3)CC(C4=CC=CC=C4)CC(C5=CC=CC=C5)CC(C)(C)C6=CC=CC=C6
1.751755 | 1.773234201 | 250 |  |  | 540.0641 | 0.002387858 | 30 | 28.53 | 92.1 | 0.697 | 0.59 | 0.867 | 0.36 | 2.4 | 8.9 | 2.69 | 8.8 | 0.7 | 1 | 3.02 | 0.930691 | CC1=CC=CC=C1 | CF | CCCCCCCCCCCCCCCCCCCCCCCCCCCCCCCC | 12.7292 | 149.858 | 98 | 32 | 0 | 66 | 32 | 0 | 0 | 29 | 0.935483871 | 0 | 0 | 562.0279861 | CC1=CC=CC=C1.CCCCCCCCCCCCCCCCCCCCCCCCCCCCCCCC
1.751755 | 1.773234201 | 280 |  |  | 822.5696 | 0.002387858 | 30 | 19.1 | 41.1 | 0.55 | 0.37 | 0.786 | 3.5 | 37.5 | 11.9 | -0.34 | 7.5 | 8.8 | 3 | 8.8 | 0.8979343 | CC#N | CF | CC(C1=CC=CC=C1)CC(C2=CC=CC=C2)CC(C3=CC=CC=C3)CC(C4=CC=CC=C4)CC(C5=CC=CC=C5)CC(C6=CC=CC=C6)CC(C7=CC=CC=C7)CC(C8=CC=CC=C8)CC(C9=CC=CC=C9)CC(C)(C)C%10=CC=CC=C%10 | 22.5492 | 349.342 | 168 | 82 | 0 | 86 | 82 | 0 | 0 | 28 | 0.307692308 | 0 | 0 | 1115.168889 | CC#N.CC(C1=CC=CC=C1)CC(C2=CC=CC=C2)CC(C3=CC=CC=C3)CC(C4=CC=CC=C4)CC(C5=CC=CC=C5)CC(C6=CC=CC=C6)CC(C7=CC=CC=C7)CC(C8=CC=CC=C8)CC(C9=CC=CC=C9)CC(C)(C)C%10=CC=CC=C%10
1 | 1.274287156 | 150 | Polyimide | O=C(C1=CC(C(N2C)=O)=C(C=C1)C2=O)C3=CC=C(C4=C3)C(N(C4=O)C5=CC=C(C=C5C)C6=CC=C(C=C6)C7=CC=C(C=C7)C)=O | 271 | 0.0005 | 20 | 22.55 | 32.04 | 0.505 | 0.55 | 0.792 | 1.6 | 33 | 14.5 | -0.82 | 7.4 | 6 | 10.9 | 0.7475 | 0.9244042 | CO | CF | FC1=C(Br)C=C(F)C(Br)=C1 | 3.4898 | 41.758 | 12 | 10 | 4 | 2 | 6 | 0 | 0 | 0 | 0 | 0 | 0 | 131.868891 | CO.FC1=C(Br)C=C(F)C(Br)=C1
1.011494253 | 1.548379465 | 350 | TFC | C[Si](C)(O[Si](C)(C)C)O[Si](C)(C)C | 154.21 | 0.0005 | 20 | 28.53 | 92.1 | 0.697 | 0.59 | 0.867 | 0.36 | 2.4 | 8.9 | 2.69 | 8.8 | 0.7 | 1 | 4.285714286 | 0.09744536 | CC1=CC=CC=C1 | CF | c1ccc(-c2ccccc2)cc1 | 3.3536 | 51.878 | 22 | 12 | 0 | 10 | 12 | 0 | 0 | 1 | 0.076923077 | 0 | 0 | 153.7766101 | CC1=CC=CC=C1.c1ccc(-c2ccccc2)cc1
1.058925477 | 1.279559822 | 300 | Polyimide | O=C(C1=CC(C(N2C)=O)=C(C=C1)C2=O)C3=CC=C(C4=C3)C(N(C4=O)C5=CC=C(C=C5C)C6=CC=C(C=C6)C7=CC=C(C=C7)C)=O | 157 | 0.0005 | 20 | 23.32 | 58.1 | 0.618 | 0.3 | 0.784 | 2.85 | 21 | 10 | -0.24 | 7.6 | 5.1 | 3.4 | 1.69 | 0.421922 | CC(C)=O | CF | O=[N+](C1=CC=C(Cl)C=C1)[O-] | 2.2482 | 38.1064 | 14 | 10 | 4 | 4 | 6 | 2 | 2 | 1 | 0.1 | 43.14 | 43.14 | 122.3183581 | CC(C)=O.O=[N+](C1=CC=C(Cl)C=C1)[O-]
1 | 1.274287156 | 150 | Polyimide | O=C(C1=CC(C(N2C)=O)=C(C=C1)C2=O)C3=CC=C(C4=C3)C(N(C4=O)C5=CC=C(C=C5C)C6=CC=C(C=C6)C7=CC=C(C=C7)C)=O | 182 | 0.0005 | 10 | 22.55 | 32.04 | 0.505 | 0.55 | 0.792 | 1.6 | 33 | 14.5 | -0.82 | 7.4 | 6 | 10.9 | 0.88 | 0.5860264 | CO | CF | C1=CC(=C(C=C1C(=O)O)[N+](=O)[O-])N | 0.8752 | 44.4681 | 19 | 13 | 6 | 6 | 7 | 4 | 4 | 2 | 0.153846154 | 106.46 | 106.46 | 150.3440308 | CO.C1=CC(=C(C=C1C(=O)O)[N+](=O)[O-])N
1.751755 | 1.773234201 | 280 |  |  | 822.5696 | 0.002387858 | 40 | 19.1 | 41.1 | 0.55 | 0.37 | 0.786 | 3.5 | 37.5 | 11.9 | -0.34 | 7.5 | 8.8 | 3 | 6.49 | 1.005582 | CC#N | CF | CC(C1=CC=CC=C1)CC(C2=CC=CC=C2)CC(C3=CC=CC=C3)CC(C4=CC=CC=C4)CC(C5=CC=CC=C5)CC(C6=CC=CC=C6)CC(C7=CC=CC=C7)CC(C8=CC=CC=C8)CC(C9=CC=CC=C9)CC(C%10=CC=CC=C%10)CC(C%11=CC=CC=C%11)CC(C%12=CC=CC=C%12)CC(C%13=CC=CC=C%13)CC(C%14=CC=CC=C%14)CC(C%15=CC=CC=C%15)CC(C%16=CC=CC=C%16)CC(C%17=CC=CC=C%17)CC(C)(C)C%18=CC=CC=C%18 | 39.9404 | 619.742 | 296 | 146 | 0 | 150 | 146 | 0 | 0 | 52 | 0.319018405 | 0 | 0 | 1972.785257 | CC#N.CC(C1=CC=CC=C1)CC(C2=CC=CC=C2)CC(C3=CC=CC=C3)CC(C4=CC=CC=C4)CC(C5=CC=CC=C5)CC(C6=CC=CC=C6)CC(C7=CC=CC=C7)CC(C8=CC=CC=C8)CC(C9=CC=CC=C9)CC(C%10=CC=CC=C%10)CC(C%11=CC=CC=C%11)CC(C%12=CC=CC=C%12)CC(C%13=CC=CC=C%13)CC(C%14=CC=CC=C%14)CC(C%15=CC=CC=C%15)CC(C%16=CC=CC=C%16)CC(C%17=CC=CC=C%17)CC(C)(C)C%18=CC=CC=C%18
1.751755 | 1.773234201 | 280 |  |  | 822.5696 | 0.01628979 | 10 | 19.1 | 41.1 | 0.55 | 0.37 | 0.786 | 3.5 | 37.5 | 11.9 | -0.34 | 7.5 | 8.8 | 3 | 11.12 | 0.8606915 | CC#N | CF | CC(C1=CC=CC=C1)CC(C2=CC=CC=C2)CC(C3=CC=CC=C3)CC(C4=CC=CC=C4)CC(C5=CC=CC=C5)CC(C6=CC=CC=C6)CC(C)(C)C7=CC=CC=C7 | 16.0275 | 247.942 | 120 | 58 | 0 | 62 | 58 | 0 | 0 | 19 | 0.296875 | 0 | 0 | 793.5627514 | CC#N.CC(C1=CC=CC=C1)CC(C2=CC=CC=C2)CC(C3=CC=CC=C3)CC(C4=CC=CC=C4)CC(C5=CC=CC=C5)CC(C6=CC=CC=C6)CC(C)(C)C7=CC=CC=C7
0.9650153 | 1.546458739 | 300 |  |  | 281.932 | 0.002387858 | 40 | 22.32 | 46.1 | 0.52 | 1.07 | 1.044 | 1.7 | 24 | 13.4 | -0.32 | 7.7 | 4.3 | 9.5 | 0.7 | 0.940766 | CCO | CF | CC1(C(OC)=O)CCC1(C(OC)=O)C | 1.1388 | 49.48 | 30 | 14 | 4 | 16 | 10 | 4 | 4 | 2 | 0.142857143 | 52.6 | 52.6 | 199.0478421 | CCO.CC1(C(OC)=O)CCC1(C(OC)=O)C
1.135135135 | 1.674013921 | 500 | PDMS | CCO[Si](OCC)(OCC)CC[Si](OCC)(O[Si](OCC)(OCC)CC[Si](OCC)(OCC)OCC)OCC | 184 | 0.0005 | 20 | 23.32 | 58.1 | 0.618 | 0.3 | 0.784 | 2.85 | 21 | 10 | -0.24 | 7.6 | 5.1 | 3.4 | 2.314814815 | -0.03496166 | CC(C)=O | CF | CC1=CN=C(C=C1)C2=NC=C(C=C2)C | 2.76044 | 56.942 | 26 | 14 | 2 | 12 | 12 | 0 | 2 | 1 | 0.066666667 | 25.78 | 25.78 | 175.7701312 | CC(C)=O.CC1=CN=C(C=C1)C2=NC=C(C=C2)C
1.135135135 | 1.674013921 | 500 | PDMS | CCO[Si](OCC)(OCC)CC[Si](OCC)(O[Si](OCC)(OCC)CC[Si](OCC)(OCC)OCC)OCC | 150.1044651 | 0.0005 | 20 | 23.32 | 58.1 | 0.618 | 0.3 | 0.784 | 2.85 | 21 | 10 | -0.24 | 7.6 | 5.1 | 3.4 | 2.314814815 | 0.5729302 | CC(C)=O | CF | CC1=CC(O)=C(C(C)C)C=C1 | 2.82402 | 46.9328 | 25 | 11 | 1 | 14 | 10 | 1 | 1 | 1 | 0.090909091 | 20.23 | 20.23 | 159.1407023 | CC(C)=O.CC1=CC(O)=C(C(C)C)C=C1
1.055325035 | 1.670148433 | 500 | PDMS | CCO[Si](OCC)(OCC)CC[Si](OCC)(O[Si](OCC)(OCC)CC[Si](OCC)(OCC)OCC)OCC | 236.35 | 0.0005 | 20 | 22.32 | 46.1 | 0.52 | 1.07 | 1.044 | 1.7 | 24 | 13.4 | -0.32 | 7.7 | 4.3 | 9.5 | 0.244542261 | 0.4548879 | CCO | CF | CC(C)(CC(=C)C1=CC=CC=C1)C2=CC=CC=C2 | 5.0677 | 79.561 | 38 | 18 | 0 | 20 | 18 | 0 | 0 | 4 | 0.210526316 | 0 | 0 | 254.9160624 | CCO.CC(C)(CC(=C)C1=CC=CC=C1)C2=CC=CC=C2
0.842639594 | 1.4625323 | 200 | Polyimide | O=C(C1=CC(C(N2C)=O)=C(C=C1)C2=O)C3=CC=C(C4=C3)C(N(C4=O)C5=CC=C(C=C5C)C6=CC=C(C=C6)C7=CC=C(C=C7)C)=O | 158 | 0.0005 | 10 | 22.55 | 32.04 | 0.505 | 0.55 | 0.792 | 1.6 | 33 | 14.5 | -0.82 | 7.4 | 6 | 10.9 | 0.95 | 0.5597732 | CO | CF | C1=CC2=C(C=CC=C2N)C(=C1)N | 2.0042 | 52.7728 | 22 | 12 | 2 | 10 | 10 | 0 | 2 | 0 | 0 | 52.04 | 52.04 | 143.8146197 | CO.C1=CC2=C(C=CC=C2N)C(=C1)N
1 | 1.483774552 | 350 | TFC | C[Si](C)(O[Si](C)(C)C)O[Si](C)(C)C | 107 | 0.0005 | 20 | 23.75 | 88.1 | 0.677 | 0.46 | 0.902 | 1.78 | 6 | 9.1 | 0.73 | 7.7 | 2.6 | 3.5 | 3.897707231 | 0.111169 | CC(OCC)=O | CF | CC1=NC(C)=CC=C1 | 1.69844 | 33.711 | 17 | 8 | 1 | 9 | 7 | 0 | 1 | 0 | 0 | 12.89 | 12.89 | 109.4592803 | CC(OCC)=O.CC1=NC(C)=CC=C1
1.135135135 | 1.674013921 | 500 | PDMS | CCO[Si](OCC)(OCC)CC[Si](OCC)(O[Si](OCC)(OCC)CC[Si](OCC)(OCC)OCC)OCC | 138 | 0.0005 | 20 | 23.32 | 58.1 | 0.618 | 0.3 | 0.784 | 2.85 | 21 | 10 | -0.24 | 7.6 | 5.1 | 3.4 | 2.314814815 | 0.09689969 | CC(C)=O | CF | COC1=CC=C(OC)C=C1 | 1.7038 | 39.546 | 20 | 10 | 2 | 10 | 8 | 2 | 2 | 2 | 0.2 | 18.46 | 18.46 | 133.3389589 | CC(C)=O.COC1=CC=C(OC)C=C1
1.01141925 | 1.406861831 | 350 | TFC | C[Si](C)(O[Si](C)(C)C)O[Si](C)(C)C | 154 | 0.0005 | 20 | 20.3 | 86.2 | 0.748 | 0.39 | 0.655 | 0 | 0.39 | 7.5 | 3.5 | 7.5 | 0 | 0 | 7.156084656 | 0.00844581 | CCCCCCC | CF | C1=CC(=C(C=C1[N+](=O)[O-])O)N | 0.8826 | 39.1736 | 17 | 11 | 5 | 6 | 6 | 3 | 4 | 1 | 0.090909091 | 89.39 | 89.39 | 126.8942776 | CCCCCCC.C1=CC(=C(C=C1[N+](=O)[O-])O)N
1 | 1.287140341 | 300 | Polyimide | O=C(C1=CC(C(N2C)=O)=C(C=C1)C2=O)C3=CC=C(C4=C3)C(N(C4=O)C5=CC=C(C=C5C)C6=CC=C(C=C6)C7=CC=C(C=C7)C)=O | 198 | 0.0005 | 10 | 22.55 | 32.04 | 0.505 | 0.55 | 0.792 | 1.6 | 33 | 14.5 | -0.82 | 7.4 | 6 | 10.9 | 1.54 | 0.5069172 | CO | CF | C(OCc1ccccc1)c2ccccc2 | 3.4034 | 61.377 | 29 | 15 | 1 | 14 | 14 | 1 | 1 | 4 | 0.25 | 9.23 | 9.23 | 197.1588075 | CO.C(OCc1ccccc1)c2ccccc2
0.869186047 | 1.497802734 | 350 | TFC | C[Si](C)(O[Si](C)(C)C)O[Si](C)(C)C | 213.9993271 | 0.0005 | 20 | 22.32 | 46.1 | 0.52 | 1.07 | 1.044 | 1.7 | 24 | 13.4 | -0.32 | 7.7 | 4.3 | 9.5 | 0.227163745 | -0.111054 | CCO | CF | CC1=C(OC)C=C(C)C(Br)=C1 | 3.07454 | 50.168 | 22 | 11 | 2 | 11 | 9 | 1 | 1 | 1 | 0.090909091 | 9.23 | 9.23 | 161.1283364 | CCO.CC1=C(OC)C=C(C)C(Br)=C1
1 | 1.274287156 | 150 | Polyimide | O=C(C1=CC(C(N2C)=O)=C(C=C1)C2=O)C3=CC=C(C4=C3)C(N(C4=O)C5=CC=C(C=C5C)C6=CC=C(C=C6)C7=CC=C(C=C7)C)=O | 138 | 0.0005 | 10 | 22.55 | 32.04 | 0.505 | 0.55 | 0.792 | 1.6 | 33 | 14.5 | -0.82 | 7.4 | 6 | 10.9 | 0.88 | 0.181062 | CO | CF | COC1=CC=C(C=C1)OC | 1.7038 | 39.546 | 20 | 10 | 2 | 10 | 8 | 2 | 2 | 2 | 0.2 | 18.46 | 18.46 | 133.3389589 | CO.COC1=CC=C(C=C1)OC
1.751755 | 1.773234201 | 600 |  |  | 822.5696 | 0.002387858 | 20 | 19.1 | 41.1 | 0.55 | 0.37 | 0.786 | 3.5 | 37.5 | 11.9 | -0.34 | 7.5 | 8.8 | 3 | 0.42 | 1.002971 | CC#N | CF | CC(C1=CC=CC=C1)CC(C2=CC=CC=C2)CC(C3=CC=CC=C3)CC(C4=CC=CC=C4)CC(C5=CC=CC=C5)CC(C6=CC=CC=C6)CC(C7=CC=CC=C7)CC(C8=CC=CC=C8)CC(C9=CC=CC=C9)CC(C%10=CC=CC=C%10)CC(C%11=CC=CC=C%11)CC(C%12=CC=CC=C%12)CC(C%13=CC=CC=C%13)CC(C%14=CC=CC=C%14)CC(C%15=CC=CC=C%15)CC(C%16=CC=CC=C%16)CC(C)(C)C%17=CC=CC=C%17 | 37.7665 | 585.942 | 280 | 138 | 0 | 142 | 138 | 0 | 0 | 49 | 0.318181818 | 0 | 0 | 1865.583211 | CC#N.CC(C1=CC=CC=C1)CC(C2=CC=CC=C2)CC(C3=CC=CC=C3)CC(C4=CC=CC=C4)CC(C5=CC=CC=C5)CC(C6=CC=CC=C6)CC(C7=CC=CC=C7)CC(C8=CC=CC=C8)CC(C9=CC=CC=C9)CC(C%10=CC=CC=C%10)CC(C%11=CC=CC=C%11)CC(C%12=CC=CC=C%12)CC(C%13=CC=CC=C%13)CC(C%14=CC=CC=C%14)CC(C%15=CC=CC=C%15)CC(C%16=CC=CC=C%16)CC(C)(C)C%17=CC=CC=C%17
1 | 1.287140341 | 300 | Polyimide | O=C(C1=CC(C(N2C)=O)=C(C=C1)C2=O)C3=CC=C(C4=C3)C(N(C4=O)C5=CC=C(C=C5C)C6=CC=C(C=C6)C7=CC=C(C=C7)C)=O | 94 | 0.0005 | 20 | 22.55 | 32.04 | 0.505 | 0.55 | 0.792 | 1.6 | 33 | 14.5 | -0.82 | 7.4 | 6 | 10.9 | 1.23 | 0.1922825 | CO | CF | Nc1ccncc1 | 0.6638 | 28.6494 | 13 | 7 | 2 | 6 | 5 | 0 | 2 | 0 | 0 | 38.91 | 38.91 | 85.86407047 | CO.Nc1ccncc1
0.842639594 | 1.4625323 | 200 | Polyimide | O=C(C1=CC(C(N2C)=O)=C(C=C1)C2=O)C3=CC=C(C4=C3)C(N(C4=O)C5=CC=C(C=C5C)C6=CC=C(C=C6)C7=CC=C(C=C7)C)=O | 153.0789786 | 0.0005 | 20 | 22.55 | 32.04 | 0.505 | 0.55 | 0.792 | 1.6 | 33 | 14.5 | -0.82 | 7.4 | 6 | 10.9 | 0.81 | 0.7860861 | CO | CF | NC1=CC=C(OC)C(OC)=C1 | 1.286 | 43.9584 | 22 | 11 | 3 | 11 | 8 | 2 | 3 | 2 | 0.181818182 | 44.48 | 44.48 | 144.3357194 | CO.NC1=CC=C(OC)C(OC)=C1
1 | 1.274287156 | 150 | Polyimide | O=C(C1=CC(C(N2C)=O)=C(C=C1)C2=O)C3=CC=C(C4=C3)C(N(C4=O)C5=CC=C(C=C5C)C6=CC=C(C=C6)C7=CC=C(C=C7)C)=O | 224.9425405 | 0.0005 | 10 | 22.55 | 32.04 | 0.505 | 0.55 | 0.792 | 1.6 | 33 | 14.5 | -0.82 | 7.4 | 6 | 10.9 | 0.88 | 0.9056182 | CO | CF | O=C1NC2=C(C=C(Br)C=C2)C1=O | 1.5839 | 47.1022 | 16 | 12 | 4 | 4 | 8 | 2 | 2 | 0 | 0 | 46.17 | 46.17 | 145.9899619 | CO.O=C1NC2=C(C=C(Br)C=C2)C1=O
0.842639594 | 1.4625323 | 200 | Polyimide | O=C(C1=CC(C(N2C)=O)=C(C=C1)C2=O)C3=CC=C(C4=C3)C(N(C4=O)C5=CC=C(C=C5C)C6=CC=C(C=C6)C7=CC=C(C=C7)C)=O | 140 | 0.0005 | 10 | 22.55 | 32.04 | 0.505 | 0.55 | 0.792 | 1.6 | 33 | 14.5 | -0.82 | 7.4 | 6 | 10.9 | 0.95 | 0.7286541 | CO | CF | O=C(O)C1=CC=C(F)C=C1 | 1.5239 | 33.3593 | 15 | 10 | 3 | 5 | 7 | 2 | 1 | 1 | 0.1 | 37.3 | 37.3 | 119.4740736 | CO.O=C(O)C1=CC=C(F)C=C1
1 | 1.274287156 | 150 | Polyimide | O=C(C1=CC(C(N2C)=O)=C(C=C1)C2=O)C3=CC=C(C4=C3)C(N(C4=O)C5=CC=C(C=C5C)C6=CC=C(C=C6)C7=CC=C(C=C7)C)=O | 306 | 0.0005 | 20 | 22.55 | 32.04 | 0.505 | 0.55 | 0.792 | 1.6 | 33 | 14.5 | -0.82 | 7.4 | 6 | 10.9 | 0.7475 | 0.9983347 | CO | CF | OC(=O)c1ccccc1SSc2ccccc2C(O)=O | 3.8824 | 78.5166 | 30 | 20 | 6 | 10 | 14 | 4 | 4 | 5 | 0.238095238 | 74.6 | 125.2 | 255.2746194 | CO.OC(=O)c1ccccc1SSc2ccccc2C(O)=O
0.990082645 | 1.546458739 | 350 | TFC | C[Si](C)(O[Si](C)(C)C)O[Si](C)(C)C | 392.0483281 | 0.0005 | 20 | 21.79 | 60.1 | 0.624 | 1.96 | 0.786 | 1.68 | 22 | 11.5 | 0.26 | 7.7 | 3 | 8 | 0.322751323 | 0.7241447 | CC(O)C | CF | FC(F)(F)C(C1=CC=C(C=C1)C(O)=O)(C2=CC=C(C=C2)C(O)=O)C(F)(F)F | 4.4937 | 79.6926 | 37 | 27 | 10 | 10 | 17 | 4 | 2 | 4 | 0.142857143 | 74.6 | 74.6 | 306.5498798 | CC(O)C.FC(F)(F)C(C1=CC=C(C=C1)C(O)=O)(C2=CC=C(C=C2)C(O)=O)C(F)(F)F
0.842639594 | 1.4625323 | 200 | Polyimide | O=C(C1=CC(C(N2C)=O)=C(C=C1)C2=O)C3=CC=C(C4=C3)C(N(C4=O)C5=CC=C(C=C5C)C6=CC=C(C=C6)C7=CC=C(C=C7)C)=O | 389.4 | 0.0005 | 20 | 22.55 | 32.04 | 0.505 | 0.55 | 0.792 | 1.6 | 33 | 14.5 | -0.82 | 7.4 | 6 | 10.9 | 0.81 | 1.008888 | CO | CF | CN1CC(=O)N2[C@H](Cc3c([nH]c4ccccc34)[C@H]2c2ccc3c(c2)OCO3)C1=O | 2.2113 | 104.6817 | 48 | 29 | 7 | 19 | 22 | 4 | 4 | 1 | 0.029411765 | 74.87 | 74.87 | 326.6524393 | CO.CN1CC(=O)N2[C@H](Cc3c([nH]c4ccccc34)[C@H]2c2ccc3c(c2)OCO3)C1=O
1.751755 | 1.773234201 | 150 |  |  | 348.1576 | 0.002387858 | 20 | 22.55 | 32.04 | 0.505 | 0.55 | 0.792 | 1.6 | 33 | 14.5 | -0.82 | 7.4 | 6 | 10.9 | 3.2 | 0.9954397 | CO | DE | CCN(CCOC(=O)C(=C)C)C1=CC=C(C=C1)N=NC2=C(C=C(C=C2)[N+](=O)[O-])Cl | 5.6092 | 112.3844 | 50 | 29 | 9 | 21 | 20 | 4 | 7 | 9 | 0.3 | 97.4 | 97.4 | 375.9576743 | CO.CCN(CCOC(=O)C(=C)C)C1=CC=C(C=C1)N=NC2=C(C=C(C=C2)[N+](=O)[O-])Cl
0.842639594 | 1.4625323 | 200 | Polyimide | O=C(C1=CC(C(N2C)=O)=C(C=C1)C2=O)C3=CC=C(C4=C3)C(N(C4=O)C5=CC=C(C=C5C)C6=CC=C(C=C6)C7=CC=C(C=C7)C)=O | 327.0653566 | 0.0005 | 20 | 22.55 | 32.04 | 0.505 | 0.55 | 0.792 | 1.6 | 33 | 14.5 | -0.82 | 7.4 | 6 | 10.9 | 0.81 | 1.004957 | CO | CF | OS(C1=CC=C(C=C1)/N=N/C2=CC=C(C=C2)N(C)C)(=O)=O | 3.4147 | 81.2016 | 36 | 21 | 7 | 15 | 14 | 3 | 5 | 4 | 0.181818182 | 82.33 | 90.71 | 263.6021087 | CO.OS(C1=CC=C(C=C1)/N=N/C2=CC=C(C=C2)N(C)C)(=O)=O
0.884422111 | 1.340724654 | 300 | Polyimide | O=C(C1=CC(C(N2C)=O)=C(C=C1)C2=O)C3=CC=C(C4=C3)C(N(C4=O)C5=CC=C(C=C5C)C6=CC=C(C=C6)C7=CC=C(C=C7)C)=O | 331.1136669 | 0.0005 | 20 | 19.1 | 41.1 | 0.55 | 0.37 | 0.786 | 3.5 | 37.5 | 11.9 | -0.34 | 7.5 | 8.8 | 3 | 1.38 | 0.963542 | N#CC | CF | CN/C(NCCSCC1=CSC(CN(C)C)=N1)=C\[N+]([O-])=O | 1.3225 | 87.8068 | 42 | 21 | 9 | 21 | 12 | 2 | 8 | 10 | 0.476190476 | 83.33 | 136.87 | 291.8882927 | N#CC.CN/C(NCCSCC1=CSC(CN(C)C)=N1)=C\[N+]([O-])=O
0.9650153 | 1.546458739 | 300 |  |  | 658.6528 | 0.01628979 | 5 | 17.91 | 86.18 | 0.251 | 0.31 | 0.659 | 0.08 | 1.9 | 6.9 | 3.8 | 7.3 | 0 | 0 | 3.42 | 0.1091213 | CCCCCC | CF | CC(CCC=C(C)C)C1CCC2(C1(CCC34C2CCC5C3(C4)CCC(C5(C)C)OC(=O)C=CC6=CC(=C(C=C6)O)OC)C)C | 10.1474 | 178.2858 | 102 | 44 | 4 | 58 | 40 | 4 | 4 | 8 | 0.163265306 | 55.76 | 55.76 | 634.6992683 | CCCCCC.CC(CCC=C(C)C)C1CCC2(C1(CCC34C2CCC5C3(C4)CCC(C5(C)C)OC(=O)C=CC6=CC(=C(C=C6)O)OC)C)C
1.086486486 | 1.807038835 | 300 | Polyimide | O=C(C1=CC(C(N2C)=O)=C(C=C1)C2=O)C3=CC=C(C4=C3)C(N(C4=O)C5=CC=C(C=C5C)C6=CC=C(C=C6)C7=CC=C(C=C7)C)=O | 205 | 0.0005 | 20 | 36.76 | 73.1 | 0.666 | 0.8 | 0.937 | 3.8 | 37 | 12.1 | -0.74 | 8.5 | 6.7 | 5.5 | 0.9 | 0.9511015 | O=CN(C)C | CF | Cc1cc(nc(c1)C(C)(C)C)C(C)(C)C | 3.98502 | 66.374 | 38 | 15 | 1 | 23 | 14 | 0 | 1 | 0 | 0 | 12.89 | 12.89 | 230.5311769 | O=CN(C)C.Cc1cc(nc(c1)C(C)(C)C)C(C)(C)C
1 | 1.274287156 | 150 | Polyimide | O=C(C1=CC(C(N2C)=O)=C(C=C1)C2=O)C3=CC=C(C4=C3)C(N(C4=O)C5=CC=C(C=C5C)C6=CC=C(C=C6)C7=CC=C(C=C7)C)=O | 223.8472389 | 0.0005 | 20 | 22.55 | 32.04 | 0.505 | 0.55 | 0.792 | 1.6 | 33 | 14.5 | -0.82 | 7.4 | 6 | 10.9 | 0.7475 | 0.2937234 | CO | CF | BrC1=CC=C(Br)O1 | 2.8046 | 34.108 | 9 | 7 | 3 | 2 | 4 | 1 | 1 | 0 | 0 | 13.14 | 13.14 | 96.56848856 | CO.BrC1=CC=C(Br)O1
1.751755 | 1.773234201 | 600 |  |  | 432.9552 | 0.002387858 | 30 | 28.53 | 92.1 | 0.697 | 0.59 | 0.867 | 0.36 | 2.4 | 8.9 | 2.69 | 8.8 | 0.7 | 1 | 2.16 | 0.7945871 | CC1=CC=CC=C1 | CF | O=C(OC)C(C)(CC(C)(CC(C)C(OC)=O)C(OC)=O)CC(C)(C(OC)=O)C | 2.5236 | 101.074 | 62 | 28 | 8 | 34 | 20 | 8 | 8 | 10 | 0.37037037 | 105.2 | 105.2 | 414.2521432 | CC1=CC=CC=C1.O=C(OC)C(C)(CC(C)(CC(C)C(OC)=O)C(OC)=O)CC(C)(C(OC)=O)C
1 | 1.287140341 | 300 | Polyimide | O=C(C1=CC(C(N2C)=O)=C(C=C1)C2=O)C3=CC=C(C4=C3)C(N(C4=O)C5=CC=C(C=C5C)C6=CC=C(C=C6)C7=CC=C(C=C7)C)=O | 175.18 | 0.08759 | 10 | 22.55 | 32.04 | 0.505 | 0.55 | 0.792 | 1.6 | 33 | 14.5 | -0.82 | 7.4 | 6 | 10.9 | 1.54 | 0.8617047 | CO | CF | COC(=O)C1=C2C=CNC2=CC=C1 | 1.9545 | 49.6382 | 22 | 13 | 3 | 9 | 10 | 2 | 2 | 1 | 0.071428571 | 42.09 | 42.09 | 150.3983131 | CO.COC(=O)C1=C2C=CNC2=CC=C1
1.086486486 | 1.807038835 | 300 | Polyimide | O=C(C1=CC(C(N2C)=O)=C(C=C1)C2=O)C3=CC=C(C4=C3)C(N(C4=O)C5=CC=C(C=C5C)C6=CC=C(C=C6)C7=CC=C(C=C7)C)=O | 153.1 | 0.0005 | 20 | 36.76 | 73.1 | 0.666 | 0.8 | 0.937 | 3.8 | 37 | 12.1 | -0.74 | 8.5 | 6.7 | 5.5 | 0.9 | 0.5079945 | O=CN(C)C | CF | C1=CNC2=CC(=CC(=C21)F)F | 2.4461 | 38.2147 | 16 | 11 | 3 | 5 | 8 | 0 | 0 | 0 | 0 | 15.79 | 15.79 | 112.9974656 | O=CN(C)C.C1=CNC2=CC(=CC(=C21)F)F
1.854443667 | 1.854443667 | 200 | Polybenzimidazole | CC1=CC(C2=NC3=CC(C4=CC(NC(C5=CC=CC=C5)=N6)=C6C=C4)=CC=C3N2)=CC=C1 | 108.0575149 | 0.0005 | 20 | 21.79 | 60.1 | 0.624 | 1.96 | 0.786 | 1.68 | 22 | 11.5 | 0.26 | 7.7 | 3 | 8 | 0.433862434 | 0.04900478 | CC(O)C | CF | CC1=CC(O)=CC=C1 | 1.70062 | 32.8438 | 16 | 8 | 1 | 8 | 7 | 1 | 1 | 0 | 0 | 20.23 | 20.23 | 107.2527467 | CC(O)C.CC1=CC(O)=CC=C1
1 | 1.287140341 | 300 | Polyimide | O=C(C1=CC(C(N2C)=O)=C(C=C1)C2=O)C3=CC=C(C4=C3)C(N(C4=O)C5=CC=C(C=C5C)C6=CC=C(C=C6)C7=CC=C(C=C7)C)=O | 136 | 0.0005 | 20 | 22.55 | 32.04 | 0.505 | 0.55 | 0.792 | 1.6 | 33 | 14.5 | -0.82 | 7.4 | 6 | 10.9 | 1.23 | 0.7097917 | CO | CF | CC1=C(N=C(C(=N1)C)C)C | 1.71028 | 40.98 | 22 | 10 | 2 | 12 | 8 | 0 | 2 | 0 | 0 | 25.78 | 25.78 | 137.7520261 | CO.CC1=C(N=C(C(=N1)C)C)C
1.541984733 | 1.541984733 | 200 | Polybenzimidazole | CC1=CC(C2=NC3=CC(C4=CC(NC(C5=CC=CC=C5)=N6)=C6C=C4)=CC=C3N2)=CC=C1 | 210.9632759 | 0.0005 | 20 | 19.4 | 88.2 | 0.72 | 0.36 | 0.74 | 1.4 | 2.6 | 7.4 | 1.05 | 14.8 | 4.3 | 5 | 28.75928816 | 0.1123998 | CC(C)(C)OC | CF | O=C1NC2=C(C=CC(Br)=C2)C1 | 1.9437 | 46.4757 | 17 | 11 | 3 | 6 | 8 | 1 | 1 | 0 | 0 | 29.1 | 29.1 | 139.8361939 | CC(C)(C)OC.O=C1NC2=C(C=CC(Br)=C2)C1
1.086486486 | 1.807038835 | 300 | Polyimide | O=C(C1=CC(C(N2C)=O)=C(C=C1)C2=O)C3=CC=C(C4=C3)C(N(C4=O)C5=CC=C(C=C5C)C6=CC=C(C=C6)C7=CC=C(C=C7)C)=O | 324.42 | 0.0005 | 20 | 36.76 | 73.1 | 0.666 | 0.8 | 0.937 | 3.8 | 37 | 12.1 | -0.74 | 8.5 | 6.7 | 5.5 | 0.9 | 0.962955 | O=CN(C)C | CF | C=C[C@H]1CN2CC[C@H]1C[C@@H]2[C@@H](O)c1ccnc2ccc(OC)cc12 | 3.1732 | 95.0268 | 48 | 24 | 4 | 24 | 20 | 2 | 4 | 4 | 0.148148148 | 45.59 | 45.59 | 303.205549 | O=CN(C)C.C=C[C@H]1CN2CC[C@H]1C[C@@H]2[C@@H](O)c1ccnc2ccc(OC)cc12
1.861471861 | 1.861471861 | 200 | Polybenzimidazole | CC1=CC(C2=NC3=CC(C4=CC(NC(C5=CC=CC=C5)=N6)=C6C=C4)=CC=C3N2)=CC=C1 | 138 | 0.0005 | 20 | 22.32 | 46.1 | 0.52 | 1.07 | 1.044 | 1.7 | 24 | 13.4 | -0.32 | 7.7 | 4.3 | 9.5 | 0.888617555 | 0.04003212 | CCO | CF | C1=CC=C(C=C1)C(CO)O | 0.7123 | 38.4876 | 20 | 10 | 2 | 10 | 8 | 2 | 2 | 2 | 0.2 | 40.46 | 40.46 | 133.3389589 | CCO.C1=CC=C(C=C1)C(CO)O
1.098066298 | 1.738984567 | 500 | PDMS | CCO[Si](OCC)(OCC)CC[Si](OCC)(O[Si](OCC)(OCC)CC[Si](OCC)(OCC)OCC)OCC | 151.0633285 | 0.0005 | 20 | 23.75 | 88.1 | 0.677 | 0.46 | 0.902 | 1.78 | 6 | 9.1 | 0.73 | 7.7 | 2.6 | 3.5 | 2.439741329 | 0.08120961 | CC(OCC)=O | CF | OC1=CC=C(NC(C)=O)C=C1 | 1.3506 | 42.4105 | 20 | 11 | 3 | 9 | 8 | 2 | 2 | 1 | 0.090909091 | 49.33 | 49.33 | 141.6992605 | CC(OCC)=O.OC1=CC=C(NC(C)=O)C=C1
0.9650153 | 1.546458739 | 200 |  |  | 822.5696 | 0.002387858 | 20 | 19.1 | 41.1 | 0.55 | 0.37 | 0.786 | 3.5 | 37.5 | 11.9 | -0.34 | 7.5 | 8.8 | 3 | 3.54 | 1.009946 | CC#N | CF | CC(C1=CC=CC=C1)CC(C2=CC=CC=C2)CC(C3=CC=CC=C3)CC(C4=CC=CC=C4)CC(C5=CC=CC=C5)CC(C6=CC=CC=C6)CC(C7=CC=CC=C7)CC(C8=CC=CC=C8)CC(C9=CC=CC=C9)CC(C%10=CC=CC=C%10)CC(C%11=CC=CC=C%11)CC(C%12=CC=CC=C%12)CC(C%13=CC=CC=C%13)CC(C%14=CC=CC=C%14)CC(C%15=CC=CC=C%15)CC(C%16=CC=CC=C%16)CC(C%17=CC=CC=C%17)CC(C)(C)C%18=CC=CC=C%18 | 39.9404 | 619.742 | 296 | 146 | 0 | 150 | 146 | 0 | 0 | 52 | 0.319018405 | 0 | 0 | 1972.785257 | CC#N.CC(C1=CC=CC=C1)CC(C2=CC=CC=C2)CC(C3=CC=CC=C3)CC(C4=CC=CC=C4)CC(C5=CC=CC=C5)CC(C6=CC=CC=C6)CC(C7=CC=CC=C7)CC(C8=CC=CC=C8)CC(C9=CC=CC=C9)CC(C%10=CC=CC=C%10)CC(C%11=CC=CC=C%11)CC(C%12=CC=CC=C%12)CC(C%13=CC=CC=C%13)CC(C%14=CC=CC=C%14)CC(C%15=CC=CC=C%15)CC(C%16=CC=CC=C%16)CC(C%17=CC=CC=C%17)CC(C)(C)C%18=CC=CC=C%18
1.751755 | 1.773234201 | 600 |  |  | 140.2581 | 0.002387858 | 20 | 28.53 | 92.1 | 0.697 | 0.59 | 0.867 | 0.36 | 2.4 | 8.9 | 2.69 | 8.8 | 0.7 | 1 | 2.11 | 0.08287573 | CC1=CC=CC=C1 | CF | NC(C1=C(O)C=CC=C1)=O | 0.4911 | 36.6247 | 17 | 10 | 3 | 7 | 7 | 2 | 2 | 1 | 0.1 | 63.32 | 63.32 | 124.4032753 | CC1=CC=CC=C1.NC(C1=C(O)C=CC=C1)=O
1.013769363 | 1.331319235 | 300 | Polyimide | O=C(C1=CC(C(N2C)=O)=C(C=C1)C2=O)C3=CC=C(C4=C3)C(N(C4=O)C5=CC=C(C=C5C)C6=CC=C(C=C6)C7=CC=C(C=C7)C)=O | 268 | 0.0005 | 20 | 23.75 | 88.1 | 0.677 | 0.46 | 0.902 | 1.78 | 6 | 9.1 | 0.73 | 7.7 | 2.6 | 3.5 | 0.27 | 0.3858644 | CC(OCC)=O | CF | OC1=CC(Br)=C(O)C=C1Br | 2.6228 | 45.1716 | 14 | 10 | 4 | 4 | 6 | 2 | 2 | 0 | 0 | 40.46 | 40.46 | 137.314227 | CC(OCC)=O.OC1=CC(Br)=C(O)C=C1Br
1.751755 | 1.773234201 | 220 |  |  | 505.1201 | 0.002387858 | 30 | 24 | 72.11 | 0.525 | 0.43 | 0.85 | 2.78 | 18.5 | 9.3 | 0.29 | 7.8 | 4.4 | 2.5 | 8.51 | 0.5087863 | CC(CC)=O | DE | CCCCCCOC1=C(C2=CC=CC=C2C=C1)N=NC3=C(C=C(C=C3)N=NC4=CC=CC=C4C)C | 10.24654 | 144.295 | 67 | 35 | 5 | 32 | 30 | 1 | 5 | 10 | 0.263157895 | 58.67 | 58.67 | 452.9134829 | CC(CC)=O.CCCCCCOC1=C(C2=CC=CC=C2C=C1)N=NC3=C(C=C(C=C3)N=NC4=CC=CC=C4C)C
1 | 1.287140341 | 300 | Polyimide | O=C(C1=CC(C(N2C)=O)=C(C=C1)C2=O)C3=CC=C(C4=C3)C(N(C4=O)C5=CC=C(C=C5C)C6=CC=C(C=C6)C7=CC=C(C=C7)C)=O | 218.0543213 | 0.0005 | 10 | 22.55 | 32.04 | 0.505 | 0.55 | 0.792 | 1.6 | 33 | 14.5 | -0.82 | 7.4 | 6 | 10.9 | 1.54 | 0.7865265 | CO | CF | O=C(C1=CC=C(F)C=C1)C2=CC=C(F)C=C2 | 3.1958 | 56.2325 | 24 | 16 | 3 | 8 | 13 | 1 | 1 | 2 | 0.117647059 | 17.07 | 17.07 | 189.3614812 | CO.O=C(C1=CC=C(F)C=C1)C2=CC=C(F)C=C2
0.841166937 | 1.507779699 | 350 | TFC | C[Si](C)(O[Si](C)(C)C)O[Si](C)(C)C | 151.6 | 0.0005 | 20 | 26.4 | 86.1 | 0.685 | 0.46 | 0.854 | 1.38 | 6.97 | 16.9 | 1.01 | 16.9 | 5 | 4.3 | 48.05898411 | 0.2618655 | CC1CCCO1 | CF | C1=CC2=C(C=CN2)C(=C1)Cl | 2.8213 | 43.3087 | 16 | 10 | 2 | 6 | 8 | 0 | 0 | 0 | 0 | 15.79 | 15.79 | 116.0734157 | CC1CCCO1.C1=CC2=C(C=CN2)C(=C1)Cl
1.006956522 | 1.331732545 | 300 | Polyimide | O=C(C1=CC(C(N2C)=O)=C(C=C1)C2=O)C3=CC=C(C4=C3)C(N(C4=O)C5=CC=C(C=C5C)C6=CC=C(C=C6)C7=CC=C(C=C7)C)=O | 408.9 | 0.0005 | 20 | 22.32 | 46.1 | 0.52 | 1.07 | 1.044 | 1.7 | 24 | 13.4 | -0.32 | 7.7 | 4.3 | 9.5 | 0.85 | 0.9943149 | CCO | CF | CCOC(=O)C1=C(NC(=C(C1C2=CC=CC=C2Cl)C(=O)OC)C)COCCN | 2.2663 | 105.5771 | 53 | 28 | 8 | 25 | 20 | 5 | 7 | 8 | 0.275862069 | 99.88 | 99.88 | 381.5637569 | CCO.CCOC(=O)C1=C(NC(=C(C1C2=CC=CC=C2Cl)C(=O)OC)C)COCCN
1.854443667 | 1.854443667 | 200 | Polybenzimidazole | CC1=CC(C2=NC3=CC(C4=CC(NC(C5=CC=CC=C5)=N6)=C6C=C4)=CC=C3N2)=CC=C1 | 351.44 | 0.0005 | 20 | 21.79 | 60.1 | 0.624 | 1.96 | 0.786 | 1.68 | 22 | 11.5 | 0.26 | 7.7 | 3 | 8 | 0.433862434 | 0.6022715 | CC(O)C | CF | Nc1ccc(-c2cc(-c3ccc(N)cc3)cc(-c3ccc(N)cc3)c2)cc1 | 5.4342 | 115.9872 | 48 | 27 | 3 | 21 | 24 | 0 | 3 | 3 | 0.1 | 78.06 | 78.06 | 331.9870429 | CC(O)C.Nc1ccc(-c2cc(-c3ccc(N)cc3)cc(-c3ccc(N)cc3)c2)cc1
1.541984733 | 1.541984733 | 200 | Polybenzimidazole | CC1=CC(C2=NC3=CC(C4=CC(NC(C5=CC=CC=C5)=N6)=C6C=C4)=CC=C3N2)=CC=C1 | 121.0891494 | 0.0005 | 20 | 19.4 | 88.2 | 0.72 | 0.36 | 0.74 | 1.4 | 2.6 | 7.4 | 1.05 | 14.8 | 4.3 | 5 | 28.75928816 | -0.007184079 | CC(C)(C)OC | CF | NC1=CC(C)=CC=C1C | 1.88564 | 40.3284 | 20 | 9 | 1 | 11 | 8 | 0 | 1 | 0 | 0 | 26.02 | 26.02 | 126.7552655 | CC(C)(C)OC.NC1=CC(C)=CC=C1C
1 | 1.287140341 | 300 | Polyimide | O=C(C1=CC(C(N2C)=O)=C(C=C1)C2=O)C3=CC=C(C4=C3)C(N(C4=O)C5=CC=C(C=C5C)C6=CC=C(C=C6)C7=CC=C(C=C7)C)=O | 165.0781231 | 0.0005 | 20 | 22.55 | 32.04 | 0.505 | 0.55 | 0.792 | 1.6 | 33 | 14.5 | -0.82 | 7.4 | 6 | 10.9 | 1.23 | 0.8548388 | CO | CF | CN(C)C(=N)N=C(N)N | -1.24383 | 37.2235 | 20 | 9 | 5 | 11 | 4 | 0 | 1 | 0 | 0 | 91.49 | 91.49 | 127.4512849 | CO.CN(C)C(=N)N=C(N)N
1 | 1.274287156 | 150 | Polyimide | O=C(C1=CC(C(N2C)=O)=C(C=C1)C2=O)C3=CC=C(C4=C3)C(N(C4=O)C5=CC=C(C=C5C)C6=CC=C(C=C6)C7=CC=C(C=C7)C)=O | 342.69 | 0.0005 | 10 | 22.55 | 32.04 | 0.505 | 0.55 | 0.792 | 1.6 | 33 | 14.5 | -0.82 | 7.4 | 6 | 10.9 | 0.88 | 1.003377 | CO | CF | CN[C@H]1CC[C@@H](c2ccc(Cl)c(Cl)c2)c2ccccc21 | 5.1796 | 85.7817 | 37 | 20 | 3 | 17 | 17 | 0 | 1 | 2 | 0.090909091 | 12.03 | 12.03 | 269.3189739 | CO.CN[C@H]1CC[C@@H](c2ccc(Cl)c(Cl)c2)c2ccccc21
0.998360656 | 1.523386201 | 350 | TFC | C[Si](C)(O[Si](C)(C)C)O[Si](C)(C)C | 237 | 0.1185 | 10 | 22.55 | 32.04 | 0.505 | 0.55 | 0.792 | 1.6 | 33 | 14.5 | -0.82 | 7.4 | 6 | 10.9 | 0.101115447 | -0.1377968 | CO | CF | COC1=CC2=C(C=C1)C=C(C=C2)Br | 3.6109 | 58.2 | 22 | 13 | 2 | 9 | 11 | 1 | 1 | 1 | 0.071428571 | 9.23 | 9.23 | 167.19093 | CO.COC1=CC2=C(C=C1)C=C(C=C2)Br
1.036666667 | 1.554236373 | 350 | TFC | C[Si](C)(O[Si](C)(C)C)O[Si](C)(C)C | 148 | 0.0005 | 20 | 19.1 | 41.1 | 0.55 | 0.37 | 0.786 | 3.5 | 37.5 | 11.9 | -0.34 | 7.5 | 8.8 | 3 | 2.142857143 | 0.2402781 | N#CC | CF | N#CC1=CC=C([N+]([O-])=O)C=C1 | 1.46648 | 37.8114 | 15 | 11 | 4 | 4 | 7 | 2 | 3 | 1 | 0.090909091 | 66.93 | 66.93 | 130.127118 | N#CC.N#CC1=CC=C([N+]([O-])=O)C=C1
1 | 1.287140341 | 300 | Polyimide | O=C(C1=CC(C(N2C)=O)=C(C=C1)C2=O)C3=CC=C(C4=C3)C(N(C4=O)C5=CC=C(C=C5C)C6=CC=C(C=C6)C7=CC=C(C=C7)C)=O | 213.9993271 | 0.0005 | 20 | 22.55 | 32.04 | 0.505 | 0.55 | 0.792 | 1.6 | 33 | 14.5 | -0.82 | 7.4 | 6 | 10.9 | 1.23 | 0.9838995 | CO | CF | CC1=C(OC)C=C(C)C(Br)=C1 | 3.07454 | 50.168 | 22 | 11 | 2 | 11 | 9 | 1 | 1 | 1 | 0.090909091 | 9.23 | 9.23 | 161.1283364 | CO.CC1=C(OC)C=C(C)C(Br)=C1
1.048979592 | 1.673346693 | 500 | PDMS | CCO[Si](OCC)(OCC)CC[Si](OCC)(O[Si](OCC)(OCC)CC[Si](OCC)(OCC)OCC)OCC | 122.0731649 | 0.0005 | 20 | 21.79 | 60.1 | 0.624 | 1.96 | 0.786 | 1.68 | 22 | 11.5 | 0.26 | 7.7 | 3 | 8 | 0.081400081 | 0.1469104 | CC(O)C | CF | OC1=CC(C)=CC=C1C | 2.00904 | 37.5808 | 19 | 9 | 1 | 10 | 8 | 1 | 1 | 0 | 0 | 20.23 | 20.23 | 124.5487319 | CC(O)C.OC1=CC(C)=CC=C1C
1.751755 | 1.773234201 | 250 |  |  | 822.5696 | 0.002387858 | 30 | 22.32 | 46.1 | 0.52 | 1.07 | 1.044 | 1.7 | 24 | 13.4 | -0.32 | 7.7 | 4.3 | 9.5 | 0.16 | 0.3950557 | CCO | CF | CC(C1=CC=CC=C1)CC(C2=CC=CC=C2)CC(C3=CC=CC=C3)CC(C4=CC=CC=C4)CC(CC(C(C)(C)C(C5=CC=CC=C5)(C)C)C6=CC=CC=C6)C7=CC=CC=C7 | 16.6636 | 257.106 | 126 | 60 | 0 | 66 | 60 | 0 | 0 | 19 | 0.287878788 | 0 | 0 | 828.1547218 | CCO.CC(C1=CC=CC=C1)CC(C2=CC=CC=C2)CC(C3=CC=CC=C3)CC(C4=CC=CC=C4)CC(CC(C(C)(C)C(C5=CC=CC=C5)(C)C)C6=CC=CC=C6)C7=CC=CC=C7
1 | 1.287140341 | 300 | Polyimide | O=C(C1=CC(C(N2C)=O)=C(C=C1)C2=O)C3=CC=C(C4=C3)C(N(C4=O)C5=CC=C(C=C5C)C6=CC=C(C=C6)C7=CC=C(C=C7)C)=O | 109 | 0.0005 | 20 | 22.55 | 32.04 | 0.505 | 0.55 | 0.792 | 1.6 | 33 | 14.5 | -0.82 | 7.4 | 6 | 10.9 | 1.23 | 0.4302774 | CO | CF | OC1=CC=CC=C1N | 0.9744 | 32.5192 | 15 | 8 | 2 | 7 | 6 | 1 | 2 | 0 | 0 | 46.25 | 46.25 | 100.953522 | CO.OC1=CC=CC=C1N
1.751755 | 1.773234201 | 280 |  |  | 822.5696 | 0.01628979 | 10 | 19.1 | 41.1 | 0.55 | 0.37 | 0.786 | 3.5 | 37.5 | 11.9 | -0.34 | 7.5 | 8.8 | 3 | 11.12 | 0.9327874 | CC#N | CF | CC(C1=CC=CC=C1)CC(C2=CC=CC=C2)CC(C3=CC=CC=C3)CC(C4=CC=CC=C4)CC(C5=CC=CC=C5)CC(C6=CC=CC=C6)CC(C7=CC=CC=C7)CC(C8=CC=CC=C8)CC(C9=CC=CC=C9)CC(C%10=CC=CC=C%10)CC(C%11=CC=CC=C%11)CC(C%12=CC=CC=C%12)CC(C%13=CC=CC=C%13)CC(C%14=CC=CC=C%14)CC(C)(C)C%15=CC=CC=C%15 | 33.4187 | 518.342 | 248 | 122 | 0 | 126 | 122 | 0 | 0 | 43 | 0.316176471 | 0 | 0 | 1651.179119 | CC#N.CC(C1=CC=CC=C1)CC(C2=CC=CC=C2)CC(C3=CC=CC=C3)CC(C4=CC=CC=C4)CC(C5=CC=CC=C5)CC(C6=CC=CC=C6)CC(C7=CC=CC=C7)CC(C8=CC=CC=C8)CC(C9=CC=CC=C9)CC(C%10=CC=CC=C%10)CC(C%11=CC=CC=C%11)CC(C%12=CC=CC=C%12)CC(C%13=CC=CC=C%13)CC(C%14=CC=CC=C%14)CC(C)(C)C%15=CC=CC=C%15
0.842639594 | 1.4625323 | 200 | Polyimide | O=C(C1=CC(C(N2C)=O)=C(C=C1)C2=O)C3=CC=C(C4=C3)C(N(C4=O)C5=CC=C(C=C5C)C6=CC=C(C=C6)C7=CC=C(C=C7)C)=O | 195.9595034 | 0.0005 | 10 | 22.55 | 32.04 | 0.505 | 0.55 | 0.792 | 1.6 | 33 | 14.5 | -0.82 | 7.4 | 6 | 10.9 | 0.95 | 0.8115118 | CO | CF | N#CC1=CC(Cl)=C(Cl)C=C1C#N | 2.73676 | 45.892 | 14 | 12 | 4 | 2 | 8 | 0 | 2 | 0 | 0 | 47.58 | 47.58 | 157.6283264 | CO.N#CC1=CC(Cl)=C(Cl)C=C1C#N
0.884422111 | 1.340724654 | 300 | Polyimide | O=C(C1=CC(C(N2C)=O)=C(C=C1)C2=O)C3=CC=C(C4=C3)C(N(C4=O)C5=CC=C(C=C5C)C6=CC=C(C=C6)C7=CC=C(C=C7)C)=O | 118.0530982 | 0.0005 | 20 | 19.1 | 41.1 | 0.55 | 0.37 | 0.786 | 3.5 | 37.5 | 11.9 | -0.34 | 7.5 | 8.8 | 3 | 1.38 | 0.5055107 | N#CC | CF | N#CC1=CC=C(N)C=C1 | 1.14048 | 35.5694 | 15 | 9 | 2 | 6 | 7 | 0 | 2 | 0 | 0 | 49.81 | 49.81 | 115.183123 | N#CC.N#CC1=CC=C(N)C=C1
0.996441281 | 1.312207792 | 300 | Polyimide | O=C(C1=CC(C(N2C)=O)=C(C=C1)C2=O)C3=CC=C(C4=C3)C(N(C4=O)C5=CC=C(C=C5C)C6=CC=C(C=C6)C7=CC=C(C=C7)C)=O | 213.9993271 | 0.0005 | 20 | 26.4 | 86.1 | 0.685 | 0.46 | 0.854 | 1.38 | 6.97 | 16.9 | 1.01 | 16.9 | 5 | 4.3 | 0.43 | 0.4964438 | CC1CCCO1 | CF | CC1=C(OC)C=C(C)C(Br)=C1 | 3.07454 | 50.168 | 22 | 11 | 2 | 11 | 9 | 1 | 1 | 1 | 0.090909091 | 9.23 | 9.23 | 161.1283364 | CC1CCCO1.CC1=C(OC)C=C(C)C(Br)=C1
1.751755 | 1.773234201 | 600 |  |  | 836.5245697 | 0.01628979 | 10 | 28.53 | 92.1 | 0.697 | 0.59 | 0.867 | 0.36 | 2.4 | 8.9 | 2.69 | 8.8 | 0.7 | 1 | 2.21 | 0.8152602 | CC1=CC=CC=C1 | CF | c1ccc(cc1)P(c2ccccc2)c3ccc4ccccc4c3c5c6ccccc6ccc5P(c7ccccc7)c8ccccc8 | 9.1764 | 204.302 | 78 | 46 | 2 | 32 | 44 | 0 | 0 | 7 | 0.132075472 | 0 | 27.18 | 565.1805483 | CC1=CC=CC=C1.c1ccc(cc1)P(c2ccccc2)c3ccc4ccccc4c3c5c6ccccc6ccc5P(c7ccccc7)c8ccccc8
0.842639594 | 1.4625323 | 200 | Polyimide | O=C(C1=CC(C(N2C)=O)=C(C=C1)C2=O)C3=CC=C(C4=C3)C(N(C4=O)C5=CC=C(C=C5C)C6=CC=C(C=C6)C7=CC=C(C=C7)C)=O | 178.23 | 0.0005 | 20 | 22.55 | 32.04 | 0.505 | 0.55 | 0.792 | 1.6 | 33 | 14.5 | -0.82 | 7.4 | 6 | 10.9 | 0.81 | 0.7815372 | CO | CF | C(#Cc1ccccc1)c1ccccc1 | 3.0864 | 58.864 | 24 | 14 | 0 | 10 | 14 | 0 | 0 | 0 | 0 | 0 | 0 | 183.0956626 | CO.C(#Cc1ccccc1)c1ccccc1
0.842639594 | 1.4625323 | 200 | Polyimide | O=C(C1=CC(C(N2C)=O)=C(C=C1)C2=O)C3=CC=C(C4=C3)C(N(C4=O)C5=CC=C(C=C5C)C6=CC=C(C=C6)C7=CC=C(C=C7)C)=O | 261.0637225 | 0.0005 | 10 | 22.55 | 32.04 | 0.505 | 0.55 | 0.792 | 1.6 | 33 | 14.5 | -0.82 | 7.4 | 6 | 10.9 | 0.95 | 0.9807163 | CO | CF | CCN(C1=CC2=C(C=C1C3=O)OCO2)C=C3C(O)=O | 1.4483 | 66.9643 | 30 | 19 | 6 | 11 | 13 | 5 | 5 | 2 | 0.095238095 | 77.76 | 77.76 | 213.6640317 | CO.CCN(C1=CC2=C(C=C1C3=O)OCO2)C=C3C(O)=O
1 | 1.287140341 | 300 | Polyimide | O=C(C1=CC(C(N2C)=O)=C(C=C1)C2=O)C3=CC=C(C4=C3)C(N(C4=O)C5=CC=C(C=C5C)C6=CC=C(C=C6)C7=CC=C(C=C7)C)=O | 160 | 0.0005 | 10 | 22.55 | 32.04 | 0.505 | 0.55 | 0.792 | 1.6 | 33 | 14.5 | -0.82 | 7.4 | 6 | 10.9 | 1.54 | 0.6716007 | CO | CF | OC1=CC2=CC=C(O)C=C2C=C1 | 2.251 | 47.2776 | 20 | 12 | 2 | 8 | 10 | 2 | 2 | 0 | 0 | 40.46 | 40.46 | 139.4015525 | CO.OC1=CC2=CC=C(O)C=C2C=C1
0.9650153 | 1.546458739 | 300 |  |  | 658.6528 | 0.002387858 | 30 | 23.75 | 88.1 | 0.677 | 0.46 | 0.902 | 1.78 | 6 | 9.1 | 0.73 | 7.7 | 2.6 | 3.5 | 0.1 | 0.9683782 | CC(OCC)=O | CF | CC(CCC=C(C)C)C1CCC2(C1(CCC34C2CCC5C3(C4)CCC(C5(C)C)OC(=O)C=CC6=CC(=C(C=C6)O)OC)C)C | 10.1474 | 178.2858 | 102 | 44 | 4 | 58 | 40 | 4 | 4 | 8 | 0.163265306 | 55.76 | 55.76 | 634.6992683 | CC(OCC)=O.CC(CCC=C(C)C)C1CCC2(C1(CCC34C2CCC5C3(C4)CCC(C5(C)C)OC(=O)C=CC6=CC(=C(C=C6)O)OC)C)C
1 | 1.274287156 | 150 | Polyimide | O=C(C1=CC(C(N2C)=O)=C(C=C1)C2=O)C3=CC=C(C4=C3)C(N(C4=O)C5=CC=C(C=C5C)C6=CC=C(C=C6)C7=CC=C(C=C7)C)=O | 616.0059066 | 0.0005 | 20 | 22.55 | 32.04 | 0.505 | 0.55 | 0.792 | 1.6 | 33 | 14.5 | -0.82 | 7.4 | 6 | 10.9 | 0.7475 | 1.008326 | CO | CF | NC1=C(C(S(O)(=O)=O)=CC2=C1C(O)=C(C(S(O)(=O)=O)=C2)/N=N/C3=CC=CC=C3)/N=N/C4=CC=C(C=C4)[N+]([O-])=O | 5.36 | 137.5448 | 55 | 39 | 17 | 16 | 22 | 9 | 12 | 7 | 0.166666667 | 247.57 | 264.33 | 441.2425279 | CO.NC1=C(C(S(O)(=O)=O)=CC2=C1C(O)=C(C(S(O)(=O)=O)=C2)/N=N/C3=CC=CC=C3)/N=N/C4=CC=C(C=C4)[N+]([O-])=O
1.824302135 | 1.824302135 | 200 | Polybenzimidazole | CC1=CC(C2=NC3=CC(C4=CC(NC(C5=CC=CC=C5)=N6)=C6C=C4)=CC=C3N2)=CC=C1 | 108.0575149 | 0.0005 | 20 | 26.4 | 86.1 | 0.685 | 0.46 | 0.854 | 1.38 | 6.97 | 16.9 | 1.01 | 16.9 | 5 | 4.3 | 33.58715773 | 0.2919759 | CC1CCCO1 | CF | CC1=CC(O)=CC=C1 | 1.70062 | 32.8438 | 16 | 8 | 1 | 8 | 7 | 1 | 1 | 0 | 0 | 20.23 | 20.23 | 107.2527467 | CC1CCCO1.CC1=CC(O)=CC=C1
0.996441281 | 1.312207792 | 300 | Polyimide | O=C(C1=CC(C(N2C)=O)=C(C=C1)C2=O)C3=CC=C(C4=C3)C(N(C4=O)C5=CC=C(C=C5C)C6=CC=C(C=C6)C7=CC=C(C=C7)C)=O | 138 | 0.0005 | 20 | 26.4 | 86.1 | 0.685 | 0.46 | 0.854 | 1.38 | 6.97 | 16.9 | 1.01 | 16.9 | 5 | 4.3 | 0.43 | 0.0468267 | CC1CCCO1 | CF | C1=CC=C(C=C1)C(CO)O | 0.7123 | 38.4876 | 20 | 10 | 2 | 10 | 8 | 2 | 2 | 2 | 0.2 | 40.46 | 40.46 | 133.3389589 | CC1CCCO1.C1=CC=C(C=C1)C(CO)O
1.751755 | 1.773234201 | 280 |  |  | 822.5696 | 0.01628979 | 10 | 19.1 | 41.1 | 0.55 | 0.37 | 0.786 | 3.5 | 37.5 | 11.9 | -0.34 | 7.5 | 8.8 | 3 | 11.12 | 0.886547 | CC#N | CF | CC(C1=CC=CC=C1)CC(C2=CC=CC=C2)CC(C3=CC=CC=C3)CC(C4=CC=CC=C4)CC(C5=CC=CC=C5)CC(C6=CC=CC=C6)CC(C7=CC=CC=C7)CC(C8=CC=CC=C8)CC(C)(C)C9=CC=CC=C9 | 20.3753 | 315.542 | 152 | 74 | 0 | 78 | 74 | 0 | 0 | 25 | 0.304878049 | 0 | 0 | 1007.966843 | CC#N.CC(C1=CC=CC=C1)CC(C2=CC=CC=C2)CC(C3=CC=CC=C3)CC(C4=CC=CC=C4)CC(C5=CC=CC=C5)CC(C6=CC=CC=C6)CC(C7=CC=CC=C7)CC(C8=CC=CC=C8)CC(C)(C)C9=CC=CC=C9
1 | 1.287140341 | 300 | Polyimide | O=C(C1=CC(C(N2C)=O)=C(C=C1)C2=O)C3=CC=C(C4=C3)C(N(C4=O)C5=CC=C(C=C5C)C6=CC=C(C=C6)C7=CC=C(C=C7)C)=O | 178.0378421 | 0.0005 | 20 | 22.55 | 32.04 | 0.505 | 0.55 | 0.792 | 1.6 | 33 | 14.5 | -0.82 | 7.4 | 6 | 10.9 | 1.23 | 0.7531837 | CO | CF | O=C1NC2=CC=C([N+]([O-])=O)C=C2C1 | 1.0894 | 45.4301 | 19 | 13 | 5 | 6 | 8 | 3 | 3 | 1 | 0.071428571 | 72.24 | 72.24 | 146.4933302 | CO.O=C1NC2=CC=C([N+]([O-])=O)C=C2C1
1.154761905 | 1.338009172 | 300 | Polyimide | O=C(C1=CC(C(N2C)=O)=C(C=C1)C2=O)C3=CC=C(C4=C3)C(N(C4=O)C5=CC=C(C=C5C)C6=CC=C(C=C6)C7=CC=C(C=C7)C)=O | 408.9 | 0.0005 | 20 | 21.79 | 60.1 | 0.624 | 1.96 | 0.786 | 1.68 | 22 | 11.5 | 0.26 | 7.7 | 3 | 8 | 0.066137566 | 0.9425551 | CC(O)C | CF | CCOC(=O)C1=C(NC(=C(C1C2=CC=CC=C2Cl)C(=O)OC)C)COCCN | 2.2663 | 105.5771 | 53 | 28 | 8 | 25 | 20 | 5 | 7 | 8 | 0.275862069 | 99.88 | 99.88 | 381.5637569 | CC(O)C.CCOC(=O)C1=C(NC(=C(C1C2=CC=CC=C2Cl)C(=O)OC)C)COCCN
0.9650153 | 1.546458739 | 300 |  |  | 281.932 | 0.002387858 | 20 | 22.32 | 46.1 | 0.52 | 1.07 | 1.044 | 1.7 | 24 | 13.4 | -0.32 | 7.7 | 4.3 | 9.5 | 0.7 | 0.8494774 | CCO | CF | CC1(C(OC)=O)CCC1(C(OC)=O)C | 1.1388 | 49.48 | 30 | 14 | 4 | 16 | 10 | 4 | 4 | 2 | 0.142857143 | 52.6 | 52.6 | 199.0478421 | CCO.CC1(C(OC)=O)CCC1(C(OC)=O)C
1.040376851 | 1.593345656 | 500 | PDMS | CCO[Si](OCC)(OCC)CC[Si](OCC)(O[Si](OCC)(OCC)CC[Si](OCC)(OCC)OCC)OCC | 148.088815 | 0.0005 | 20 | 20.3 | 86.2 | 0.748 | 0.39 | 0.655 | 0 | 0.39 | 7.5 | 3.5 | 7.5 | 0 | 0 | 1.428571429 | -0.06720745 | CCCCCCC | CF | OC1CCCC2=C1C=CC=C2 | 2.0563 | 44.3398 | 23 | 11 | 1 | 12 | 10 | 1 | 1 | 0 | 0 | 20.23 | 20.23 | 146.7842434 | CCCCCCC.OC1CCCC2=C1C=CC=C2
1.854443667 | 1.854443667 | 200 | Polybenzimidazole | CC1=CC(C2=NC3=CC(C4=CC(NC(C5=CC=CC=C5)=N6)=C6C=C4)=CC=C3N2)=CC=C1 | 170.0731649 | 0.0005 | 20 | 21.79 | 60.1 | 0.624 | 1.96 | 0.786 | 1.68 | 22 | 11.5 | 0.26 | 7.7 | 3 | 8 | 0.433862434 | 0.03014776 | CC(O)C | CF | OC1=CC=CC=C1C2=CC=CC=C2 | 3.0592 | 53.5428 | 23 | 13 | 1 | 10 | 12 | 1 | 1 | 1 | 0.071428571 | 20.23 | 20.23 | 162.566837 | CC(O)C.OC1=CC=CC=C1C2=CC=CC=C2
0.9650153 | 1.546458739 | 500 |  |  | 822.5696 | 0.01628979 | 10 | 19.1 | 41.1 | 0.55 | 0.37 | 0.786 | 3.5 | 37.5 | 11.9 | -0.34 | 7.5 | 8.8 | 3 | 8.79 | 0.9373941 | CC#N | CF | CC(C1=CC=CC=C1)CC(C2=CC=CC=C2)CC(C3=CC=CC=C3)CC(C4=CC=CC=C4)CC(C5=CC=CC=C5)CC(C6=CC=CC=C6)CC(C)(C)C7=CC=CC=C7 | 16.0275 | 247.942 | 120 | 58 | 0 | 62 | 58 | 0 | 0 | 19 | 0.296875 | 0 | 0 | 793.5627514 | CC#N.CC(C1=CC=CC=C1)CC(C2=CC=CC=C2)CC(C3=CC=CC=C3)CC(C4=CC=CC=C4)CC(C5=CC=CC=C5)CC(C6=CC=CC=C6)CC(C)(C)C7=CC=CC=C7
0.9650153 | 1.546458739 | 200 |  |  | 348.1576 | 0.002387858 | 40 | 19.1 | 41.1 | 0.55 | 0.37 | 0.786 | 3.5 | 37.5 | 11.9 | -0.34 | 7.5 | 8.8 | 3 | 3.57 | 0.9977688 | CC#N | CF | CC(C1=CC=CC=C1)CC(C2=CC=CC=C2)CC(C)(C)C3=CC=CC=C3 | 7.3319 | 112.742 | 56 | 26 | 0 | 30 | 26 | 0 | 0 | 7 | 0.25 | 0 | 0 | 364.7545674 | CC#N.CC(C1=CC=CC=C1)CC(C2=CC=CC=C2)CC(C)(C)C3=CC=CC=C3
1.013769363 | 1.331319235 | 300 | Polyimide | O=C(C1=CC(C(N2C)=O)=C(C=C1)C2=O)C3=CC=C(C4=C3)C(N(C4=O)C5=CC=C(C=C5C)C6=CC=C(C=C6)C7=CC=C(C=C7)C)=O | 93.13 | 0.0005 | 20 | 23.75 | 88.1 | 0.677 | 0.46 | 0.902 | 1.78 | 6 | 9.1 | 0.73 | 7.7 | 2.6 | 3.5 | 0.27 | 0.08069098 | CC(OCC)=O | CF | C1=CC=C(C=C1)N | 1.2688 | 30.8544 | 14 | 7 | 1 | 7 | 6 | 0 | 1 | 0 | 0 | 26.02 | 26.02 | 92.1632951 | CC(OCC)=O.C1=CC=C(C=C1)N
1.751755 | 1.773234201 | 250 |  |  | 185 | 0.002387858 | 20 | 23.75 | 88.1 | 0.677 | 0.46 | 0.902 | 1.78 | 6 | 9.1 | 0.73 | 7.7 | 2.6 | 3.5 | 0.11 | 0.01814457 | CC(OCC)=O | CF | C1(OCC2=CC=CC=C2)=CC=CC=C1 | 3.2656 | 57.216 | 26 | 14 | 1 | 12 | 13 | 1 | 1 | 3 | 0.2 | 9.23 | 9.23 | 179.8628222 | CC(OCC)=O.C1(OCC2=CC=CC=C2)=CC=CC=C1
1.751755 | 1.773234201 | 700 |  |  | 97.38994 | 0.01628979 | 10 | 22.55 | 32.04 | 0.505 | 0.55 | 0.792 | 1.6 | 33 | 14.5 | -0.82 | 7.4 | 6 | 10.9 | 6.68 | 0.185615 | CO | DE | CC(O)C(OC)=O | -0.4598 | 23.6968 | 15 | 7 | 3 | 8 | 4 | 3 | 3 | 1 | 0.166666667 | 46.53 | 46.53 | 101.4746217 | CO.CC(O)C(OC)=O
0.842639594 | 1.4625323 | 200 | Polyimide | O=C(C1=CC(C(N2C)=O)=C(C=C1)C2=O)C3=CC=C(C4=C3)C(N(C4=O)C5=CC=C(C=C5C)C6=CC=C(C=C6)C7=CC=C(C=C7)C)=O | 134.0731649 | 0.0005 | 10 | 22.55 | 32.04 | 0.505 | 0.55 | 0.792 | 1.6 | 33 | 14.5 | -0.82 | 7.4 | 6 | 10.9 | 0.95 | 0.7752418 | CO | CF | O[C@@H]1CCC2=C1C=CC=C2 | 1.6662 | 39.7228 | 20 | 10 | 1 | 10 | 9 | 1 | 1 | 0 | 0 | 20.23 | 20.23 | 129.4882582 | CO.O[C@@H]1CCC2=C1C=CC=C2
1.751755 | 1.773234201 | 600 |  |  | 196.024 | 0.002387858 | 20 | 23.75 | 88.1 | 0.677 | 0.46 | 0.902 | 1.78 | 6 | 9.1 | 0.73 | 7.7 | 2.6 | 3.5 | 3.3 | 0.3158044 | CC(OCC)=O | CF | COC1=CC(C(OC)=O)=CC=C1O | 1.1874 | 45.9983 | 23 | 13 | 4 | 10 | 9 | 4 | 4 | 2 | 0.153846154 | 55.76 | 55.76 | 165.578939 | CC(OCC)=O.COC1=CC(C(OC)=O)=CC=C1O
1 | 1.287140341 | 300 | Polyimide | O=C(C1=CC(C(N2C)=O)=C(C=C1)C2=O)C3=CC=C(C4=C3)C(N(C4=O)C5=CC=C(C=C5C)C6=CC=C(C=C6)C7=CC=C(C=C7)C)=O | 109 | 0.0005 | 10 | 22.55 | 32.04 | 0.505 | 0.55 | 0.792 | 1.6 | 33 | 14.5 | -0.82 | 7.4 | 6 | 10.9 | 1.54 | 0.3984642 | CO | CF | CC(=O)C1=CC=CN1 | 1.2173 | 30.7972 | 15 | 8 | 2 | 7 | 6 | 1 | 1 | 1 | 0.125 | 32.86 | 32.86 | 100.953522 | CO.CC(=O)C1=CC=CN1
1 | 1.287140341 | 300 | Polyimide | O=C(C1=CC(C(N2C)=O)=C(C=C1)C2=O)C3=CC=C(C4=C3)C(N(C4=O)C5=CC=C(C=C5C)C6=CC=C(C=C6)C7=CC=C(C=C7)C)=O | 159.0131848 | 0.0005 | 20 | 22.55 | 32.04 | 0.505 | 0.55 | 0.792 | 1.6 | 33 | 14.5 | -0.82 | 7.4 | 6 | 10.9 | 1.23 | 0.5003955 | CO | CF | FC1=CC=C(F)C([N+]([O-])=O)=C1 | 1.873 | 33.0124 | 14 | 11 | 5 | 3 | 6 | 2 | 2 | 1 | 0.090909091 | 43.14 | 43.14 | 119.242408 | CO.FC1=CC=C(F)C([N+]([O-])=O)=C1
1 | 1.274287156 | 150 | Polyimide | O=C(C1=CC(C(N2C)=O)=C(C=C1)C2=O)C3=CC=C(C4=C3)C(N(C4=O)C5=CC=C(C=C5C)C6=CC=C(C=C6)C7=CC=C(C=C7)C)=O | 140 | 0.0005 | 20 | 22.55 | 32.04 | 0.505 | 0.55 | 0.792 | 1.6 | 33 | 14.5 | -0.82 | 7.4 | 6 | 10.9 | 0.7475 | 0.8065303 | CO | CF | O=C(O)C1=CC=C(F)C=C1 | 1.5239 | 33.3593 | 15 | 10 | 3 | 5 | 7 | 2 | 1 | 1 | 0.1 | 37.3 | 37.3 | 119.4740736 | CO.O=C(O)C1=CC=C(F)C=C1
1.18540146 | 1.778871883 | 500 | PDMS | CCO[Si](OCC)(OCC)CC[Si](OCC)(O[Si](OCC)(OCC)CC[Si](OCC)(OCC)OCC)OCC | 135.16 | 0.0005 | 20 | 28.53 | 92.1 | 0.697 | 0.59 | 0.867 | 0.36 | 2.4 | 8.9 | 2.69 | 8.8 | 0.7 | 1 | 1.362433862 | -0.04368456 | CC1=CC=CC=C1 | CF | CN(C=O)C1=CC=CC=C1 | 1.2792 | 40.909 | 19 | 10 | 2 | 9 | 8 | 1 | 1 | 2 | 0.2 | 20.31 | 20.31 | 132.9090335 | CC1=CC=CC=C1.CN(C=O)C1=CC=CC=C1
1.751755 | 1.773234201 | 250 |  |  | 342.69 | 0.002387858 | 30 | 22.32 | 46.1 | 0.52 | 1.07 | 1.044 | 1.7 | 24 | 13.4 | -0.32 | 7.7 | 4.3 | 9.5 | 0.16 | -0.5852818 | CCO | CF | CCCCCCCCCCCCCCCCCC | 7.2678 | 85.22 | 56 | 18 | 0 | 38 | 18 | 0 | 0 | 15 | 0.882352941 | 0 | 0 | 319.884193 | CCO.CCCCCCCCCCCCCCCCCC
0.842639594 | 1.4625323 | 200 | Polyimide | O=C(C1=CC(C(N2C)=O)=C(C=C1)C2=O)C3=CC=C(C4=C3)C(N(C4=O)C5=CC=C(C=C5C)C6=CC=C(C=C6)C7=CC=C(C=C7)C)=O | 93.05784922 | 0.0005 | 20 | 22.55 | 32.04 | 0.505 | 0.55 | 0.792 | 1.6 | 33 | 14.5 | -0.82 | 7.4 | 6 | 10.9 | 0.81 | 0.2058783 | CO | CF | CC1=NC=CC=C1 | 1.39002 | 28.974 | 14 | 7 | 1 | 7 | 6 | 0 | 1 | 0 | 0 | 12.89 | 12.89 | 92.1632951 | CO.CC1=NC=CC=C1
0.9650153 | 1.546458739 | 500 |  |  | 822.5696 | 0.002387858 | 30 | 23.32 | 58.1 | 0.618 | 0.3 | 0.784 | 2.85 | 21 | 10 | -0.24 | 7.6 | 5.1 | 3.4 | 2.45 | 0.9703196 | CC(C)=O | DE | CC(OCC(C)OCC(C)O)COC(C)COC(C)COC(C)COC(C)COC(C)COC(C)COC(C)COC(C)COC(C)COC(C)COC(C)COC(C)COC(C)COC(C)COC(C)COC(C)CO | 6.6513 | 296.2186 | 193 | 77 | 20 | 116 | 57 | 20 | 20 | 55 | 0.723684211 | 206.6 | 206.6 | 1170.232156 | CC(C)=O.CC(OCC(C)OCC(C)O)COC(C)COC(C)COC(C)COC(C)COC(C)COC(C)COC(C)COC(C)COC(C)COC(C)COC(C)COC(C)COC(C)COC(C)COC(C)COC(C)CO
0.884422111 | 1.340724654 | 300 | Polyimide | O=C(C1=CC(C(N2C)=O)=C(C=C1)C2=O)C3=CC=C(C4=C3)C(N(C4=O)C5=CC=C(C=C5C)C6=CC=C(C=C6)C7=CC=C(C=C7)C)=O | 134 | 0.0005 | 20 | 19.1 | 41.1 | 0.55 | 0.37 | 0.786 | 3.5 | 37.5 | 11.9 | -0.34 | 7.5 | 8.8 | 3 | 1.38 | 0.5776431 | N#CC | CF | C1CC2=CC=CC=C2C1O | 1.6662 | 39.7228 | 20 | 10 | 1 | 10 | 9 | 1 | 1 | 0 | 0 | 20.23 | 20.23 | 129.4882582 | N#CC.C1CC2=CC=CC=C2C1O
1 | 1.274287156 | 150 | Polyimide | O=C(C1=CC(C(N2C)=O)=C(C=C1)C2=O)C3=CC=C(C4=C3)C(N(C4=O)C5=CC=C(C=C5C)C6=CC=C(C=C6)C7=CC=C(C=C7)C)=O | 151 | 0.0005 | 10 | 22.55 | 32.04 | 0.505 | 0.55 | 0.792 | 1.6 | 33 | 14.5 | -0.82 | 7.4 | 6 | 10.9 | 0.88 | 0.5882484 | CO | CF | O=C(C)NC1=CC=C(O)C=C1 | 1.3506 | 42.4105 | 20 | 11 | 3 | 9 | 8 | 2 | 2 | 1 | 0.090909091 | 49.33 | 49.33 | 141.6992605 | CO.O=C(C)NC1=CC=C(O)C=C1
1.108183079 | 1.674270557 | 500 | PDMS | CCO[Si](OCC)(OCC)CC[Si](OCC)(O[Si](OCC)(OCC)CC[Si](OCC)(OCC)OCC)OCC | 361.48 | 0.0005 | 20 | 19.1 | 41.1 | 0.55 | 0.37 | 0.786 | 3.5 | 37.5 | 11.9 | -0.34 | 7.5 | 8.8 | 3 | 2.328042328 | 0.378821 | N#CC | CF | CCCCC(CC)COC(=O)C(C#N)=C(c1ccccc1)c1ccccc1 | 5.77168 | 108.784 | 54 | 27 | 3 | 27 | 24 | 2 | 3 | 9 | 0.321428571 | 50.09 | 50.09 | 379.3598114 | N#CC.CCCCC(CC)COC(=O)C(C#N)=C(c1ccccc1)c1ccccc1
1.751755 | 1.773234201 | 600 |  |  | 158.0214 | 0.01628979 | 10 | 28.53 | 92.1 | 0.697 | 0.59 | 0.867 | 0.36 | 2.4 | 8.9 | 2.69 | 8.8 | 0.7 | 1 | 2.89 | 0.1590359 | CC1=CC=CC=C1 | CF | C=CCCCCCCCCC#N | 3.81678 | 52.746 | 31 | 12 | 1 | 19 | 11 | 0 | 1 | 8 | 0.727272727 | 23.79 | 23.79 | 201.8996802 | CC1=CC=CC=C1.C=CCCCCCCCCC#N
1.154761905 | 1.338009172 | 300 | Polyimide | O=C(C1=CC(C(N2C)=O)=C(C=C1)C2=O)C3=CC=C(C4=C3)C(N(C4=O)C5=CC=C(C=C5C)C6=CC=C(C=C6)C7=CC=C(C=C7)C)=O | 204.22 | 0.0005 | 20 | 21.79 | 60.1 | 0.624 | 1.96 | 0.786 | 1.68 | 22 | 11.5 | 0.26 | 7.7 | 3 | 8 | 0.066137566 | 0.4753285 | CC(O)C | CF | Cc1c(C=O)c(C)c(C=O)c(C)c1C=O | 2.04936 | 56.8155 | 27 | 15 | 3 | 12 | 12 | 3 | 3 | 3 | 0.2 | 51.21 | 51.21 | 203.4037499 | CC(O)C.Cc1c(C=O)c(C)c(C=O)c(C)c1C=O
1.086486486 | 1.807038835 | 300 | Polyimide | O=C(C1=CC(C(N2C)=O)=C(C=C1)C2=O)C3=CC=C(C4=C3)C(N(C4=O)C5=CC=C(C=C5C)C6=CC=C(C=C6)C7=CC=C(C=C7)C)=O | 158 | 0.0005 | 20 | 36.76 | 73.1 | 0.666 | 0.8 | 0.937 | 3.8 | 37 | 12.1 | -0.74 | 8.5 | 6.7 | 5.5 | 0.9 | 0.1237448 | O=CN(C)C | CF | NC1=CC=CC2=C(N)C=CC=C12 | 2.0042 | 52.7728 | 22 | 12 | 2 | 10 | 10 | 0 | 2 | 0 | 0 | 52.04 | 52.04 | 143.8146197 | O=CN(C)C.NC1=CC=CC2=C(N)C=CC=C12
0.9650153 | 1.546458739 | 300 |  |  | 421.9153184 | 0.002387858 | 30 | 22.32 | 46.1 | 0.52 | 1.07 | 1.044 | 1.7 | 24 | 13.4 | -0.32 | 7.7 | 4.3 | 9.5 | 0.29 | 0.9980732 | CCO | CF | OCC[P](CCCC)(CCCC)CCCC.[I] | 5.2823 | 92.2178 | 49 | 17 | 3 | 32 | 14 | 1 | 1 | 11 | 0.733333333 | 20.23 | 20.23 | 313.150994 | CCO.OCC[P](CCCC)(CCCC)CCCC.[I]
1.861471861 | 1.861471861 | 200 | Polybenzimidazole | CC1=CC(C2=NC3=CC(C4=CC(NC(C5=CC=CC=C5)=N6)=C6C=C4)=CC=C3N2)=CC=C1 | 151.6 | 0.0005 | 20 | 22.32 | 46.1 | 0.52 | 1.07 | 1.044 | 1.7 | 24 | 13.4 | -0.32 | 7.7 | 4.3 | 9.5 | 0.888617555 | 0.0279529 | CCO | CF | C1=CC2=C(C=CN2)C(=C1)Cl | 2.8213 | 43.3087 | 16 | 10 | 2 | 6 | 8 | 0 | 0 | 0 | 0 | 15.79 | 15.79 | 116.0734157 | CCO.C1=CC2=C(C=CN2)C(=C1)Cl
1.013769363 | 1.331319235 | 300 | Polyimide | O=C(C1=CC(C(N2C)=O)=C(C=C1)C2=O)C3=CC=C(C4=C3)C(N(C4=O)C5=CC=C(C=C5C)C6=CC=C(C=C6)C7=CC=C(C=C7)C)=O | 329.7945517 | 0.0005 | 20 | 23.75 | 88.1 | 0.677 | 0.46 | 0.902 | 1.78 | 6 | 9.1 | 0.73 | 7.7 | 2.6 | 3.5 | 0.27 | 0.5964487 | CC(OCC)=O | CF | O=[N+](C1=C(Br)SC(Br)=C1[N+]([O-])=O)[O-] | 3.0895 | 53.0278 | 13 | 13 | 9 | 0 | 4 | 4 | 5 | 2 | 0.153846154 | 86.28 | 114.52 | 158.1687972 | CC(OCC)=O.O=[N+](C1=C(Br)SC(Br)=C1[N+]([O-])=O)[O-]
0.9650153 | 1.546458739 | 500 |  |  | 658.6528 | 0.002387858 | 20 | 23.32 | 58.1 | 0.618 | 0.3 | 0.784 | 2.85 | 21 | 10 | -0.24 | 7.6 | 5.1 | 3.4 | 6.08 | 0.8744906 | CC(C)=O | CF | CC(C1=CC=CC=C1)CC(C2=CC=CC=C2)CC(C3=CC=CC=C3)CC(C4=CC=CC=C4)CC(C)(C)C5=CC=CC=C5 | 11.6797 | 180.342 | 88 | 42 | 0 | 46 | 42 | 0 | 0 | 13 | 0.282608696 | 0 | 0 | 579.1586594 | CC(C)=O.CC(C1=CC=CC=C1)CC(C2=CC=CC=C2)CC(C3=CC=CC=C3)CC(C4=CC=CC=C4)CC(C)(C)C5=CC=CC=C5
1.787077335 | 1.787077335 | 200 | Polybenzimidazole | CC1=CC(C2=NC3=CC(C4=CC(NC(C5=CC=CC=C5)=N6)=C6C=C4)=CC=C3N2)=CC=C1 | 140 | 0.07 | 20 | 22.55 | 32.04 | 0.505 | 0.55 | 0.792 | 1.6 | 33 | 14.5 | -0.82 | 7.4 | 6 | 10.9 | 4.618653659 | 0.1246773 | CO | CF | O=C(O)C1=CC=C(F)C=C1 | 1.5239 | 33.3593 | 15 | 10 | 3 | 5 | 7 | 2 | 1 | 1 | 0.1 | 37.3 | 37.3 | 119.4740736 | CO.O=C(O)C1=CC=C(F)C=C1
1.074229692 | 1.67402734 | 500 | PDMS | CCO[Si](OCC)(OCC)CC[Si](OCC)(O[Si](OCC)(OCC)CC[Si](OCC)(OCC)OCC)OCC | 217 | 0.1085 | 10 | 22.55 | 32.04 | 0.505 | 0.55 | 0.792 | 1.6 | 33 | 14.5 | -0.82 | 7.4 | 6 | 10.9 | 0.179221384 | 0.05328567 | CO | CF | C1=CC(=C(C=C1[N+](=O)[O-])N)Br | 1.9395 | 45.2088 | 16 | 11 | 5 | 5 | 6 | 2 | 3 | 1 | 0.090909091 | 69.16 | 69.16 | 137.38767 | CO.C1=CC(=C(C=C1[N+](=O)[O-])N)Br
1 | 1.274287156 | 150 | Polyimide | O=C(C1=CC(C(N2C)=O)=C(C=C1)C2=O)C3=CC=C(C4=C3)C(N(C4=O)C5=CC=C(C=C5C)C6=CC=C(C=C6)C7=CC=C(C=C7)C)=O | 365 | 0.0005 | 10 | 22.55 | 32.04 | 0.505 | 0.55 | 0.792 | 1.6 | 33 | 14.5 | -0.82 | 7.4 | 6 | 10.9 | 0.88 | 1.003941 | CO | CF | C1C2C=CC1C3C2C4(C(=C(C3(C4(Cl)Cl)Cl)Cl)Cl)Cl | 5.2702 | 78.054 | 26 | 18 | 6 | 8 | 12 | 0 | 0 | 0 | 0 | 0 | 0 | 252.6759361 | CO.C1C2C=CC1C3C2C4(C(=C(C3(C4(Cl)Cl)Cl)Cl)Cl)Cl
1.154761905 | 1.338009172 | 300 | Polyimide | O=C(C1=CC(C(N2C)=O)=C(C=C1)C2=O)C3=CC=C(C4=C3)C(N(C4=O)C5=CC=C(C=C5C)C6=CC=C(C=C6)C7=CC=C(C=C7)C)=O | 132.16 | 0.0005 | 20 | 21.79 | 60.1 | 0.624 | 1.96 | 0.786 | 1.68 | 22 | 11.5 | 0.26 | 7.7 | 3 | 8 | 0.066137566 | 0.5075841 | CC(O)C | CF | Nc1ccc2[nH]ccc2c1 | 1.7501 | 42.7111 | 18 | 10 | 2 | 8 | 8 | 0 | 1 | 0 | 0 | 41.81 | 41.81 | 111.8591082 | CC(O)C.Nc1ccc2[nH]ccc2c1
1.751755 | 1.773234201 | 600 |  |  | 822.5696 | 0.002387858 | 40 | 28.53 | 92.1 | 0.697 | 0.59 | 0.867 | 0.36 | 2.4 | 8.9 | 2.69 | 8.8 | 0.7 | 1 | 2.58 | 0.9757004 | CC1=CC=CC=C1 | CF | CC(C1=CC=CC=C1)CC(C2=CC=CC=C2)CC(C3=CC=CC=C3)CC(C4=CC=CC=C4)CC(C5=CC=CC=C5)CC(C6=CC=CC=C6)CC(C7=CC=CC=C7)CC(C8=CC=CC=C8)CC(C9=CC=CC=C9)CC(C%10=CC=CC=C%10)CC(C)(C)C%11=CC=CC=C%11 | 24.7231 | 383.142 | 184 | 90 | 0 | 94 | 90 | 0 | 0 | 31 | 0.31 | 0 | 0 | 1222.370935 | CC1=CC=CC=C1.CC(C1=CC=CC=C1)CC(C2=CC=CC=C2)CC(C3=CC=CC=C3)CC(C4=CC=CC=C4)CC(C5=CC=CC=C5)CC(C6=CC=CC=C6)CC(C7=CC=CC=C7)CC(C8=CC=CC=C8)CC(C9=CC=CC=C9)CC(C%10=CC=CC=C%10)CC(C)(C)C%11=CC=CC=C%11
1.824302135 | 1.824302135 | 200 | Polybenzimidazole | CC1=CC(C2=NC3=CC(C4=CC(NC(C5=CC=CC=C5)=N6)=C6C=C4)=CC=C3N2)=CC=C1 | 120.19 | 0.0005 | 20 | 26.4 | 86.1 | 0.685 | 0.46 | 0.854 | 1.38 | 6.97 | 16.9 | 1.01 | 16.9 | 5 | 4.3 | 33.58715773 | 0.2117589 | CC1CCCO1 | CF | CC1=CC(=CC(=C1)C)C | 2.61186 | 40.653 | 21 | 9 | 0 | 12 | 9 | 0 | 0 | 0 | 0 | 0 | 0 | 133.0544902 | CC1CCCO1.CC1=CC(=CC(=C1)C)C
1.751755 | 1.773234201 | 280 |  |  | 822.5696 | 0.002387858 | 30 | 19.1 | 41.1 | 0.55 | 0.37 | 0.786 | 3.5 | 37.5 | 11.9 | -0.34 | 7.5 | 8.8 | 3 | 8.8 | 0.895124 | CC#N | CF | CC(C1=CC=CC=C1)CC(C2=CC=CC=C2)CC(C3=CC=CC=C3)CC(C4=CC=CC=C4)CC(C5=CC=CC=C5)CC(C6=CC=CC=C6)CC(C7=CC=CC=C7)CC(C)(C)C8=CC=CC=C8 | 18.2014 | 281.742 | 136 | 66 | 0 | 70 | 66 | 0 | 0 | 22 | 0.301369863 | 0 | 0 | 900.7647974 | CC#N.CC(C1=CC=CC=C1)CC(C2=CC=CC=C2)CC(C3=CC=CC=C3)CC(C4=CC=CC=C4)CC(C5=CC=CC=C5)CC(C6=CC=CC=C6)CC(C7=CC=CC=C7)CC(C)(C)C8=CC=CC=C8
1.751755 | 1.773234201 | 600 |  |  | 822.5696 | 0.002387858 | 30 | 19.1 | 41.1 | 0.55 | 0.37 | 0.786 | 3.5 | 37.5 | 11.9 | -0.34 | 7.5 | 8.8 | 3 | 0.4 | 1.007179 | CC#N | CF | CC(C1=CC=CC=C1)CC(C2=CC=CC=C2)CC(C3=CC=CC=C3)CC(C4=CC=CC=C4)CC(C5=CC=CC=C5)CC(C6=CC=CC=C6)CC(C7=CC=CC=C7)CC(C8=CC=CC=C8)CC(C9=CC=CC=C9)CC(C%10=CC=CC=C%10)CC(C%11=CC=CC=C%11)CC(C%12=CC=CC=C%12)CC(C%13=CC=CC=C%13)CC(C%14=CC=CC=C%14)CC(C%15=CC=CC=C%15)CC(C%16=CC=CC=C%16)CC(C)(C)C%17=CC=CC=C%17 | 37.7665 | 585.942 | 280 | 138 | 0 | 142 | 138 | 0 | 0 | 49 | 0.318181818 | 0 | 0 | 1865.583211 | CC#N.CC(C1=CC=CC=C1)CC(C2=CC=CC=C2)CC(C3=CC=CC=C3)CC(C4=CC=CC=C4)CC(C5=CC=CC=C5)CC(C6=CC=CC=C6)CC(C7=CC=CC=C7)CC(C8=CC=CC=C8)CC(C9=CC=CC=C9)CC(C%10=CC=CC=C%10)CC(C%11=CC=CC=C%11)CC(C%12=CC=CC=C%12)CC(C%13=CC=CC=C%13)CC(C%14=CC=CC=C%14)CC(C%15=CC=CC=C%15)CC(C%16=CC=CC=C%16)CC(C)(C)C%17=CC=CC=C%17
0.996441281 | 1.312207792 | 300 | Polyimide | O=C(C1=CC(C(N2C)=O)=C(C=C1)C2=O)C3=CC=C(C4=C3)C(N(C4=O)C5=CC=C(C=C5C)C6=CC=C(C=C6)C7=CC=C(C=C7)C)=O | 310.1568946 | 0.0005 | 20 | 26.4 | 86.1 | 0.685 | 0.46 | 0.854 | 1.38 | 6.97 | 16.9 | 1.01 | 16.9 | 5 | 4.3 | 0.43 | 0.4295065 | CC1CCCO1 | CF | CC(C)(C)C1=CC=C(C=C1)C(=O)CC(=O)C2=CC=C(C=C2)OC | 4.4484 | 91.414 | 45 | 23 | 3 | 22 | 20 | 3 | 3 | 5 | 0.208333333 | 43.37 | 43.37 | 313.2422548 | CC1CCCO1.CC(C)(C)C1=CC=C(C=C1)C(=O)CC(=O)C2=CC=C(C=C2)OC
0.842639594 | 1.4625323 | 200 | Polyimide | O=C(C1=CC(C(N2C)=O)=C(C=C1)C2=O)C3=CC=C(C4=C3)C(N(C4=O)C5=CC=C(C=C5C)C6=CC=C(C=C6)C7=CC=C(C=C7)C)=O | 139 | 0.0005 | 20 | 22.55 | 32.04 | 0.505 | 0.55 | 0.792 | 1.6 | 33 | 14.5 | -0.82 | 7.4 | 6 | 10.9 | 0.81 | 0.3479935 | CO | CF | Oc1ccccc1[N+]([O-])=O | 1.3004 | 34.7612 | 15 | 10 | 4 | 5 | 6 | 3 | 3 | 1 | 0.1 | 63.37 | 63.37 | 115.897517 | CO.Oc1ccccc1[N+]([O-])=O
0.9650153 | 1.546458739 | 500 |  |  | 822.5696 | 0.01628979 | 10 | 19.1 | 41.1 | 0.55 | 0.37 | 0.786 | 3.5 | 37.5 | 11.9 | -0.34 | 7.5 | 8.8 | 3 | 8.79 | 1.002741 | CC#N | CF | CC(C1=CC=CC=C1)CC(C2=CC=CC=C2)CC(C3=CC=CC=C3)CC(C4=CC=CC=C4)CC(C5=CC=CC=C5)CC(C6=CC=CC=C6)CC(C7=CC=CC=C7)CC(C8=CC=CC=C8)CC(C9=CC=CC=C9)CC(C%10=CC=CC=C%10)CC(C%11=CC=CC=C%11)CC(C)(C)C%12=CC=CC=C%12 | 26.897 | 416.942 | 200 | 98 | 0 | 102 | 98 | 0 | 0 | 34 | 0.311926606 | 0 | 0 | 1329.572981 | CC#N.CC(C1=CC=CC=C1)CC(C2=CC=CC=C2)CC(C3=CC=CC=C3)CC(C4=CC=CC=C4)CC(C5=CC=CC=C5)CC(C6=CC=CC=C6)CC(C7=CC=CC=C7)CC(C8=CC=CC=C8)CC(C9=CC=CC=C9)CC(C%10=CC=CC=C%10)CC(C%11=CC=CC=C%11)CC(C)(C)C%12=CC=CC=C%12
0.842639594 | 1.4625323 | 200 | Polyimide | O=C(C1=CC(C(N2C)=O)=C(C=C1)C2=O)C3=CC=C(C4=C3)C(N(C4=O)C5=CC=C(C=C5C)C6=CC=C(C=C6)C7=CC=C(C=C7)C)=O | 140 | 0.0005 | 20 | 22.55 | 32.04 | 0.505 | 0.55 | 0.792 | 1.6 | 33 | 14.5 | -0.82 | 7.4 | 6 | 10.9 | 0.81 | 0.7832965 | CO | CF | OCc1cc(O)cc(O)c1 | 0.5901 | 35.6944 | 18 | 10 | 3 | 8 | 7 | 3 | 3 | 1 | 0.1 | 60.69 | 60.69 | 124.8332006 | CO.OCc1cc(O)cc(O)c1
1 | 1.287140341 | 300 | Polyimide | O=C(C1=CC(C(N2C)=O)=C(C=C1)C2=O)C3=CC=C(C4=C3)C(N(C4=O)C5=CC=C(C=C5C)C6=CC=C(C=C6)C7=CC=C(C=C7)C)=O | 123.0684139 | 0.0005 | 10 | 22.55 | 32.04 | 0.505 | 0.55 | 0.792 | 1.6 | 33 | 14.5 | -0.82 | 7.4 | 6 | 10.9 | 1.54 | 0.4890717 | CO | CF | NC1=CC=C(OC)C=C1 | 1.2774 | 37.4064 | 18 | 9 | 2 | 9 | 7 | 1 | 2 | 1 | 0.111111111 | 35.25 | 35.25 | 118.2495073 | CO.NC1=CC=C(OC)C=C1
1 | 1.274287156 | 150 | Polyimide | O=C(C1=CC(C(N2C)=O)=C(C=C1)C2=O)C3=CC=C(C4=C3)C(N(C4=O)C5=CC=C(C=C5C)C6=CC=C(C=C6)C7=CC=C(C=C7)C)=O | 361.48 | 0.0005 | 20 | 22.55 | 32.04 | 0.505 | 0.55 | 0.792 | 1.6 | 33 | 14.5 | -0.82 | 7.4 | 6 | 10.9 | 0.7475 | 1.003994 | CO | CF | CCCCC(CC)COC(=O)C(C#N)=C(c1ccccc1)c1ccccc1 | 5.77168 | 108.784 | 54 | 27 | 3 | 27 | 24 | 2 | 3 | 9 | 0.321428571 | 50.09 | 50.09 | 379.3598114 | CO.CCCCC(CC)COC(=O)C(C#N)=C(c1ccccc1)c1ccccc1
1.606425703 | 1.606425703 | 200 | Polybenzimidazole | CC1=CC(C2=NC3=CC(C4=CC(NC(C5=CC=CC=C5)=N6)=C6C=C4)=CC=C3N2)=CC=C1 | 134.0731649 | 0.0005 | 20 | 23.32 | 58.1 | 0.618 | 0.3 | 0.784 | 2.85 | 21 | 10 | -0.24 | 7.6 | 5.1 | 3.4 | 2.960758377 | 0.4026886 | CC(C)=O | CF | O[C@@H]1CCC2=C1C=CC=C2 | 1.6662 | 39.7228 | 20 | 10 | 1 | 10 | 9 | 1 | 1 | 0 | 0 | 20.23 | 20.23 | 129.4882582 | CC(C)=O.O[C@@H]1CCC2=C1C=CC=C2
0.842639594 | 1.4625323 | 200 | Polyimide | O=C(C1=CC(C(N2C)=O)=C(C=C1)C2=O)C3=CC=C(C4=C3)C(N(C4=O)C5=CC=C(C=C5C)C6=CC=C(C=C6)C7=CC=C(C=C7)C)=O | 121.0891494 | 0.0005 | 20 | 22.55 | 32.04 | 0.505 | 0.55 | 0.792 | 1.6 | 33 | 14.5 | -0.82 | 7.4 | 6 | 10.9 | 0.81 | 0.5640768 | CO | CF | NC(C)C1=CC=CC=C1 | 1.7063 | 39.0444 | 20 | 9 | 1 | 11 | 8 | 0 | 1 | 1 | 0.111111111 | 26.02 | 26.02 | 126.7552655 | CO.NC(C)C1=CC=CC=C1
1 | 1.287140341 | 300 | Polyimide | O=C(C1=CC(C(N2C)=O)=C(C=C1)C2=O)C3=CC=C(C4=C3)C(N(C4=O)C5=CC=C(C=C5C)C6=CC=C(C=C6)C7=CC=C(C=C7)C)=O | 134.1 | 0.06705 | 10 | 22.55 | 32.04 | 0.505 | 0.55 | 0.792 | 1.6 | 33 | 14.5 | -0.82 | 7.4 | 6 | 10.9 | 1.54 | 0.8348513 | CO | CF | C1=CC2=C(C=C1O)NC=N2 | 1.2685 | 37.7585 | 16 | 10 | 3 | 6 | 7 | 1 | 2 | 0 | 0 | 48.91 | 48.91 | 103.35335 | CO.C1=CC2=C(C=C1O)NC=N2
1 | 1.19 | 300 | Polyimide | O=C(C1=CC(C(N2C)=O)=C(C=C1)C2=O)C3=CC=C(C4=C3)C(N(C4=O)C5=CC=C(C=C5C)C6=CC=C(C=C6)C7=CC=C(C=C7)C)=O | 122 | 0.0005 | 20 | 20.3 | 86.2 | 0.748 | 0.39 | 0.655 | 0 | 0.39 | 7.5 | 3.5 | 7.5 | 0 | 0 | 0.225 | -0.1234582 | CCCCCCC | CF | OC1=CC(C)=CC=C1C | 2.00904 | 37.5808 | 19 | 9 | 1 | 10 | 8 | 1 | 1 | 0 | 0 | 20.23 | 20.23 | 124.5487319 | CCCCCCC.OC1=CC(C)=CC=C1C
1 | 1.287140341 | 300 | Polyimide | O=C(C1=CC(C(N2C)=O)=C(C=C1)C2=O)C3=CC=C(C4=C3)C(N(C4=O)C5=CC=C(C=C5C)C6=CC=C(C=C6)C7=CC=C(C=C7)C)=O | 151.59 | 0.075795 | 10 | 22.55 | 32.04 | 0.505 | 0.55 | 0.792 | 1.6 | 33 | 14.5 | -0.82 | 7.4 | 6 | 10.9 | 1.54 | 0.1932677 | CO | CF | C1=CC(=CC2=C1C=CN2)Cl | 2.8213 | 43.3087 | 16 | 10 | 2 | 6 | 8 | 0 | 0 | 0 | 0 | 15.79 | 15.79 | 116.0734157 | CO.C1=CC(=CC2=C1C=CN2)Cl
1 | 1.287140341 | 300 | Polyimide | O=C(C1=CC(C(N2C)=O)=C(C=C1)C2=O)C3=CC=C(C4=C3)C(N(C4=O)C5=CC=C(C=C5C)C6=CC=C(C=C6)C7=CC=C(C=C7)C)=O | 244 | 0.0005 | 20 | 22.55 | 32.04 | 0.505 | 0.55 | 0.792 | 1.6 | 33 | 14.5 | -0.82 | 7.4 | 6 | 10.9 | 1.23 | 0.4850677 | CO | CF | O=C(C1=CC=C2C=C(C(OC)=O)C=CC2=C1)OC | 2.413 | 66.627 | 30 | 18 | 4 | 12 | 14 | 4 | 4 | 2 | 0.105263158 | 52.6 | 52.6 | 220.8930294 | CO.O=C(C1=CC=C2C=C(C(OC)=O)C=CC2=C1)OC
0.9650153 | 1.546458739 | 500 |  |  | 348.1576 | 0.002387858 | 40 | 19.1 | 41.1 | 0.55 | 0.37 | 0.786 | 3.5 | 37.5 | 11.9 | -0.34 | 7.5 | 8.8 | 3 | 5.45 | 0.9255312 | CC#N | CF | CC(C1=CC=CC=C1)CC(C2=CC=CC=C2)CC(C)(C)C3=CC=CC=C3 | 7.3319 | 112.742 | 56 | 26 | 0 | 30 | 26 | 0 | 0 | 7 | 0.25 | 0 | 0 | 364.7545674 | CC#N.CC(C1=CC=CC=C1)CC(C2=CC=CC=C2)CC(C)(C)C3=CC=CC=C3
1.751755 | 1.773234201 | 400 |  |  | 540.0641 | 0.002387858 | 30 | 28.53 | 92.1 | 0.697 | 0.59 | 0.867 | 0.36 | 2.4 | 8.9 | 2.69 | 8.8 | 0.7 | 1 | 2.03 | 0.9101721 | CC1=CC=CC=C1 | DE | CC(OCC(C)OCC(C)O)COC(C)COC(C)COC(C)COC(C)COC(C)COC(C)COC(C)COC(C)CO | 3.4105 | 172.9066 | 113 | 45 | 12 | 68 | 33 | 12 | 12 | 31 | 0.704545455 | 132.76 | 132.76 | 684.8066948 | CC1=CC=CC=C1.CC(OCC(C)OCC(C)O)COC(C)COC(C)COC(C)COC(C)COC(C)COC(C)COC(C)COC(C)CO
1.751755 | 1.773234201 | 150 |  |  | 348.1576 | 0.002387858 | 20 | 22.32 | 46.1 | 0.52 | 1.07 | 1.044 | 1.7 | 24 | 13.4 | -0.32 | 7.7 | 4.3 | 9.5 | 1.06 | 0.9854409 | CCO | DE | CCN(CCOC(=O)C(=C)C)C1=CC=C(C=C1)N=NC2=C(C=C(C=C2)[N+](=O)[O-])Cl | 5.6092 | 112.3844 | 50 | 29 | 9 | 21 | 20 | 4 | 7 | 9 | 0.3 | 97.4 | 97.4 | 375.9576743 | CCO.CCN(CCOC(=O)C(=C)C)C1=CC=C(C=C1)N=NC2=C(C=C(C=C2)[N+](=O)[O-])Cl
1.092437 | 1.738984567 | 500 | PDMS | CCO[Si](OCC)(OCC)CC[Si](OCC)(O[Si](OCC)(OCC)CC[Si](OCC)(OCC)OCC)OCC | 822.5696 | 0.002387858 | 20 | 23.32 | 58.1 | 0.618 | 0.3 | 0.784 | 2.85 | 21 | 10 | -0.24 | 7.6 | 5.1 | 3.4 | 2.65 | 0.7610607 | CC(C)=O | DE | O=C(OCC(OC(=O)CCCCCCC\C=C/CCCCCCCC)COC(=O)CCCCCCC\C=C/CCCCCCCC)CCCCCCC\C=C/CCCCCCCC | 18.0971 | 270.154 | 167 | 63 | 6 | 104 | 57 | 6 | 6 | 50 | 0.806451613 | 78.9 | 78.9 | 1031.350225 | CC(C)=O.O=C(OCC(OC(=O)CCCCCCC\C=C/CCCCCCCC)COC(=O)CCCCCCC\C=C/CCCCCCCC)CCCCCCC\C=C/CCCCCCCC
1.10106383 | 1.831786543 | 500 | PDMS | CCO[Si](OCC)(OCC)CC[Si](OCC)(O[Si](OCC)(OCC)CC[Si](OCC)(OCC)OCC)OCC | 261.0637225 | 0.0005 | 20 | 26.4 | 86.1 | 0.685 | 0.46 | 0.854 | 1.38 | 6.97 | 16.9 | 1.01 | 16.9 | 5 | 4.3 | 8.90717603 | 0.5564796 | CC1CCCO1 | CF | CCN(C1=CC2=C(C=C1C3=O)OCO2)C=C3C(O)=O | 1.4483 | 66.9643 | 30 | 19 | 6 | 11 | 13 | 5 | 5 | 2 | 0.095238095 | 77.76 | 77.76 | 213.6640317 | CC1CCCO1.CCN(C1=CC2=C(C=C1C3=O)OCO2)C=C3C(O)=O
1.01141925 | 1.406861831 | 350 | TFC | C[Si](C)(O[Si](C)(C)C)O[Si](C)(C)C | 120.19 | 0.0005 | 20 | 20.3 | 86.2 | 0.748 | 0.39 | 0.655 | 0 | 0.39 | 7.5 | 3.5 | 7.5 | 0 | 0 | 7.156084656 | 0.02154147 | CCCCCCC | CF | CC1=CC(=CC(=C1)C)C | 2.61186 | 40.653 | 21 | 9 | 0 | 12 | 9 | 0 | 0 | 0 | 0 | 0 | 0 | 133.0544902 | CCCCCCC.CC1=CC(=CC(=C1)C)C
1.108183079 | 1.674270557 | 500 | PDMS | CCO[Si](OCC)(OCC)CC[Si](OCC)(O[Si](OCC)(OCC)CC[Si](OCC)(OCC)OCC)OCC | 222.7 | 0.0005 | 20 | 19.1 | 41.1 | 0.55 | 0.37 | 0.786 | 3.5 | 37.5 | 11.9 | -0.34 | 7.5 | 8.8 | 3 | 2.328042328 | 0.8050954 | N#CC | CF | CC(=NC#N)N(C)CC1=CN=C(C=C1)Cl | 2.06628 | 59.436 | 26 | 15 | 5 | 11 | 10 | 0 | 3 | 2 | 0.133333333 | 52.28 | 52.28 | 201.639209 | N#CC.CC(=NC#N)N(C)CC1=CN=C(C=C1)Cl
1.033444816 | 1.371517398 | 350 | TFC | C[Si](C)(O[Si](C)(C)C)O[Si](C)(C)C | 236.35 | 0.0005 | 20 | 23.32 | 58.1 | 0.618 | 0.3 | 0.784 | 2.85 | 21 | 10 | -0.24 | 7.6 | 5.1 | 3.4 | 2.065696649 | 0.1207379 | CC(C)=O | CF | CC(C)(CC(=C)C1=CC=CC=C1)C2=CC=CC=C2 | 5.0677 | 79.561 | 38 | 18 | 0 | 20 | 18 | 0 | 0 | 4 | 0.210526316 | 0 | 0 | 254.9160624 | CC(C)=O.CC(C)(CC(=C)C1=CC=CC=C1)C2=CC=CC=C2
1.751755 | 1.773234201 | 250 |  |  | 342.69 | 0.002387858 | 40 | 28.53 | 92.1 | 0.697 | 0.59 | 0.867 | 0.36 | 2.4 | 8.9 | 2.69 | 8.8 | 0.7 | 1 | 3.02 | 0.4413041 | CC1=CC=CC=C1 | CF | CCCCCCCCCCCCCCCCCC | 7.2678 | 85.22 | 56 | 18 | 0 | 38 | 18 | 0 | 0 | 15 | 0.882352941 | 0 | 0 | 319.884193 | CC1=CC=CC=C1.CCCCCCCCCCCCCCCCCC
1.108183079 | 1.674270557 | 500 | PDMS | CCO[Si](OCC)(OCC)CC[Si](OCC)(O[Si](OCC)(OCC)CC[Si](OCC)(OCC)OCC)OCC | 218.0543213 | 0.0005 | 20 | 19.1 | 41.1 | 0.55 | 0.37 | 0.786 | 3.5 | 37.5 | 11.9 | -0.34 | 7.5 | 8.8 | 3 | 2.328042328 | 0.125995 | N#CC | CF | O=C(C1=CC=C(F)C=C1)C2=CC=C(F)C=C2 | 3.1958 | 56.2325 | 24 | 16 | 3 | 8 | 13 | 1 | 1 | 2 | 0.117647059 | 17.07 | 17.07 | 189.3614812 | N#CC.O=C(C1=CC=C(F)C=C1)C2=CC=C(F)C=C2
1 | 1.287140341 | 300 | Polyimide | O=C(C1=CC(C(N2C)=O)=C(C=C1)C2=O)C3=CC=C(C4=C3)C(N(C4=O)C5=CC=C(C=C5C)C6=CC=C(C=C6)C7=CC=C(C=C7)C)=O | 212.01 | 0.0005 | 20 | 22.55 | 32.04 | 0.505 | 0.55 | 0.792 | 1.6 | 33 | 14.5 | -0.82 | 7.4 | 6 | 10.9 | 1.23 | 0.3692175 | CO | CF | OC1=C(N)C=C(N)C(O)=C1 | 0.2622 | 38.5964 | 18 | 10 | 4 | 8 | 6 | 2 | 4 | 0 | 0 | 92.5 | 92.5 | 120.7405096 | CO.OC1=C(N)C=C(N)C(O)=C1
0.884422111 | 1.340724654 | 300 | Polyimide | O=C(C1=CC(C(N2C)=O)=C(C=C1)C2=O)C3=CC=C(C4=C3)C(N(C4=O)C5=CC=C(C=C5C)C6=CC=C(C=C6)C7=CC=C(C=C7)C)=O | 136.15 | 0.0005 | 20 | 19.1 | 41.1 | 0.55 | 0.37 | 0.786 | 3.5 | 37.5 | 11.9 | -0.34 | 7.5 | 8.8 | 3 | 1.38 | 0.4954465 | N#CC | CF | C12=CC=CC=C1OCCO2 | 1.4578 | 37.432 | 18 | 10 | 2 | 8 | 8 | 2 | 2 | 0 | 0 | 18.46 | 18.46 | 120.9824999 | N#CC.C12=CC=CC=C1OCCO2
1.022020725 | 1.461373391 | 500 | PDMS | CCO[Si](OCC)(OCC)CC[Si](OCC)(O[Si](OCC)(OCC)CC[Si](OCC)(OCC)OCC)OCC | 178.23 | 0.0005 | 20 | 19.4 | 88.2 | 0.72 | 0.36 | 0.74 | 1.4 | 2.6 | 7.4 | 1.05 | 14.8 | 4.3 | 5 | 4.065274141 | 0.06317464 | CC(C)(C)OC | CF | C(#Cc1ccccc1)c1ccccc1 | 3.0864 | 58.864 | 24 | 14 | 0 | 10 | 14 | 0 | 0 | 0 | 0 | 0 | 0 | 183.0956626 | CC(C)(C)OC.C(#Cc1ccccc1)c1ccccc1
0.9650153 | 1.546458739 | 300 |  |  | 444.635 | 0.002387858 | 20 | 22.32 | 46.1 | 0.52 | 1.07 | 1.044 | 1.7 | 24 | 13.4 | -0.32 | 7.7 | 4.3 | 9.5 | 0.7 | 0.7719228 | CCO | CF | CCCCCCCCCCCCCCCC | 6.4876 | 75.986 | 50 | 16 | 0 | 34 | 16 | 0 | 0 | 13 | 0.866666667 | 0 | 0 | 285.2922225 | CCO.CCCCCCCCCCCCCCCC
1.773234201 | 1.773234201 | 200 | Polybenzimidazole | CC1=CC(C2=NC3=CC(C4=CC(NC(C5=CC=CC=C5)=N6)=C6C=C4)=CC=C3N2)=CC=C1 | 166.22 | 0.0005 | 20 | 19.1 | 41.1 | 0.55 | 0.37 | 0.786 | 3.5 | 37.5 | 11.9 | -0.34 | 7.5 | 8.8 | 3 | 3.677248677 | 0.6210243 | N#CC | CF | c1ccc2c(c1)Cc1ccccc1-2 | 3.2578 | 54.684 | 23 | 13 | 0 | 10 | 13 | 0 | 0 | 0 | 0 | 0 | 0 | 158.7161363 | N#CC.c1ccc2c(c1)Cc1ccccc1-2
1.751755 | 1.773234201 | 600 |  |  | 822.5696 | 0.002387858 | 40 | 19.1 | 41.1 | 0.55 | 0.37 | 0.786 | 3.5 | 37.5 | 11.9 | -0.34 | 7.5 | 8.8 | 3 | 0.37 | 0.9504595 | CC#N | CF | CC(C1=CC=CC=C1)CC(C2=CC=CC=C2)CC(C3=CC=CC=C3)CC(C4=CC=CC=C4)CC(C5=CC=CC=C5)CC(C6=CC=CC=C6)CC(C7=CC=CC=C7)CC(C8=CC=CC=C8)CC(C9=CC=CC=C9)CC(C%10=CC=CC=C%10)CC(C%11=CC=CC=C%11)CC(C%12=CC=CC=C%12)CC(C%13=CC=CC=C%13)CC(C)(C)C%14=CC=CC=C%14 | 31.2448 | 484.542 | 232 | 114 | 0 | 118 | 114 | 0 | 0 | 40 | 0.31496063 | 0 | 0 | 1543.977073 | CC#N.CC(C1=CC=CC=C1)CC(C2=CC=CC=C2)CC(C3=CC=CC=C3)CC(C4=CC=CC=C4)CC(C5=CC=CC=C5)CC(C6=CC=CC=C6)CC(C7=CC=CC=C7)CC(C8=CC=CC=C8)CC(C9=CC=CC=C9)CC(C%10=CC=CC=C%10)CC(C%11=CC=CC=C%11)CC(C%12=CC=CC=C%12)CC(C%13=CC=CC=C%13)CC(C)(C)C%14=CC=CC=C%14
1 | 1.287140341 | 300 | Polyimide | O=C(C1=CC(C(N2C)=O)=C(C=C1)C2=O)C3=CC=C(C4=C3)C(N(C4=O)C5=CC=C(C=C5C)C6=CC=C(C=C6)C7=CC=C(C=C7)C)=O | 160 | 0.0005 | 20 | 22.55 | 32.04 | 0.505 | 0.55 | 0.792 | 1.6 | 33 | 14.5 | -0.82 | 7.4 | 6 | 10.9 | 1.23 | 0.7917141 | CO | CF | OC1=CC2=CC=C(O)C=C2C=C1 | 2.251 | 47.2776 | 20 | 12 | 2 | 8 | 10 | 2 | 2 | 0 | 0 | 40.46 | 40.46 | 139.4015525 | CO.OC1=CC2=CC=C(O)C=C2C=C1
1.033444816 | 1.371517398 | 350 | TFC | C[Si](C)(O[Si](C)(C)C)O[Si](C)(C)C | 151.2 | 0.0005 | 20 | 23.32 | 58.1 | 0.618 | 0.3 | 0.784 | 2.85 | 21 | 10 | -0.24 | 7.6 | 5.1 | 3.4 | 2.065696649 | 0.2992111 | CC(C)=O | CF | C1COC2=C(C=CC=C2O1)N | 1.04 | 41.8444 | 20 | 11 | 3 | 9 | 8 | 2 | 3 | 0 | 0 | 44.48 | 44.48 | 131.9792605 | CC(C)=O.C1COC2=C(C=CC=C2O1)N
0.842639594 | 1.4625323 | 200 | Polyimide | O=C(C1=CC(C(N2C)=O)=C(C=C1)C2=O)C3=CC=C(C4=C3)C(N(C4=O)C5=CC=C(C=C5C)C6=CC=C(C=C6)C7=CC=C(C=C7)C)=O | 195.9595034 | 0.0005 | 20 | 22.55 | 32.04 | 0.505 | 0.55 | 0.792 | 1.6 | 33 | 14.5 | -0.82 | 7.4 | 6 | 10.9 | 0.81 | 0.781662 | CO | CF | N#CC1=CC(Cl)=C(Cl)C=C1C#N | 2.73676 | 45.892 | 14 | 12 | 4 | 2 | 8 | 0 | 2 | 0 | 0 | 47.58 | 47.58 | 157.6283264 | CO.N#CC1=CC(Cl)=C(Cl)C=C1C#N
1 | 1.274287156 | 150 | Polyimide | O=C(C1=CC(C(N2C)=O)=C(C=C1)C2=O)C3=CC=C(C4=C3)C(N(C4=O)C5=CC=C(C=C5C)C6=CC=C(C=C6)C7=CC=C(C=C7)C)=O | 154.21 | 0.0005 | 20 | 22.55 | 32.04 | 0.505 | 0.55 | 0.792 | 1.6 | 33 | 14.5 | -0.82 | 7.4 | 6 | 10.9 | 0.7475 | 0.3099475 | CO | CF | c1ccc(-c2ccccc2)cc1 | 3.3536 | 51.878 | 22 | 12 | 0 | 10 | 12 | 0 | 0 | 1 | 0.076923077 | 0 | 0 | 153.7766101 | CO.c1ccc(-c2ccccc2)cc1
0.884422111 | 1.340724654 | 300 | Polyimide | O=C(C1=CC(C(N2C)=O)=C(C=C1)C2=O)C3=CC=C(C4=C3)C(N(C4=O)C5=CC=C(C=C5C)C6=CC=C(C=C6)C7=CC=C(C=C7)C)=O | 204 | 0.0005 | 20 | 19.1 | 41.1 | 0.55 | 0.37 | 0.786 | 3.5 | 37.5 | 11.9 | -0.34 | 7.5 | 8.8 | 3 | 1.38 | 0.8606173 | N#CC | CF | C1=CC(=CC=C1C#N)C2=CC=C(C=C2)C#N | 3.09696 | 61.308 | 24 | 16 | 2 | 8 | 14 | 0 | 2 | 1 | 0.058823529 | 47.58 | 47.58 | 199.8162659 | N#CC.C1=CC(=CC=C1C#N)C2=CC=C(C=C2)C#N
1.751755 | 1.773234201 | 600 |  |  | 836.5245697 | 0.002387858 | 40 | 28.53 | 92.1 | 0.697 | 0.59 | 0.867 | 0.36 | 2.4 | 8.9 | 2.69 | 8.8 | 0.7 | 1 | 2.16 | 0.9111774 | CC1=CC=CC=C1 | CF | CC(C1=CC=CC=C1)CC(C2=CC=CC=C2)CC(CC(C(C)(C)C(C3=CC=CC=C3)(C)C)C4=CC=CC=C4)C5=CC=CC=C5 | 12.3158 | 189.506 | 94 | 44 | 0 | 50 | 44 | 0 | 0 | 13 | 0.270833333 | 0 | 0 | 613.7506298 | CC1=CC=CC=C1.CC(C1=CC=CC=C1)CC(C2=CC=CC=C2)CC(CC(C(C)(C)C(C3=CC=CC=C3)(C)C)C4=CC=CC=C4)C5=CC=CC=C5
1.022020725 | 1.461373391 | 500 | PDMS | CCO[Si](OCC)(OCC)CC[Si](OCC)(O[Si](OCC)(OCC)CC[Si](OCC)(OCC)OCC)OCC | 785.9 | 0.0005 | 20 | 19.4 | 88.2 | 0.72 | 0.36 | 0.74 | 1.4 | 2.6 | 7.4 | 1.05 | 14.8 | 4.3 | 5 | 4.065274141 | 0.7757827 | CC(C)(C)OC | CF | C[C@H]1/C=C/C=C(\C(=O)NC2=C(C3=C(C4=C(C(=C3O)C)O[C@@](C4=O)(O/C=C/[C@@H]([C@H]([C@H]([C@@H]([C@@H]([C@@H]([C@H]1O)C)O)C)OC(=O)C)C)OC)C)C5=C2N6C=CC(=CC6=N5)C)O)/C | 6.15784 | 213.1434 | 108 | 57 | 14 | 51 | 43 | 11 | 13 | 2 | 0.032258065 | 198.38 | 198.38 | 727.3174229 | CC(C)(C)OC.C[C@H]1/C=C/C=C(\C(=O)NC2=C(C3=C(C4=C(C(=C3O)C)O[C@@](C4=O)(O/C=C/[C@@H]([C@H]([C@H]([C@@H]([C@@H]([C@@H]([C@H]1O)C)O)C)OC(=O)C)C)OC)C)C5=C2N6C=CC(=CC6=N5)C)O)/C
1.751755 | 1.773234201 | 600 |  |  | 822.5696 | 0.002387858 | 30 | 28.53 | 92.1 | 0.697 | 0.59 | 0.867 | 0.36 | 2.4 | 8.9 | 2.69 | 8.8 | 0.7 | 1 | 2.85 | 0.979375 | CC1=CC=CC=C1 | CF | CC(C1=CC=CC=C1)CC(C2=CC=CC=C2)CC(C3=CC=CC=C3)CC(C4=CC=CC=C4)CC(C5=CC=CC=C5)CC(C6=CC=CC=C6)CC(C7=CC=CC=C7)CC(C8=CC=CC=C8)CC(C)(C)C9=CC=CC=C9 | 20.3753 | 315.542 | 152 | 74 | 0 | 78 | 74 | 0 | 0 | 25 | 0.304878049 | 0 | 0 | 1007.966843 | CC1=CC=CC=C1.CC(C1=CC=CC=C1)CC(C2=CC=CC=C2)CC(C3=CC=CC=C3)CC(C4=CC=CC=C4)CC(C5=CC=CC=C5)CC(C6=CC=CC=C6)CC(C7=CC=CC=C7)CC(C8=CC=CC=C8)CC(C)(C)C9=CC=CC=C9
0.842639594 | 1.4625323 | 200 | Polyimide | O=C(C1=CC(C(N2C)=O)=C(C=C1)C2=O)C3=CC=C(C4=C3)C(N(C4=O)C5=CC=C(C=C5C)C6=CC=C(C=C6)C7=CC=C(C=C7)C)=O | 124 | 0.0005 | 10 | 22.55 | 32.04 | 0.505 | 0.55 | 0.792 | 1.6 | 33 | 14.5 | -0.82 | 7.4 | 6 | 10.9 | 0.95 | 0.1843629 | CO | CF | COc1ccc(O)cc1 | 1.4008 | 34.6588 | 17 | 9 | 2 | 8 | 7 | 2 | 2 | 1 | 0.111111111 | 29.46 | 29.46 | 116.0429736 | CO.COc1ccc(O)cc1
1 | 1.274287156 | 150 | Polyimide | O=C(C1=CC(C(N2C)=O)=C(C=C1)C2=O)C3=CC=C(C4=C3)C(N(C4=O)C5=CC=C(C=C5C)C6=CC=C(C=C6)C7=CC=C(C=C7)C)=O | 147.9595034 | 0.0005 | 10 | 22.55 | 32.04 | 0.505 | 0.55 | 0.792 | 1.6 | 33 | 14.5 | -0.82 | 7.4 | 6 | 10.9 | 0.88 | 0.1226861 | CO | CF | ClC1=NN=C(Cl)C=C1 | 1.7834 | 32.052 | 10 | 8 | 4 | 2 | 4 | 0 | 2 | 0 | 0 | 25.78 | 25.78 | 98.99022131 | CO.ClC1=NN=C(Cl)C=C1
1.606425703 | 1.606425703 | 200 | Polybenzimidazole | CC1=CC(C2=NC3=CC(C4=CC(NC(C5=CC=CC=C5)=N6)=C6C=C4)=CC=C3N2)=CC=C1 | 120.19 | 0.0005 | 20 | 23.32 | 58.1 | 0.618 | 0.3 | 0.784 | 2.85 | 21 | 10 | -0.24 | 7.6 | 5.1 | 3.4 | 2.960758377 | 0.8311784 | CC(C)=O | CF | CC1=CC(=CC(=C1)C)C | 2.61186 | 40.653 | 21 | 9 | 0 | 12 | 9 | 0 | 0 | 0 | 0 | 0 | 0 | 133.0544902 | CC(C)=O.CC1=CC(=CC(=C1)C)C
1.751755 | 1.773234201 | 280 |  |  | 822.5696 | 0.01628979 | 10 | 28.53 | 92.1 | 0.697 | 0.59 | 0.867 | 0.36 | 2.4 | 8.9 | 2.69 | 8.8 | 0.7 | 1 | 2.97 | 0.9472531 | CC1=CC=CC=C1 | CF | CC(C1=CC=CC=C1)CC(C2=CC=CC=C2)CC(C3=CC=CC=C3)CC(C4=CC=CC=C4)CC(C5=CC=CC=C5)CC(C6=CC=CC=C6)CC(C7=CC=CC=C7)CC(C8=CC=CC=C8)CC(C9=CC=CC=C9)CC(C%10=CC=CC=C%10)CC(C%11=CC=CC=C%11)CC(C%12=CC=CC=C%12)CC(C%13=CC=CC=C%13)CC(C)(C)C%14=CC=CC=C%14 | 31.2448 | 484.542 | 232 | 114 | 0 | 118 | 114 | 0 | 0 | 40 | 0.31496063 | 0 | 0 | 1543.977073 | CC1=CC=CC=C1.CC(C1=CC=CC=C1)CC(C2=CC=CC=C2)CC(C3=CC=CC=C3)CC(C4=CC=CC=C4)CC(C5=CC=CC=C5)CC(C6=CC=CC=C6)CC(C7=CC=CC=C7)CC(C8=CC=CC=C8)CC(C9=CC=CC=C9)CC(C%10=CC=CC=C%10)CC(C%11=CC=CC=C%11)CC(C%12=CC=CC=C%12)CC(C%13=CC=CC=C%13)CC(C)(C)C%14=CC=CC=C%14
1 | 1.287140341 | 300 | Polyimide | O=C(C1=CC(C(N2C)=O)=C(C=C1)C2=O)C3=CC=C(C4=C3)C(N(C4=O)C5=CC=C(C=C5C)C6=CC=C(C=C6)C7=CC=C(C=C7)C)=O | 210 | 0.0005 | 10 | 22.55 | 32.04 | 0.505 | 0.55 | 0.792 | 1.6 | 33 | 14.5 | -0.82 | 7.4 | 6 | 10.9 | 1.54 | 0.7615263 | CO | CF | C(C1=C(C(=C(C(=C1F)F)CO)F)F)O | 1.2276 | 38.1196 | 20 | 14 | 6 | 6 | 8 | 2 | 2 | 2 | 0.142857143 | 40.46 | 40.46 | 157.6091947 | CO.C(C1=C(C(=C(C(=C1F)F)CO)F)F)O
0.869186047 | 1.497802734 | 350 | TFC | C[Si](C)(O[Si](C)(C)C)O[Si](C)(C)C | 185.9680269 | 0.0005 | 20 | 22.32 | 46.1 | 0.52 | 1.07 | 1.044 | 1.7 | 24 | 13.4 | -0.32 | 7.7 | 4.3 | 9.5 | 0.227163745 | -0.09754815 | CCO | CF | COC1=CC=C(Br)C=C1 | 2.4577 | 40.694 | 16 | 9 | 2 | 7 | 7 | 1 | 1 | 1 | 0.111111111 | 9.23 | 9.23 | 126.536366 | CCO.COC1=CC=C(Br)C=C1
1.888928192 | 1.888928192 | 200 | Polybenzimidazole | CC1=CC(C2=NC3=CC(C4=CC(NC(C5=CC=CC=C5)=N6)=C6C=C4)=CC=C3N2)=CC=C1 | 204.35 | 0.0005 | 20 | 28.53 | 92.1 | 0.697 | 0.59 | 0.867 | 0.36 | 2.4 | 8.9 | 2.69 | 8.8 | 0.7 | 1 | 3.121693122 | 0.5496316 | CC1=CC=CC=C1 | CF | C/C/1=C\CCC(=C)[C@H]2CC([C@@H]2CC1)(C)C | 4.7252 | 66.743 | 39 | 15 | 0 | 24 | 15 | 0 | 0 | 0 | 0 | 0 | 0 | 238.0104015 | CC1=CC=CC=C1.C/C/1=C\CCC(=C)[C@H]2CC([C@@H]2CC1)(C)C
1.773234201 | 1.773234201 | 200 | Polybenzimidazole | CC1=CC(C2=NC3=CC(C4=CC(NC(C5=CC=CC=C5)=N6)=C6C=C4)=CC=C3N2)=CC=C1 | 102.13 | 0.0005 | 20 | 19.1 | 41.1 | 0.55 | 0.37 | 0.786 | 3.5 | 37.5 | 11.9 | -0.34 | 7.5 | 8.8 | 3 | 3.677248677 | 0.2561926 | N#CC | CF | C#Cc1ccccc1 | 1.6679 | 34.377 | 14 | 8 | 0 | 6 | 8 | 0 | 0 | 0 | 0 | 0 | 0 | 110.4855871 | N#CC.C#Cc1ccccc1
1 | 1.274287156 | 150 | Polyimide | O=C(C1=CC(C(N2C)=O)=C(C=C1)C2=O)C3=CC=C(C4=C3)C(N(C4=O)C5=CC=C(C=C5C)C6=CC=C(C=C6)C7=CC=C(C=C7)C)=O | 126.11 | 0.0005 | 10 | 22.55 | 32.04 | 0.505 | 0.55 | 0.792 | 1.6 | 33 | 14.5 | -0.82 | 7.4 | 6 | 10.9 | 0.88 | 0.7805413 | CO | CF | Oc1cc(O)cc(O)c1 | 0.8034 | 31.4364 | 15 | 9 | 3 | 6 | 6 | 3 | 3 | 0 | 0 | 60.69 | 60.69 | 107.5372154 | CO.Oc1cc(O)cc(O)c1
1.074229692 | 1.67402734 | 500 | PDMS | CCO[Si](OCC)(OCC)CC[Si](OCC)(O[Si](OCC)(OCC)CC[Si](OCC)(OCC)OCC)OCC | 335.45 | 0.167725 | 10 | 22.55 | 32.04 | 0.505 | 0.55 | 0.792 | 1.6 | 33 | 14.5 | -0.82 | 7.4 | 6 | 10.9 | 0.179221384 | 0.3044849 | CO | CF | CCCCC(CC)Cn1c2ccc(C=O)cc2c2cc(C=O)ccc21 | 5.6359 | 103.525 | 50 | 25 | 3 | 25 | 22 | 2 | 3 | 8 | 0.296296296 | 39.07 | 39.07 | 326.7842999 | CO.CCCCC(CC)Cn1c2ccc(C=O)cc2c2cc(C=O)ccc21
0.884422111 | 1.340724654 | 300 | Polyimide | O=C(C1=CC(C(N2C)=O)=C(C=C1)C2=O)C3=CC=C(C4=C3)C(N(C4=O)C5=CC=C(C=C5C)C6=CC=C(C=C6)C7=CC=C(C=C7)C)=O | 156.0687483 | 0.0005 | 20 | 19.1 | 41.1 | 0.55 | 0.37 | 0.786 | 3.5 | 37.5 | 11.9 | -0.34 | 7.5 | 8.8 | 3 | 1.38 | 0.5129618 | N#CC | CF | C1(C2=CC=NC=C2)=CC=NC=C1 | 2.1436 | 47.468 | 20 | 12 | 2 | 8 | 10 | 0 | 2 | 1 | 0.076923077 | 25.78 | 25.78 | 141.1781608 | N#CC.C1(C2=CC=NC=C2)=CC=NC=C1
1 | 1.274287156 | 150 | Polyimide | O=C(C1=CC(C(N2C)=O)=C(C=C1)C2=O)C3=CC=C(C4=C3)C(N(C4=O)C5=CC=C(C=C5C)C6=CC=C(C=C6)C7=CC=C(C=C7)C)=O | 140 | 0.0005 | 10 | 22.55 | 32.04 | 0.505 | 0.55 | 0.792 | 1.6 | 33 | 14.5 | -0.82 | 7.4 | 6 | 10.9 | 0.88 | 0.4453844 | CO | CF | C1=CC=C(C(=C1)C(=O)O)F | 1.5239 | 33.3593 | 15 | 10 | 3 | 5 | 7 | 2 | 1 | 1 | 0.1 | 37.3 | 37.3 | 119.4740736 | CO.C1=CC=C(C(=C1)C(=O)O)F
1.787077335 | 1.787077335 | 200 | Polybenzimidazole | CC1=CC(C2=NC3=CC(C4=CC(NC(C5=CC=CC=C5)=N6)=C6C=C4)=CC=C3N2)=CC=C1 | 212 | 0.106 | 20 | 22.55 | 32.04 | 0.505 | 0.55 | 0.792 | 1.6 | 33 | 14.5 | -0.82 | 7.4 | 6 | 10.9 | 4.618653659 | -0.1841122 | CO | CF | C1C2=C(C=CC(=C2)Br)NC1=O | 1.9437 | 46.4757 | 17 | 11 | 3 | 6 | 8 | 1 | 1 | 0 | 0 | 29.1 | 29.1 | 139.8361939 | CO.C1C2=C(C=CC(=C2)Br)NC1=O
1.751755 | 1.773234201 | 300 |  |  | 85.22937 | 0.002387858 | 20 | 26.4 | 72.11 | 0.6 | 0.55 | 0.887 | 1.69 | 7.58 | 9.1 | 0.46 | 8.2 | 2.8 | 3.9 | 3.3 | 0.07431897 | C1CCCO1 | CF | O=CC=C | 0.3713 | 16.261 | 8 | 4 | 1 | 4 | 3 | 1 | 1 | 1 | 0.333333333 | 17.07 | 17.07 | 63.96172368 | C1CCCO1.O=CC=C
1.033444816 | 1.371517398 | 350 | TFC | C[Si](C)(O[Si](C)(C)C)O[Si](C)(C)C | 116.2 | 0.0005 | 20 | 23.32 | 58.1 | 0.618 | 0.3 | 0.784 | 2.85 | 21 | 10 | -0.24 | 7.6 | 5.1 | 3.4 | 2.065696649 | -0.009804739 | CC(C)=O | CF | CC1=CC=C(C=C1)C#C | 1.97632 | 39.114 | 17 | 9 | 0 | 8 | 9 | 0 | 0 | 0 | 0 | 0 | 0 | 127.7815723 | CC(C)=O.CC1=CC=C(C=C1)C#C
0.841166937 | 1.507779699 | 350 | TFC | C[Si](C)(O[Si](C)(C)C)O[Si](C)(C)C | 107 | 0.0005 | 20 | 26.4 | 86.1 | 0.685 | 0.46 | 0.854 | 1.38 | 6.97 | 16.9 | 1.01 | 16.9 | 5 | 4.3 | 48.05898411 | 0.05652956 | CC1CCCO1 | CF | CC1=NC(C)=CC=C1 | 1.69844 | 33.711 | 17 | 8 | 1 | 9 | 7 | 0 | 1 | 0 | 0 | 12.89 | 12.89 | 109.4592803 | CC1CCCO1.CC1=NC(C)=CC=C1
1.824302135 | 1.824302135 | 200 | Polybenzimidazole | CC1=CC(C2=NC3=CC(C4=CC(NC(C5=CC=CC=C5)=N6)=C6C=C4)=CC=C3N2)=CC=C1 | 351.44 | 0.0005 | 20 | 26.4 | 86.1 | 0.685 | 0.46 | 0.854 | 1.38 | 6.97 | 16.9 | 1.01 | 16.9 | 5 | 4.3 | 33.58715773 | 0.8550743 | CC1CCCO1 | CF | Nc1ccc(-c2cc(-c3ccc(N)cc3)cc(-c3ccc(N)cc3)c2)cc1 | 5.4342 | 115.9872 | 48 | 27 | 3 | 21 | 24 | 0 | 3 | 3 | 0.1 | 78.06 | 78.06 | 331.9870429 | CC1CCCO1.Nc1ccc(-c2cc(-c3ccc(N)cc3)cc(-c3ccc(N)cc3)c2)cc1
1.751755 | 1.773234201 | 280 |  |  | 185 | 0.002387858 | 20 | 23.75 | 88.1 | 0.677 | 0.46 | 0.902 | 1.78 | 6 | 9.1 | 0.73 | 7.7 | 2.6 | 3.5 | 7.04 | 0.468723 | CC(OCC)=O | CF | C1(OCC2=CC=CC=C2)=CC=CC=C1 | 3.2656 | 57.216 | 26 | 14 | 1 | 12 | 13 | 1 | 1 | 3 | 0.2 | 9.23 | 9.23 | 179.8628222 | CC(OCC)=O.C1(OCC2=CC=CC=C2)=CC=CC=C1
1.751755 | 1.773234201 | 250 |  |  | 540.0641 | 0.002387858 | 40 | 28.53 | 92.1 | 0.697 | 0.59 | 0.867 | 0.36 | 2.4 | 8.9 | 2.69 | 8.8 | 0.7 | 1 | 3.02 | 0.9542824 | CC1=CC=CC=C1 | CF | CCCCCCCCCCCCCCCCCCCCCCCCCCCCCCCCCCCC | 14.2896 | 168.326 | 110 | 36 | 0 | 74 | 36 | 0 | 0 | 33 | 0.942857143 | 0 | 0 | 631.211927 | CC1=CC=CC=C1.CCCCCCCCCCCCCCCCCCCCCCCCCCCCCCCCCCCC
0.9650153 | 1.546458739 | 500 |  |  | 822.5696 | 0.002387858 | 20 | 19.1 | 41.1 | 0.55 | 0.37 | 0.786 | 3.5 | 37.5 | 11.9 | -0.34 | 7.5 | 8.8 | 3 | 7.29 | 1.007472 | CC#N | CF | CC(C1=CC=CC=C1)CC(C2=CC=CC=C2)CC(C3=CC=CC=C3)CC(C4=CC=CC=C4)CC(C5=CC=CC=C5)CC(C6=CC=CC=C6)CC(C7=CC=CC=C7)CC(C8=CC=CC=C8)CC(C9=CC=CC=C9)CC(C%10=CC=CC=C%10)CC(C%11=CC=CC=C%11)CC(C%12=CC=CC=C%12)CC(C%13=CC=CC=C%13)CC(C%14=CC=CC=C%14)CC(C)(C)C%15=CC=CC=C%15 | 33.4187 | 518.342 | 248 | 122 | 0 | 126 | 122 | 0 | 0 | 43 | 0.316176471 | 0 | 0 | 1651.179119 | CC#N.CC(C1=CC=CC=C1)CC(C2=CC=CC=C2)CC(C3=CC=CC=C3)CC(C4=CC=CC=C4)CC(C5=CC=CC=C5)CC(C6=CC=CC=C6)CC(C7=CC=CC=C7)CC(C8=CC=CC=C8)CC(C9=CC=CC=C9)CC(C%10=CC=CC=C%10)CC(C%11=CC=CC=C%11)CC(C%12=CC=CC=C%12)CC(C%13=CC=CC=C%13)CC(C%14=CC=CC=C%14)CC(C)(C)C%15=CC=CC=C%15
1.751755 | 1.773234201 | 250 |  |  | 348.1576 | 0.002387858 | 30 | 28.53 | 92.1 | 0.697 | 0.59 | 0.867 | 0.36 | 2.4 | 8.9 | 2.69 | 8.8 | 0.7 | 1 | 3.02 | 0.7731309 | CC1=CC=CC=C1 | CF | CCCCCCCCCCCCCCCCCCCCCCCC | 9.6084 | 112.922 | 74 | 24 | 0 | 50 | 24 | 0 | 0 | 21 | 0.913043478 | 0 | 0 | 423.6601043 | CC1=CC=CC=C1.CCCCCCCCCCCCCCCCCCCCCCCC
1 | 1.274287156 | 150 | Polyimide | O=C(C1=CC(C(N2C)=O)=C(C=C1)C2=O)C3=CC=C(C4=C3)C(N(C4=O)C5=CC=C(C=C5C)C6=CC=C(C=C6)C7=CC=C(C=C7)C)=O | 184.1000484 | 0.0005 | 10 | 22.55 | 32.04 | 0.505 | 0.55 | 0.792 | 1.6 | 33 | 14.5 | -0.82 | 7.4 | 6 | 10.9 | 0.88 | 1.001586 | CO | CF | C=C(N)NC1=C2C=CC=CC2=CC=C1 | 2.6816 | 60.8981 | 26 | 14 | 2 | 12 | 12 | 0 | 2 | 2 | 0.133333333 | 38.05 | 38.05 | 175.7701312 | CO.C=C(N)NC1=C2C=CC=CC2=CC=C1
0.9650153 | 1.546458739 | 150 |  |  | 244 | 0.002387858 | 20 | 22.55 | 32.04 | 0.505 | 0.55 | 0.792 | 1.6 | 33 | 14.5 | -0.82 | 7.4 | 6 | 10.9 | 0.43 | 0.8813819 | CO | CF | C1=CC=C(C=C1)C=CC2=CC=CC=C2 | 3.857 | 61.812 | 26 | 14 | 0 | 12 | 14 | 0 | 0 | 2 | 0.133333333 | 0 | 0 | 185.7321216 | CO.C1=CC=C(C=C1)C=CC2=CC=CC=C2
1.824302135 | 1.824302135 | 200 | Polybenzimidazole | CC1=CC(C2=NC3=CC(C4=CC(NC(C5=CC=CC=C5)=N6)=C6C=C4)=CC=C3N2)=CC=C1 | 213.9993271 | 0.0005 | 20 | 26.4 | 86.1 | 0.685 | 0.46 | 0.854 | 1.38 | 6.97 | 16.9 | 1.01 | 16.9 | 5 | 4.3 | 33.58715773 | 1.009993 | CC1CCCO1 | CF | CC1=C(OC)C=C(C)C(Br)=C1 | 3.07454 | 50.168 | 22 | 11 | 2 | 11 | 9 | 1 | 1 | 1 | 0.090909091 | 9.23 | 9.23 | 161.1283364 | CC1CCCO1.CC1=C(OC)C=C(C)C(Br)=C1
1.033444816 | 1.371517398 | 350 | TFC | C[Si](C)(O[Si](C)(C)C)O[Si](C)(C)C | 218 | 0.0005 | 20 | 23.32 | 58.1 | 0.618 | 0.3 | 0.784 | 2.85 | 21 | 10 | -0.24 | 7.6 | 5.1 | 3.4 | 2.065696649 | -0.1096307 | CC(C)=O | CF | CC1=CC=C(C=C1)I | 2.59962 | 43.896 | 15 | 8 | 1 | 7 | 7 | 0 | 0 | 0 | 0 | 0 | 0 | 123.7393218 | CC(C)=O.CC1=CC=C(C=C1)I
1.006956522 | 1.331732545 | 300 | Polyimide | O=C(C1=CC(C(N2C)=O)=C(C=C1)C2=O)C3=CC=C(C4=C3)C(N(C4=O)C5=CC=C(C=C5C)C6=CC=C(C=C6)C7=CC=C(C=C7)C)=O | 299.0728477 | 0.0005 | 20 | 22.32 | 46.1 | 0.52 | 1.07 | 1.044 | 1.7 | 24 | 13.4 | -0.32 | 7.7 | 4.3 | 9.5 | 0.85 | 0.9752433 | CCO | CF | COC(NC1=NC2=C(C=C(SC3=CC=CC=C3)C=C2)N1)=O | 3.8924 | 82.6864 | 34 | 21 | 6 | 13 | 15 | 2 | 4 | 3 | 0.130434783 | 67.01 | 92.31 | 246.2149491 | CCO.COC(NC1=NC2=C(C=C(SC3=CC=CC=C3)C=C2)N1)=O
1.751755 | 1.773234201 | 600 |  |  | 540.0641 | 0.002387858 | 30 | 28.53 | 92.1 | 0.697 | 0.59 | 0.867 | 0.36 | 2.4 | 8.9 | 2.69 | 8.8 | 0.7 | 1 | 2.16 | 0.7812101 | CC1=CC=CC=C1 | CF | CCCCCCCCCCCCCCCCCCCCCCCCCCCCCCCC | 12.7292 | 149.858 | 98 | 32 | 0 | 66 | 32 | 0 | 0 | 29 | 0.935483871 | 0 | 0 | 562.0279861 | CC1=CC=CC=C1.CCCCCCCCCCCCCCCCCCCCCCCCCCCCCCCC
1 | 1.287140341 | 300 | Polyimide | O=C(C1=CC(C(N2C)=O)=C(C=C1)C2=O)C3=CC=C(C4=C3)C(N(C4=O)C5=CC=C(C=C5C)C6=CC=C(C=C6)C7=CC=C(C=C7)C)=O | 152 | 0.0005 | 20 | 22.55 | 32.04 | 0.505 | 0.55 | 0.792 | 1.6 | 33 | 14.5 | -0.82 | 7.4 | 6 | 10.9 | 1.23 | 0.9942103 | CO | CF | OC(C(O)=O)C1=CC=CC=C1 | 0.8046 | 39.0376 | 19 | 11 | 3 | 8 | 8 | 3 | 2 | 2 | 0.181818182 | 57.53 | 57.53 | 139.4927269 | CO.OC(C(O)=O)C1=CC=CC=C1
0.9650153 | 1.546458739 | 200 |  |  | 836.5245697 | 0.002387858 | 30 | 23.32 | 58.1 | 0.618 | 0.3 | 0.784 | 2.85 | 21 | 10 | -0.24 | 7.6 | 5.1 | 3.4 | 0.8 | 0.9679645 | CC(C)=O | DE | CC(OCC(C)OCC(C)O)COC(C)COC(C)COC(C)COC(C)COC(C)COC(C)COC(C)COC(C)COC(C)CO | 3.8156 | 188.3206 | 123 | 49 | 13 | 74 | 36 | 13 | 13 | 34 | 0.708333333 | 141.99 | 141.99 | 745.4848774 | CC(C)=O.CC(OCC(C)OCC(C)O)COC(C)COC(C)COC(C)COC(C)COC(C)COC(C)COC(C)COC(C)COC(C)CO
1.751755 | 1.773234201 | 250 |  |  | 187.24 | 0.002387858 | 30 | 22.32 | 46.1 | 0.52 | 1.07 | 1.044 | 1.7 | 24 | 13.4 | -0.32 | 7.7 | 4.3 | 9.5 | 0.16 | -0.2286239 | CCO | CF | CCCCCCCCCC | 4.147 | 48.284 | 32 | 10 | 0 | 22 | 10 | 0 | 0 | 7 | 0.777777778 | 0 | 0 | 181.5163112 | CCO.CCCCCCCCCC
0.998360656 | 1.523386201 | 350 | TFC | C[Si](C)(O[Si](C)(C)C)O[Si](C)(C)C | 165.22 | 0.08261 | 10 | 22.55 | 32.04 | 0.505 | 0.55 | 0.792 | 1.6 | 33 | 14.5 | -0.82 | 7.4 | 6 | 10.9 | 0.101115447 | 0.9491882 | CO | CF | C1=CC2=C(C=C1N)NC(=S)N2 | 1.80769 | 47.8958 | 18 | 11 | 4 | 7 | 7 | 0 | 2 | 0 | 0 | 57.6 | 89.69 | 124.0689081 | CO.C1=CC2=C(C=C1N)NC(=S)N2
1.108183079 | 1.674270557 | 500 | PDMS | CCO[Si](OCC)(OCC)CC[Si](OCC)(O[Si](OCC)(OCC)CC[Si](OCC)(OCC)OCC)OCC | 143.2 | 0.0005 | 20 | 19.1 | 41.1 | 0.55 | 0.37 | 0.786 | 3.5 | 37.5 | 11.9 | -0.34 | 7.5 | 8.8 | 3 | 2.328042328 | -0.01509491 | N#CC | CF | CC1=CC2=C(C=C1)N=CC=C2 | 2.54322 | 46.48 | 20 | 11 | 1 | 9 | 10 | 0 | 1 | 0 | 0 | 12.89 | 12.89 | 132.8178591 | N#CC.CC1=CC2=C(C=C1)N=CC=C2
1.022020725 | 1.461373391 | 500 | PDMS | CCO[Si](OCC)(OCC)CC[Si](OCC)(O[Si](OCC)(OCC)CC[Si](OCC)(OCC)OCC)OCC | 201.1 | 0.0005 | 20 | 19.4 | 88.2 | 0.72 | 0.36 | 0.74 | 1.4 | 2.6 | 7.4 | 1.05 | 14.8 | 4.3 | 5 | 4.065274141 | 0.06655005 | CC(C)(C)OC | CF | C1=CC=C(C=C1)C(CBr)O | 2.1149 | 45.1958 | 19 | 10 | 2 | 9 | 8 | 1 | 1 | 2 | 0.2 | 20.23 | 20.23 | 143.8323512 | CC(C)(C)OC.C1=CC=C(C=C1)C(CBr)O
1.033444816 | 1.371517398 | 350 | TFC | C[Si](C)(O[Si](C)(C)C)O[Si](C)(C)C | 209 | 0.0005 | 20 | 23.32 | 58.1 | 0.618 | 0.3 | 0.784 | 2.85 | 21 | 10 | -0.24 | 7.6 | 5.1 | 3.4 | 2.065696649 | 0.4244041 | CC(C)=O | CF | O=C(OC)C1=CC=C(C(OC)=O)C=C1N | 0.842 | 53.5334 | 26 | 15 | 5 | 11 | 10 | 4 | 5 | 2 | 0.133333333 | 78.62 | 78.62 | 191.2352259 | CC(C)=O.O=C(OC)C1=CC=C(C(OC)=O)C=C1N
1 | 1.483774552 | 350 | TFC | C[Si](C)(O[Si](C)(C)C)O[Si](C)(C)C | 402.5 | 0.0005 | 20 | 23.75 | 88.1 | 0.677 | 0.46 | 0.902 | 1.78 | 6 | 9.1 | 0.73 | 7.7 | 2.6 | 3.5 | 3.897707231 | 0.4133652 | CC(OCC)=O | CF | C1C=CC=C(OC2=CC=C(S(=O)(=O)C3C=CC(OC4=CC=CC=C4)=CC=3)C=C2)C=1 | 6.104 | 111.3678 | 47 | 29 | 5 | 18 | 24 | 4 | 4 | 6 | 0.1875 | 52.6 | 60.98 | 352.6666934 | CC(OCC)=O.C1C=CC=C(OC2=CC=C(S(=O)(=O)C3C=CC(OC4=CC=CC=C4)=CC=3)C=C2)C=1
1.135135135 | 1.674013921 | 500 | PDMS | CCO[Si](OCC)(OCC)CC[Si](OCC)(O[Si](OCC)(OCC)CC[Si](OCC)(OCC)OCC)OCC | 348.37 | 0.0005 | 20 | 23.32 | 58.1 | 0.618 | 0.3 | 0.784 | 2.85 | 21 | 10 | -0.24 | 7.6 | 5.1 | 3.4 | 2.314814815 | 0.6926349 | CC(C)=O | CF | CC1=CC(=C(C(=C1)C)C(=O)P(=O)(C2=CC=CC=C2)C3=CC=CC=C3)C | 4.76616 | 104.742 | 46 | 25 | 3 | 21 | 22 | 2 | 2 | 4 | 0.148148148 | 34.14 | 43.95 | 330.3418754 | CC(C)=O.CC1=CC(=C(C(=C1)C)C(=O)P(=O)(C2=CC=CC=C2)C3=CC=CC=C3)C
0.884422111 | 1.340724654 | 300 | Polyimide | O=C(C1=CC(C(N2C)=O)=C(C=C1)C2=O)C3=CC=C(C4=C3)C(N(C4=O)C5=CC=C(C=C5C)C6=CC=C(C=C6)C7=CC=C(C=C7)C)=O | 210 | 0.0005 | 20 | 19.1 | 41.1 | 0.55 | 0.37 | 0.786 | 3.5 | 37.5 | 11.9 | -0.34 | 7.5 | 8.8 | 3 | 1.38 | 0.7439743 | N#CC | CF | C(C1=C(C(=C(C(=C1F)F)CO)F)F)O | 1.2276 | 38.1196 | 20 | 14 | 6 | 6 | 8 | 2 | 2 | 2 | 0.142857143 | 40.46 | 40.46 | 157.6091947 | N#CC.C(C1=C(C(=C(C(=C1F)F)CO)F)F)O
1.751755 | 1.773234201 | 600 |  |  | 505.1201 | 0.002387858 | 40 | 19.1 | 41.1 | 0.55 | 0.37 | 0.786 | 3.5 | 37.5 | 11.9 | -0.34 | 7.5 | 8.8 | 3 | 0.37 | 0.387783 | CC#N | CF | CC(C1=CC=CC=C1)CC(C2=CC=CC=C2)CC(C3=CC=CC=C3)CC(C)(C)C4=CC=CC=C4 | 9.5058 | 146.542 | 72 | 34 | 0 | 38 | 34 | 0 | 0 | 10 | 0.27027027 | 0 | 0 | 471.9566134 | CC#N.CC(C1=CC=CC=C1)CC(C2=CC=CC=C2)CC(C3=CC=CC=C3)CC(C)(C)C4=CC=CC=C4
1.854443667 | 1.854443667 | 200 | Polybenzimidazole | CC1=CC(C2=NC3=CC(C4=CC(NC(C5=CC=CC=C5)=N6)=C6C=C4)=CC=C3N2)=CC=C1 | 165.0226066 | 0.0005 | 20 | 21.79 | 60.1 | 0.624 | 1.96 | 0.786 | 1.68 | 22 | 11.5 | 0.26 | 7.7 | 3 | 8 | 0.433862434 | 0.05436142 | CC(O)C | CF | O=C1NC2=C(C=CC=C2F)C1=O | 0.9605 | 39.3602 | 16 | 12 | 4 | 4 | 8 | 2 | 2 | 0 | 0 | 46.17 | 46.17 | 132.7739016 | CC(O)C.O=C1NC2=C(C=CC=C2F)C1=O
0.9650153 | 1.546458739 | 1000 |  |  | 658.6528 | 0.01628979 | 5 | 17.91 | 86.18 | 0.251 | 0.31 | 0.659 | 0.08 | 1.9 | 6.9 | 3.8 | 7.3 | 0 | 0 | 3.72 | 0.2054868 | CCCCCC | CF | CC(CCC=C(C)C)C1CCC2(C1(CCC34C2CCC5C3(C4)CCC(C5(C)C)OC(=O)C=CC6=CC(=C(C=C6)O)OC)C)C | 10.1474 | 178.2858 | 102 | 44 | 4 | 58 | 40 | 4 | 4 | 8 | 0.163265306 | 55.76 | 55.76 | 634.6992683 | CCCCCC.CC(CCC=C(C)C)C1CCC2(C1(CCC34C2CCC5C3(C4)CCC(C5(C)C)OC(=O)C=CC6=CC(=C(C=C6)O)OC)C)C
1 | 1.287140341 | 300 | Polyimide | O=C(C1=CC(C(N2C)=O)=C(C=C1)C2=O)C3=CC=C(C4=C3)C(N(C4=O)C5=CC=C(C=C5C)C6=CC=C(C=C6)C7=CC=C(C=C7)C)=O | 166.0993797 | 0.0005 | 10 | 22.55 | 32.04 | 0.505 | 0.55 | 0.792 | 1.6 | 33 | 14.5 | -0.82 | 7.4 | 6 | 10.9 | 1.54 | 0.9848631 | CO | CF | OC1=CC=C(O)C=C1C(C)(C)C | 2.3953 | 48.4716 | 26 | 12 | 2 | 14 | 10 | 2 | 2 | 0 | 0 | 40.46 | 40.46 | 167.9309293 | CO.OC1=CC=C(O)C=C1C(C)(C)C
0.884422111 | 1.340724654 | 300 | Polyimide | O=C(C1=CC(C(N2C)=O)=C(C=C1)C2=O)C3=CC=C(C4=C3)C(N(C4=O)C5=CC=C(C=C5C)C6=CC=C(C=C6)C7=CC=C(C=C7)C)=O | 151.6 | 0.0005 | 20 | 19.1 | 41.1 | 0.55 | 0.37 | 0.786 | 3.5 | 37.5 | 11.9 | -0.34 | 7.5 | 8.8 | 3 | 1.38 | 0.6969323 | N#CC | CF | C1=CC2=C(C=CN2)C(=C1)Cl | 2.8213 | 43.3087 | 16 | 10 | 2 | 6 | 8 | 0 | 0 | 0 | 0 | 15.79 | 15.79 | 116.0734157 | N#CC.C1=CC2=C(C=CN2)C(=C1)Cl
0.841166937 | 1.507779699 | 350 | TFC | C[Si](C)(O[Si](C)(C)C)O[Si](C)(C)C | 421.9153184 | 0.0005 | 20 | 26.4 | 86.1 | 0.685 | 0.46 | 0.854 | 1.38 | 6.97 | 16.9 | 1.01 | 16.9 | 5 | 4.3 | 48.05898411 | 0.7800953 | CC1CCCO1 | CF | O=C(C1=CC(Br)=C(O)C(Br)=C1)C2=C(OC3=C2C=CC=C3)CC | 5.4568 | 92.5313 | 34 | 22 | 5 | 12 | 17 | 3 | 3 | 3 | 0.125 | 50.44 | 50.44 | 276.6650788 | CC1CCCO1.O=C(C1=CC(Br)=C(O)C(Br)=C1)C2=C(OC3=C2C=CC=C3)CC
1.824302135 | 1.824302135 | 200 | Polybenzimidazole | CC1=CC(C2=NC3=CC(C4=CC(NC(C5=CC=CC=C5)=N6)=C6C=C4)=CC=C3N2)=CC=C1 | 228 | 0.0005 | 20 | 26.4 | 86.1 | 0.685 | 0.46 | 0.854 | 1.38 | 6.97 | 16.9 | 1.01 | 16.9 | 5 | 4.3 | 33.58715773 | 0.4057009 | CC1CCCO1 | CF | COC1=CC(=C(C=C1)C(=O)C2=CC=CC=C2)O | 2.6318 | 64.5333 | 29 | 17 | 3 | 12 | 14 | 3 | 3 | 3 | 0.166666667 | 46.53 | 46.53 | 212.1028024 | CC1CCCO1.COC1=CC(=C(C=C1)C(=O)C2=CC=CC=C2)O
1.154761905 | 1.338009172 | 300 | Polyimide | O=C(C1=CC(C(N2C)=O)=C(C=C1)C2=O)C3=CC=C(C4=C3)C(N(C4=O)C5=CC=C(C=C5C)C6=CC=C(C=C6)C7=CC=C(C=C7)C)=O | 151 | 0.0005 | 20 | 21.79 | 60.1 | 0.624 | 1.96 | 0.786 | 1.68 | 22 | 11.5 | 0.26 | 7.7 | 3 | 8 | 0.066137566 | 0.777118 | CC(O)C | CF | OC1=CC=C(NC(C)=O)C=C1 | 1.3506 | 42.4105 | 20 | 11 | 3 | 9 | 8 | 2 | 2 | 1 | 0.090909091 | 49.33 | 49.33 | 141.6992605 | CC(O)C.OC1=CC=C(NC(C)=O)C=C1
0.9650153 | 1.546458739 | 150 |  |  | 213.9993271 | 0.002387858 | 20 | 22.32 | 46.1 | 0.52 | 1.07 | 1.044 | 1.7 | 24 | 13.4 | -0.32 | 7.7 | 4.3 | 9.5 | 0.05 | 0.6955409 | CCO | DE | BrC1=CC=C(/C=C(Br)/N(=O)=O)O1 | 3.0121 | 50.3064 | 15 | 12 | 6 | 3 | 6 | 3 | 3 | 2 | 0.166666667 | 56.28 | 56.28 | 154.4647556 | CCO.BrC1=CC=C(/C=C(Br)/N(=O)=O)O1
1.135135135 | 1.674013921 | 500 | PDMS | CCO[Si](OCC)(OCC)CC[Si](OCC)(O[Si](OCC)(OCC)CC[Si](OCC)(OCC)OCC)OCC | 147.17 | 0.0005 | 20 | 23.32 | 58.1 | 0.618 | 0.3 | 0.784 | 2.85 | 21 | 10 | -0.24 | 7.6 | 5.1 | 3.4 | 2.314814815 | 0.2623576 | CC(C)=O | CF | COC1=CC2=C(C=C1)C=CN2 | 2.1765 | 44.8507 | 20 | 11 | 2 | 9 | 9 | 1 | 1 | 1 | 0.083333333 | 25.02 | 25.02 | 126.9485598 | CC(C)=O.COC1=CC2=C(C=C1)C=CN2
1 | 1.274287156 | 150 | Polyimide | O=C(C1=CC(C(N2C)=O)=C(C=C1)C2=O)C3=CC=C(C4=C3)C(N(C4=O)C5=CC=C(C=C5C)C6=CC=C(C=C6)C7=CC=C(C=C7)C)=O | 138 | 0.0005 | 10 | 22.55 | 32.04 | 0.505 | 0.55 | 0.792 | 1.6 | 33 | 14.5 | -0.82 | 7.4 | 6 | 10.9 | 0.88 | 0.4848122 | CO | CF | COC1=CC=CC=C1OC | 1.7038 | 39.546 | 20 | 10 | 2 | 10 | 8 | 2 | 2 | 2 | 0.2 | 18.46 | 18.46 | 133.3389589 | CO.COC1=CC=CC=C1OC
1.751755 | 1.773234201 | 150 |  |  | 395.9722072 | 0.002387858 | 20 | 22.32 | 46.1 | 0.52 | 1.07 | 1.044 | 1.7 | 24 | 13.4 | -0.32 | 7.7 | 4.3 | 9.5 | 1.05 | 0.9200846 | CCO | DE | CCN(CCC#N)C1=CC=C(C=C1)N=NC2=CC=C(C=C2)[N+](=O)[O-] | 4.75018 | 91.8314 | 41 | 24 | 7 | 17 | 17 | 2 | 6 | 7 | 0.28 | 94.89 | 94.89 | 302.2749573 | CCO.CCN(CCC#N)C1=CC=C(C=C1)N=NC2=CC=C(C=C2)[N+](=O)[O-]
1.751755 | 1.773234201 | 600 |  |  | 822.5696 | 0.002387858 | 40 | 28.53 | 92.1 | 0.697 | 0.59 | 0.867 | 0.36 | 2.4 | 8.9 | 2.69 | 8.8 | 0.7 | 1 | 2.58 | 0.9997617 | CC1=CC=CC=C1 | CF | CC(C1=CC=CC=C1)CC(C2=CC=CC=C2)CC(C3=CC=CC=C3)CC(C4=CC=CC=C4)CC(C5=CC=CC=C5)CC(C6=CC=CC=C6)CC(C7=CC=CC=C7)CC(C8=CC=CC=C8)CC(C9=CC=CC=C9)CC(C%10=CC=CC=C%10)CC(C%11=CC=CC=C%11)CC(C%12=CC=CC=C%12)CC(C%13=CC=CC=C%13)CC(C%14=CC=CC=C%14)CC(C%15=CC=CC=C%15)CC(C)(C)C%16=CC=CC=C%16 | 35.5926 | 552.142 | 264 | 130 | 0 | 134 | 130 | 0 | 0 | 46 | 0.317241379 | 0 | 0 | 1758.381165 | CC1=CC=CC=C1.CC(C1=CC=CC=C1)CC(C2=CC=CC=C2)CC(C3=CC=CC=C3)CC(C4=CC=CC=C4)CC(C5=CC=CC=C5)CC(C6=CC=CC=C6)CC(C7=CC=CC=C7)CC(C8=CC=CC=C8)CC(C9=CC=CC=C9)CC(C%10=CC=CC=C%10)CC(C%11=CC=CC=C%11)CC(C%12=CC=CC=C%12)CC(C%13=CC=CC=C%13)CC(C%14=CC=CC=C%14)CC(C%15=CC=CC=C%15)CC(C)(C)C%16=CC=CC=C%16
1.011494253 | 1.548379465 | 350 | TFC | C[Si](C)(O[Si](C)(C)C)O[Si](C)(C)C | 210.9632759 | 0.0005 | 20 | 28.53 | 92.1 | 0.697 | 0.59 | 0.867 | 0.36 | 2.4 | 8.9 | 2.69 | 8.8 | 0.7 | 1 | 4.285714286 | 0.2220018 | CC1=CC=CC=C1 | CF | O=C1NC2=C(C=CC(Br)=C2)C1 | 1.9437 | 46.4757 | 17 | 11 | 3 | 6 | 8 | 1 | 1 | 0 | 0 | 29.1 | 29.1 | 139.8361939 | CC1=CC=CC=C1.O=C1NC2=C(C=CC(Br)=C2)C1
1.751755 | 1.773234201 | 280 |  |  | 822.5696 | 0.002387858 | 20 | 19.1 | 41.1 | 0.55 | 0.37 | 0.786 | 3.5 | 37.5 | 11.9 | -0.34 | 7.5 | 8.8 | 3 | 9 | 0.9723754 | CC#N | CF | CC(C1=CC=CC=C1)CC(C2=CC=CC=C2)CC(C3=CC=CC=C3)CC(C4=CC=CC=C4)CC(C5=CC=CC=C5)CC(C6=CC=CC=C6)CC(C7=CC=CC=C7)CC(C8=CC=CC=C8)CC(C9=CC=CC=C9)CC(C%10=CC=CC=C%10)CC(C%11=CC=CC=C%11)CC(C%12=CC=CC=C%12)CC(C%13=CC=CC=C%13)CC(C%14=CC=CC=C%14)CC(C)(C)C%15=CC=CC=C%15 | 33.4187 | 518.342 | 248 | 122 | 0 | 126 | 122 | 0 | 0 | 43 | 0.316176471 | 0 | 0 | 1651.179119 | CC#N.CC(C1=CC=CC=C1)CC(C2=CC=CC=C2)CC(C3=CC=CC=C3)CC(C4=CC=CC=C4)CC(C5=CC=CC=C5)CC(C6=CC=CC=C6)CC(C7=CC=CC=C7)CC(C8=CC=CC=C8)CC(C9=CC=CC=C9)CC(C%10=CC=CC=C%10)CC(C%11=CC=CC=C%11)CC(C%12=CC=CC=C%12)CC(C%13=CC=CC=C%13)CC(C%14=CC=CC=C%14)CC(C)(C)C%15=CC=CC=C%15
1 | 1.287140341 | 300 | Polyimide | O=C(C1=CC(C(N2C)=O)=C(C=C1)C2=O)C3=CC=C(C4=C3)C(N(C4=O)C5=CC=C(C=C5C)C6=CC=C(C=C6)C7=CC=C(C=C7)C)=O | 151 | 0.0005 | 20 | 22.55 | 32.04 | 0.505 | 0.55 | 0.792 | 1.6 | 33 | 14.5 | -0.82 | 7.4 | 6 | 10.9 | 1.23 | 0.7007047 | CO | CF | N[C@@H](C1=CC=C(OC)C=C1)C | 1.7149 | 45.5964 | 24 | 11 | 2 | 13 | 9 | 1 | 2 | 2 | 0.181818182 | 35.25 | 35.25 | 152.8414777 | CO.N[C@@H](C1=CC=C(OC)C=C1)C
0.842639594 | 1.4625323 | 200 | Polyimide | O=C(C1=CC(C(N2C)=O)=C(C=C1)C2=O)C3=CC=C(C4=C3)C(N(C4=O)C5=CC=C(C=C5C)C6=CC=C(C=C6)C7=CC=C(C=C7)C)=O | 93.13 | 0.0005 | 10 | 22.55 | 32.04 | 0.505 | 0.55 | 0.792 | 1.6 | 33 | 14.5 | -0.82 | 7.4 | 6 | 10.9 | 0.95 | 0.1386853 | CO | CF | C1=CC=C(C=C1)N | 1.2688 | 30.8544 | 14 | 7 | 1 | 7 | 6 | 0 | 1 | 0 | 0 | 26.02 | 26.02 | 92.1632951 | CO.C1=CC=C(C=C1)N
1.751755 | 1.773234201 | 220 |  |  | 505.1201 | 0.002387858 | 30 | 28.53 | 92.1 | 0.697 | 0.59 | 0.867 | 0.36 | 2.4 | 8.9 | 2.69 | 8.8 | 0.7 | 1 | 2.67 | 0.9973601 | CC1=CC=CC=C1 | DE | CC(C1=CC=CC=C1)CC(C2=CC=CC=C2)CC(C3=CC=CC=C3)CC(C)(C)C4=CC=CC=C4 | 9.5058 | 146.542 | 72 | 34 | 0 | 38 | 34 | 0 | 0 | 10 | 0.27027027 | 0 | 0 | 471.9566134 | CC1=CC=CC=C1.CC(C1=CC=CC=C1)CC(C2=CC=CC=C2)CC(C3=CC=CC=C3)CC(C)(C)C4=CC=CC=C4
0.842639594 | 1.4625323 | 200 | Polyimide | O=C(C1=CC(C(N2C)=O)=C(C=C1)C2=O)C3=CC=C(C4=C3)C(N(C4=O)C5=CC=C(C=C5C)C6=CC=C(C=C6)C7=CC=C(C=C7)C)=O | 132.16 | 0.0005 | 10 | 22.55 | 32.04 | 0.505 | 0.55 | 0.792 | 1.6 | 33 | 14.5 | -0.82 | 7.4 | 6 | 10.9 | 0.95 | 0.3576738 | CO | CF | Nc1ccc2[nH]ccc2c1 | 1.7501 | 42.7111 | 18 | 10 | 2 | 8 | 8 | 0 | 1 | 0 | 0 | 41.81 | 41.81 | 111.8591082 | CO.Nc1ccc2[nH]ccc2c1
1.787077335 | 1.787077335 | 200 | Polybenzimidazole | CC1=CC(C2=NC3=CC(C4=CC(NC(C5=CC=CC=C5)=N6)=C6C=C4)=CC=C3N2)=CC=C1 | 134.1 | 0.06705 | 20 | 22.55 | 32.04 | 0.505 | 0.55 | 0.792 | 1.6 | 33 | 14.5 | -0.82 | 7.4 | 6 | 10.9 | 4.618653659 | 0.219736 | CO | CF | C1=CC2=C(C=C1O)NC=N2 | 1.2685 | 37.7585 | 16 | 10 | 3 | 6 | 7 | 1 | 2 | 0 | 0 | 48.91 | 48.91 | 103.35335 | CO.C1=CC2=C(C=C1O)NC=N2
0.998360656 | 1.523386201 | 350 | TFC | C[Si](C)(O[Si](C)(C)C)O[Si](C)(C)C | 408.9 | 0.20445 | 10 | 22.55 | 32.04 | 0.505 | 0.55 | 0.792 | 1.6 | 33 | 14.5 | -0.82 | 7.4 | 6 | 10.9 | 0.101115447 | 0.903001 | CO | CF | CCOC(=O)C1=C(NC(=C(C1C2=CC=CC=C2Cl)C(=O)OC)C)COCCN | 2.2663 | 105.5771 | 53 | 28 | 8 | 25 | 20 | 5 | 7 | 8 | 0.275862069 | 99.88 | 99.88 | 381.5637569 | CO.CCOC(=O)C1=C(NC(=C(C1C2=CC=CC=C2Cl)C(=O)OC)C)COCCN
1 | 1.19 | 300 | Polyimide | O=C(C1=CC(C(N2C)=O)=C(C=C1)C2=O)C3=CC=C(C4=C3)C(N(C4=O)C5=CC=C(C=C5C)C6=CC=C(C=C6)C7=CC=C(C=C7)C)=O | 234.03 | 0.0005 | 20 | 20.3 | 86.2 | 0.748 | 0.39 | 0.655 | 0 | 0.39 | 7.5 | 3.5 | 7.5 | 0 | 0 | 0.225 | -0.01759634 | CCCCCCC | CF | COc1ccc(I)cc1 | 2.2998 | 45.711 | 16 | 9 | 2 | 7 | 7 | 1 | 1 | 1 | 0.111111111 | 9.23 | 9.23 | 132.5295488 | CCCCCCC.COc1ccc(I)cc1
1.773234201 | 1.773234201 | 200 | Polybenzimidazole | CC1=CC(C2=NC3=CC(C4=CC(NC(C5=CC=CC=C5)=N6)=C6C=C4)=CC=C3N2)=CC=C1 | 299.0728477 | 0.0005 | 20 | 19.1 | 41.1 | 0.55 | 0.37 | 0.786 | 3.5 | 37.5 | 11.9 | -0.34 | 7.5 | 8.8 | 3 | 3.677248677 | 0.9709919 | N#CC | CF | COC(NC1=NC2=C(C=C(SC3=CC=CC=C3)C=C2)N1)=O | 3.8924 | 82.6864 | 34 | 21 | 6 | 13 | 15 | 2 | 4 | 3 | 0.130434783 | 67.01 | 92.31 | 246.2149491 | N#CC.COC(NC1=NC2=C(C=C(SC3=CC=CC=C3)C=C2)N1)=O
0.9650153 | 1.546458739 | 200 |  |  | 96 | 0.002387858 | 30 | 22.32 | 46.1 | 0.52 | 1.07 | 1.044 | 1.7 | 24 | 13.4 | -0.32 | 7.7 | 4.3 | 9.5 | 0.79 | 0.5513491 | CCO | CF | CC(C(O)=O)(C)C | 1.1171 | 27.0908 | 17 | 7 | 2 | 10 | 5 | 2 | 1 | 0 | 0 | 37.3 | 37.3 | 109.98038 | CCO.CC(C(O)=O)(C)C
1.18540146 | 1.778871883 | 500 | PDMS | CCO[Si](OCC)(OCC)CC[Si](OCC)(O[Si](OCC)(OCC)CC[Si](OCC)(OCC)OCC)OCC | 108.0575149 | 0.0005 | 20 | 28.53 | 92.1 | 0.697 | 0.59 | 0.867 | 0.36 | 2.4 | 8.9 | 2.69 | 8.8 | 0.7 | 1 | 1.362433862 | -0.1221686 | CC1=CC=CC=C1 | CF | CC1=CC(O)=CC=C1 | 1.70062 | 32.8438 | 16 | 8 | 1 | 8 | 7 | 1 | 1 | 0 | 0 | 20.23 | 20.23 | 107.2527467 | CC1=CC=CC=C1.CC1=CC(O)=CC=C1
1.036666667 | 1.554236373 | 350 | TFC | C[Si](C)(O[Si](C)(C)C)O[Si](C)(C)C | 331.1136669 | 0.0005 | 20 | 19.1 | 41.1 | 0.55 | 0.37 | 0.786 | 3.5 | 37.5 | 11.9 | -0.34 | 7.5 | 8.8 | 3 | 2.142857143 | 0.9722737 | N#CC | CF | CN/C(NCCSCC1=CSC(CN(C)C)=N1)=C\[N+]([O-])=O | 1.3225 | 87.8068 | 42 | 21 | 9 | 21 | 12 | 2 | 8 | 10 | 0.476190476 | 83.33 | 136.87 | 291.8882927 | N#CC.CN/C(NCCSCC1=CSC(CN(C)C)=N1)=C\[N+]([O-])=O
1 | 1.287140341 | 300 | Polyimide | O=C(C1=CC(C(N2C)=O)=C(C=C1)C2=O)C3=CC=C(C4=C3)C(N(C4=O)C5=CC=C(C=C5C)C6=CC=C(C=C6)C7=CC=C(C=C7)C)=O | 197 | 0.0005 | 10 | 22.55 | 32.04 | 0.505 | 0.55 | 0.792 | 1.6 | 33 | 14.5 | -0.82 | 7.4 | 6 | 10.9 | 1.54 | 0.6416073 | CO | CF | CC1=CC=C(NC2=CC=C(C)C=C2)C=C1 | 4.04704 | 65.6407 | 30 | 15 | 1 | 15 | 14 | 0 | 1 | 2 | 0.125 | 12.03 | 12.03 | 199.3653411 | CO.CC1=CC=C(NC2=CC=C(C)C=C2)C=C1
0.990082645 | 1.546458739 | 350 | TFC | C[Si](C)(O[Si](C)(C)C)O[Si](C)(C)C | 102.13 | 0.0005 | 20 | 21.79 | 60.1 | 0.624 | 1.96 | 0.786 | 1.68 | 22 | 11.5 | 0.26 | 7.7 | 3 | 8 | 0.322751323 | -0.05232834 | CC(O)C | CF | C#Cc1ccccc1 | 1.6679 | 34.377 | 14 | 8 | 0 | 6 | 8 | 0 | 0 | 0 | 0 | 0 | 0 | 110.4855871 | CC(O)C.C#Cc1ccccc1
0.842639594 | 1.4625323 | 200 | Polyimide | O=C(C1=CC(C(N2C)=O)=C(C=C1)C2=O)C3=CC=C(C4=C3)C(N(C4=O)C5=CC=C(C=C5C)C6=CC=C(C=C6)C7=CC=C(C=C7)C)=O | 616.0059066 | 0.0005 | 10 | 22.55 | 32.04 | 0.505 | 0.55 | 0.792 | 1.6 | 33 | 14.5 | -0.82 | 7.4 | 6 | 10.9 | 0.95 | 1.002323 | CO | CF | NC1=C(C(S(O)(=O)=O)=CC2=C1C(O)=C(C(S(O)(=O)=O)=C2)/N=N/C3=CC=CC=C3)/N=N/C4=CC=C(C=C4)[N+]([O-])=O | 5.36 | 137.5448 | 55 | 39 | 17 | 16 | 22 | 9 | 12 | 7 | 0.166666667 | 247.57 | 264.33 | 441.2425279 | CO.NC1=C(C(S(O)(=O)=O)=CC2=C1C(O)=C(C(S(O)(=O)=O)=C2)/N=N/C3=CC=CC=C3)/N=N/C4=CC=C(C=C4)[N+]([O-])=O
1.751755 | 1.773234201 | 400 |  |  | 822.5696 | 0.002387858 | 30 | 22.55 | 32.04 | 0.505 | 0.55 | 0.792 | 1.6 | 33 | 14.5 | -0.82 | 7.4 | 6 | 10.9 | 0.41 | 0.9535697 | CO | DE | CC(OCC(C)OCC(C)O)COC(C)COC(C)COC(C)COC(C)COC(C)COC(C)COC(C)COC(C)COC(C)COC(C)COC(C)COC(C)COC(C)COC(C)COC(C)COC(C)CO | 6.6513 | 296.2186 | 193 | 77 | 20 | 116 | 57 | 20 | 20 | 55 | 0.723684211 | 206.6 | 206.6 | 1170.232156 | CO.CC(OCC(C)OCC(C)O)COC(C)COC(C)COC(C)COC(C)COC(C)COC(C)COC(C)COC(C)COC(C)COC(C)COC(C)COC(C)COC(C)COC(C)COC(C)COC(C)CO
1 | 1.345441067 | 300 | Polyimide | O=C(C1=CC(C(N2C)=O)=C(C=C1)C2=O)C3=CC=C(C4=C3)C(N(C4=O)C5=CC=C(C=C5C)C6=CC=C(C=C6)C7=CC=C(C=C7)C)=O | 156.1 | 0.0005 | 20 | 28.53 | 92.1 | 0.697 | 0.59 | 0.867 | 0.36 | 2.4 | 8.9 | 2.69 | 8.8 | 0.7 | 1 | 0.26 | 0.04567752 | CC1=CC=CC=C1 | CF | C1(C2=NC=CC=C2)=CC=CC=N1 | 2.1436 | 47.468 | 20 | 12 | 2 | 8 | 10 | 0 | 2 | 1 | 0.076923077 | 25.78 | 25.78 | 141.1781608 | CC1=CC=CC=C1.C1(C2=NC=CC=C2)=CC=CC=N1
0.9895552 | 1.546458739 | 350 | TFC | C[Si](C)(O[Si](C)(C)C)O[Si](C)(C)C | 477.7569 | 0.002387858 | 20 | 26.4 | 86.1 | 0.685 | 0.46 | 0.854 | 1.38 | 6.97 | 16.9 | 1.01 | 16.9 | 5 | 4.3 | 5.37 | 0.8477724 | CC1CCCO1 | CF | FC(C(C=C1)=CC=C1C2N=C(C3=CC=C(C(F)(F)F)C=C3)NC2C4=CC=C(C(F)(F)F)C=C4)(F)F | 7.5754 | 109.4867 | 50 | 35 | 11 | 15 | 24 | 0 | 2 | 3 | 0.078947368 | 24.39 | 24.39 | 391.7712308 | CC1CCCO1.FC(C(C=C1)=CC=C1C2N=C(C3=CC=C(C(F)(F)F)C=C3)NC2C4=CC=C(C(F)(F)F)C=C4)(F)F
0.842639594 | 1.4625323 | 200 | Polyimide | O=C(C1=CC(C(N2C)=O)=C(C=C1)C2=O)C3=CC=C(C4=C3)C(N(C4=O)C5=CC=C(C=C5C)C6=CC=C(C=C6)C7=CC=C(C=C7)C)=O | 244 | 0.0005 | 20 | 22.55 | 32.04 | 0.505 | 0.55 | 0.792 | 1.6 | 33 | 14.5 | -0.82 | 7.4 | 6 | 10.9 | 0.81 | 0.9115868 | CO | CF | OC(=O)CCCCC1SCC2NC(=O)NC12 | 0.7968 | 61.5932 | 32 | 16 | 6 | 16 | 10 | 3 | 3 | 5 | 0.294117647 | 78.43 | 103.73 | 218.4037019 | CO.OC(=O)CCCCC1SCC2NC(=O)NC12
1 | 1.287140341 | 300 | Polyimide | O=C(C1=CC(C(N2C)=O)=C(C=C1)C2=O)C3=CC=C(C4=C3)C(N(C4=O)C5=CC=C(C=C5C)C6=CC=C(C=C6)C7=CC=C(C=C7)C)=O | 127 | 0.0005 | 20 | 22.55 | 32.04 | 0.505 | 0.55 | 0.792 | 1.6 | 33 | 14.5 | -0.82 | 7.4 | 6 | 10.9 | 1.23 | 0.2489413 | CO | CF | NC1=CC=C(Cl)C=C1 | 1.9222 | 35.8644 | 14 | 8 | 2 | 6 | 6 | 0 | 1 | 0 | 0 | 26.02 | 26.02 | 107.3743631 | CO.NC1=CC=C(Cl)C=C1
0.9650153 | 1.546458739 | 200 |  |  | 356.0882436 | 0.002387858 | 40 | 19.1 | 41.1 | 0.55 | 0.37 | 0.786 | 3.5 | 37.5 | 11.9 | -0.34 | 7.5 | 8.8 | 3 | 2.27 | 0.9223052 | CC#N | DE | [Cl-].n1c4c([n+](c2c1cc(c(N)c2)C)c3ccccc3)cc(c(c4)C)N | 0.44994 | 99.0798 | 44 | 25 | 5 | 19 | 20 | 0 | 3 | 1 | 0.037037037 | 68.81 | 68.81 | 302.8403075 | CC#N.[Cl-].n1c4c([n+](c2c1cc(c(N)c2)C)c3ccccc3)cc(c(c4)C)N
1.001792115 | 1.257242812 | 300 | Polyimide | O=C(C1=CC(C(N2C)=O)=C(C=C1)C2=O)C3=CC=C(C4=C3)C(N(C4=O)C5=CC=C(C=C5C)C6=CC=C(C=C6)C7=CC=C(C=C7)C)=O | 151.6 | 0.0005 | 20 | 19.4 | 88.2 | 0.72 | 0.36 | 0.74 | 1.4 | 2.6 | 7.4 | 1.05 | 14.8 | 4.3 | 5 | 0.42 | -0.09361907 | CC(C)(C)OC | CF | C1=CC2=C(C=CN2)C(=C1)Cl | 2.8213 | 43.3087 | 16 | 10 | 2 | 6 | 8 | 0 | 0 | 0 | 0 | 15.79 | 15.79 | 116.0734157 | CC(C)(C)OC.C1=CC2=C(C=CN2)C(=C1)Cl
0.842639594 | 1.4625323 | 200 | Polyimide | O=C(C1=CC(C(N2C)=O)=C(C=C1)C2=O)C3=CC=C(C4=C3)C(N(C4=O)C5=CC=C(C=C5C)C6=CC=C(C=C6)C7=CC=C(C=C7)C)=O | 126 | 0.0005 | 20 | 22.55 | 32.04 | 0.505 | 0.55 | 0.792 | 1.6 | 33 | 14.5 | -0.82 | 7.4 | 6 | 10.9 | 0.81 | 0.317169 | CO | CF | C#CC1=CC=C(C=C1)C#C | 1.6492 | 42.312 | 16 | 10 | 0 | 6 | 10 | 0 | 0 | 0 | 0 | 0 | 0 | 139.8046396 | CO.C#CC1=CC=C(C=C1)C#C
1.751755 | 1.773234201 | 600 |  |  | 836.5245697 | 0.002387858 | 30 | 28.53 | 92.1 | 0.697 | 0.59 | 0.867 | 0.36 | 2.4 | 8.9 | 2.69 | 8.8 | 0.7 | 1 | 2.16 | 0.9018986 | CC1=CC=CC=C1 | CF | CC(C1=CC=CC=C1)CC(C2=CC=CC=C2)CC(CC(C(C)(C)C(C3=CC=CC=C3)(C)C)C4=CC=CC=C4)C5=CC=CC=C5 | 12.3158 | 189.506 | 94 | 44 | 0 | 50 | 44 | 0 | 0 | 13 | 0.270833333 | 0 | 0 | 613.7506298 | CC1=CC=CC=C1.CC(C1=CC=CC=C1)CC(C2=CC=CC=C2)CC(CC(C(C)(C)C(C3=CC=CC=C3)(C)C)C4=CC=CC=C4)C5=CC=CC=C5
1 | 1.274287156 | 150 | Polyimide | O=C(C1=CC(C(N2C)=O)=C(C=C1)C2=O)C3=CC=C(C4=C3)C(N(C4=O)C5=CC=C(C=C5C)C6=CC=C(C=C6)C7=CC=C(C=C7)C)=O | 164.0837296 | 0.0005 | 20 | 22.55 | 32.04 | 0.505 | 0.55 | 0.792 | 1.6 | 33 | 14.5 | -0.82 | 7.4 | 6 | 10.9 | 0.7475 | 1.008159 | CO | CF | O=C(O)C1=C(C)C=C(C)C=C1C | 2.31006 | 47.6123 | 24 | 12 | 2 | 12 | 10 | 2 | 1 | 1 | 0.083333333 | 37.3 | 37.3 | 165.2944704 | CO.O=C(O)C1=C(C)C=C(C)C=C1C
1 | 1.287140341 | 300 | Polyimide | O=C(C1=CC(C(N2C)=O)=C(C=C1)C2=O)C3=CC=C(C4=C3)C(N(C4=O)C5=CC=C(C=C5C)C6=CC=C(C=C6)C7=CC=C(C=C7)C)=O | 310.1568946 | 0.0005 | 20 | 22.55 | 32.04 | 0.505 | 0.55 | 0.792 | 1.6 | 33 | 14.5 | -0.82 | 7.4 | 6 | 10.9 | 1.23 | 1.003385 | CO | CF | CC(C)(C)C1=CC=C(C=C1)C(=O)CC(=O)C2=CC=C(C=C2)OC | 4.4484 | 91.414 | 45 | 23 | 3 | 22 | 20 | 3 | 3 | 5 | 0.208333333 | 43.37 | 43.37 | 313.2422548 | CO.CC(C)(C)C1=CC=C(C=C1)C(=O)CC(=O)C2=CC=C(C=C2)OC
0.842639594 | 1.4625323 | 200 | Polyimide | O=C(C1=CC(C(N2C)=O)=C(C=C1)C2=O)C3=CC=C(C4=C3)C(N(C4=O)C5=CC=C(C=C5C)C6=CC=C(C=C6)C7=CC=C(C=C7)C)=O | 138 | 0.0005 | 20 | 22.55 | 32.04 | 0.505 | 0.55 | 0.792 | 1.6 | 33 | 14.5 | -0.82 | 7.4 | 6 | 10.9 | 0.81 | 0.5023372 | CO | CF | COC1=CC=CC=C1OC | 1.7038 | 39.546 | 20 | 10 | 2 | 10 | 8 | 2 | 2 | 2 | 0.2 | 18.46 | 18.46 | 133.3389589 | CO.COC1=CC=CC=C1OC
1.751755 | 1.773234201 | 280 |  |  | 836.5245697 | 0.002387858 | 30 | 28.53 | 92.1 | 0.697 | 0.59 | 0.867 | 0.36 | 2.4 | 8.9 | 2.69 | 8.8 | 0.7 | 1 | 0.84 | 0.9476657 | CC1=CC=CC=C1 | DE | CC(OCC(C)OCC(C)O)COC(C)COC(C)COC(C)COC(C)COC(C)COC(C)COC(C)COC(C)COC(C)CO | 3.8156 | 188.3206 | 123 | 49 | 13 | 74 | 36 | 13 | 13 | 34 | 0.708333333 | 141.99 | 141.99 | 745.4848774 | CC1=CC=CC=C1.CC(OCC(C)OCC(C)O)COC(C)COC(C)COC(C)COC(C)COC(C)COC(C)COC(C)COC(C)COC(C)CO
1.751755 | 1.773234201 | 280 |  |  | 236.35 | 0.002387858 | 30 | 28.53 | 92.1 | 0.697 | 0.59 | 0.867 | 0.36 | 2.4 | 8.9 | 2.69 | 8.8 | 0.7 | 1 | 0.64 | 0.8823035 | CC1=CC=CC=C1 | DE | C=C(CC(C)(C)C1=CC=CC=C1)C2=CC=CC=C2 | 5.0677 | 79.561 | 38 | 18 | 0 | 20 | 18 | 0 | 0 | 4 | 0.210526316 | 0 | 0 | 254.9160624 | CC1=CC=CC=C1.C=C(CC(C)(C)C1=CC=CC=C1)C2=CC=CC=C2
0.842639594 | 1.4625323 | 200 | Polyimide | O=C(C1=CC(C(N2C)=O)=C(C=C1)C2=O)C3=CC=C(C4=C3)C(N(C4=O)C5=CC=C(C=C5C)C6=CC=C(C=C6)C7=CC=C(C=C7)C)=O | 139 | 0.0005 | 20 | 22.55 | 32.04 | 0.505 | 0.55 | 0.792 | 1.6 | 33 | 14.5 | -0.82 | 7.4 | 6 | 10.9 | 0.81 | 0.3395282 | CO | CF | OC1=CC=CC=C1[N+]([O-])=O | 1.3004 | 34.7612 | 15 | 10 | 4 | 5 | 6 | 3 | 3 | 1 | 0.1 | 63.37 | 63.37 | 115.897517 | CO.OC1=CC=CC=C1[N+]([O-])=O
1 | 1.483774552 | 350 | TFC | C[Si](C)(O[Si](C)(C)C)O[Si](C)(C)C | 151 | 0.0005 | 20 | 23.75 | 88.1 | 0.677 | 0.46 | 0.902 | 1.78 | 6 | 9.1 | 0.73 | 7.7 | 2.6 | 3.5 | 3.897707231 | 0.5911059 | CC(OCC)=O | CF | OC1=CC=C(NC(C)=O)C=C1 | 1.3506 | 42.4105 | 20 | 11 | 3 | 9 | 8 | 2 | 2 | 1 | 0.090909091 | 49.33 | 49.33 | 141.6992605 | CC(OCC)=O.OC1=CC=C(NC(C)=O)C=C1
1 | 1.287140341 | 300 | Polyimide | O=C(C1=CC(C(N2C)=O)=C(C=C1)C2=O)C3=CC=C(C4=C3)C(N(C4=O)C5=CC=C(C=C5C)C6=CC=C(C=C6)C7=CC=C(C=C7)C)=O | 254 | 0.0005 | 10 | 22.55 | 32.04 | 0.505 | 0.55 | 0.792 | 1.6 | 33 | 14.5 | -0.82 | 7.4 | 6 | 10.9 | 1.54 | 1.001411 | CO | CF | C1=CC=C2C3C4=CC=CC=C4C(C2=C1)C5=CC=CC=C35 | 4.6738 | 81.216 | 34 | 20 | 0 | 14 | 20 | 0 | 0 | 0 | 0 | 0 | 0 | 232.4657382 | CO.C1=CC=C2C3C4=CC=CC=C4C(C2=C1)C5=CC=CC=C35
0.996441281 | 1.312207792 | 300 | Polyimide | O=C(C1=CC(C(N2C)=O)=C(C=C1)C2=O)C3=CC=C(C4=C3)C(N(C4=O)C5=CC=C(C=C5C)C6=CC=C(C=C6)C7=CC=C(C=C7)C)=O | 151.6 | 0.0005 | 20 | 26.4 | 86.1 | 0.685 | 0.46 | 0.854 | 1.38 | 6.97 | 16.9 | 1.01 | 16.9 | 5 | 4.3 | 0.43 | 0.5498442 | CC1CCCO1 | CF | C1=CC2=C(C=CN2)C(=C1)Cl | 2.8213 | 43.3087 | 16 | 10 | 2 | 6 | 8 | 0 | 0 | 0 | 0 | 15.79 | 15.79 | 116.0734157 | CC1CCCO1.C1=CC2=C(C=CN2)C(=C1)Cl
1.565696302 | 1.565696302 | 200 | Polybenzimidazole | CC1=CC(C2=NC3=CC(C4=CC(NC(C5=CC=CC=C5)=N6)=C6C=C4)=CC=C3N2)=CC=C1 | 122 | 0.0005 | 20 | 20.3 | 86.2 | 0.748 | 0.39 | 0.655 | 0 | 0.39 | 7.5 | 3.5 | 7.5 | 0 | 0 | 3.121693122 | -0.05155325 | CCCCCCC | CF | OC1=CC(C)=CC=C1C | 2.00904 | 37.5808 | 19 | 9 | 1 | 10 | 8 | 1 | 1 | 0 | 0 | 20.23 | 20.23 | 124.5487319 | CCCCCCC.OC1=CC(C)=CC=C1C
1.074229692 | 1.67402734 | 500 | PDMS | CCO[Si](OCC)(OCC)CC[Si](OCC)(O[Si](OCC)(OCC)CC[Si](OCC)(OCC)OCC)OCC | 161.16 | 0.08058 | 10 | 22.55 | 32.04 | 0.505 | 0.55 | 0.792 | 1.6 | 33 | 14.5 | -0.82 | 7.4 | 6 | 10.9 | 0.179221384 | 0.4019672 | CO | CF | C1=CC(=CC2=C1C=CN2)C(=O)O | 1.8661 | 45.258 | 19 | 12 | 3 | 7 | 9 | 2 | 1 | 1 | 0.076923077 | 53.09 | 53.09 | 133.1023278 | CO.C1=CC(=CC2=C1C=CN2)C(=O)O
1 | 1.287140341 | 300 | Polyimide | O=C(C1=CC(C(N2C)=O)=C(C=C1)C2=O)C3=CC=C(C4=C3)C(N(C4=O)C5=CC=C(C=C5C)C6=CC=C(C=C6)C7=CC=C(C=C7)C)=O | 197 | 0.0005 | 20 | 22.55 | 32.04 | 0.505 | 0.55 | 0.792 | 1.6 | 33 | 14.5 | -0.82 | 7.4 | 6 | 10.9 | 1.23 | 0.7706985 | CO | CF | CC1=CC=C(NC2=CC=C(C)C=C2)C=C1 | 4.04704 | 65.6407 | 30 | 15 | 1 | 15 | 14 | 0 | 1 | 2 | 0.125 | 12.03 | 12.03 | 199.3653411 | CO.CC1=CC=C(NC2=CC=C(C)C=C2)C=C1
1.108183079 | 1.674270557 | 500 | PDMS | CCO[Si](OCC)(OCC)CC[Si](OCC)(O[Si](OCC)(OCC)CC[Si](OCC)(OCC)OCC)OCC | 156.0687483 | 0.0005 | 20 | 19.1 | 41.1 | 0.55 | 0.37 | 0.786 | 3.5 | 37.5 | 11.9 | -0.34 | 7.5 | 8.8 | 3 | 2.328042328 | 0.07004649 | N#CC | CF | C1(C2=CC=NC=C2)=CC=NC=C1 | 2.1436 | 47.468 | 20 | 12 | 2 | 8 | 10 | 0 | 2 | 1 | 0.076923077 | 25.78 | 25.78 | 141.1781608 | N#CC.C1(C2=CC=NC=C2)=CC=NC=C1
1.751755 | 1.773234201 | 600 |  |  | 444.635 | 0.002387858 | 30 | 28.53 | 92.1 | 0.697 | 0.59 | 0.867 | 0.36 | 2.4 | 8.9 | 2.69 | 8.8 | 0.7 | 1 | 2.16 | 0.2584852 | CC1=CC=CC=C1 | CF | CCCCCCCCCCCCCCCC | 6.4876 | 75.986 | 50 | 16 | 0 | 34 | 16 | 0 | 0 | 13 | 0.866666667 | 0 | 0 | 285.2922225 | CC1=CC=CC=C1.CCCCCCCCCCCCCCCC
0.842639594 | 1.4625323 | 200 | Polyimide | O=C(C1=CC(C(N2C)=O)=C(C=C1)C2=O)C3=CC=C(C4=C3)C(N(C4=O)C5=CC=C(C=C5C)C6=CC=C(C=C6)C7=CC=C(C=C7)C)=O | 273.100108 | 0.0005 | 20 | 22.55 | 32.04 | 0.505 | 0.55 | 0.792 | 1.6 | 33 | 14.5 | -0.82 | 7.4 | 6 | 10.9 | 0.81 | 0.9822258 | CO | CF | O=C(N(OC(C1CCCCC1)=O)C2=O)C3=C2C=CC=C3 | 2.3211 | 69.609 | 35 | 20 | 5 | 15 | 15 | 4 | 4 | 2 | 0.090909091 | 63.68 | 63.68 | 250.3657752 | CO.O=C(N(OC(C1CCCCC1)=O)C2=O)C3=C2C=CC=C3
0.9650153 | 1.546458739 | 500 |  |  | 822.5696 | 0.002387858 | 40 | 19.1 | 41.1 | 0.55 | 0.37 | 0.786 | 3.5 | 37.5 | 11.9 | -0.34 | 7.5 | 8.8 | 3 | 5.45 | 1.004505 | CC#N | CF | CC(C1=CC=CC=C1)CC(C2=CC=CC=C2)CC(C3=CC=CC=C3)CC(C4=CC=CC=C4)CC(C5=CC=CC=C5)CC(C6=CC=CC=C6)CC(C7=CC=CC=C7)CC(C8=CC=CC=C8)CC(C9=CC=CC=C9)CC(C%10=CC=CC=C%10)CC(C%11=CC=CC=C%11)CC(C%12=CC=CC=C%12)CC(C%13=CC=CC=C%13)CC(C%14=CC=CC=C%14)CC(C)(C)C%15=CC=CC=C%15 | 33.4187 | 518.342 | 248 | 122 | 0 | 126 | 122 | 0 | 0 | 43 | 0.316176471 | 0 | 0 | 1651.179119 | CC#N.CC(C1=CC=CC=C1)CC(C2=CC=CC=C2)CC(C3=CC=CC=C3)CC(C4=CC=CC=C4)CC(C5=CC=CC=C5)CC(C6=CC=CC=C6)CC(C7=CC=CC=C7)CC(C8=CC=CC=C8)CC(C9=CC=CC=C9)CC(C%10=CC=CC=C%10)CC(C%11=CC=CC=C%11)CC(C%12=CC=CC=C%12)CC(C%13=CC=CC=C%13)CC(C%14=CC=CC=C%14)CC(C)(C)C%15=CC=CC=C%15
1 | 1.287140341 | 300 | Polyimide | O=C(C1=CC(C(N2C)=O)=C(C=C1)C2=O)C3=CC=C(C4=C3)C(N(C4=O)C5=CC=C(C=C5C)C6=CC=C(C=C6)C7=CC=C(C=C7)C)=O | 154 | 0.0005 | 10 | 22.55 | 32.04 | 0.505 | 0.55 | 0.792 | 1.6 | 33 | 14.5 | -0.82 | 7.4 | 6 | 10.9 | 1.54 | 0.9243178 | CO | CF | C1=CC(=C(C(=C1)O)N)[N+](=O)[O-] | 0.8826 | 39.1736 | 17 | 11 | 5 | 6 | 6 | 3 | 4 | 1 | 0.090909091 | 89.39 | 89.39 | 126.8942776 | CO.C1=CC(=C(C(=C1)O)N)[N+](=O)[O-]
1.751755 | 1.773234201 | 600 |  |  | 822.5696 | 0.002387858 | 30 | 19.1 | 41.1 | 0.55 | 0.37 | 0.786 | 3.5 | 37.5 | 11.9 | -0.34 | 7.5 | 8.8 | 3 | 0.4 | 0.9311266 | CC#N | CF | CC(C1=CC=CC=C1)CC(C2=CC=CC=C2)CC(C3=CC=CC=C3)CC(C4=CC=CC=C4)CC(C5=CC=CC=C5)CC(C6=CC=CC=C6)CC(C7=CC=CC=C7)CC(C8=CC=CC=C8)CC(C9=CC=CC=C9)CC(C%10=CC=CC=C%10)CC(C%11=CC=CC=C%11)CC(C%12=CC=CC=C%12)CC(C)(C)C%13=CC=CC=C%13 | 29.0709 | 450.742 | 216 | 106 | 0 | 110 | 106 | 0 | 0 | 37 | 0.313559322 | 0 | 0 | 1436.775027 | CC#N.CC(C1=CC=CC=C1)CC(C2=CC=CC=C2)CC(C3=CC=CC=C3)CC(C4=CC=CC=C4)CC(C5=CC=CC=C5)CC(C6=CC=CC=C6)CC(C7=CC=CC=C7)CC(C8=CC=CC=C8)CC(C9=CC=CC=C9)CC(C%10=CC=CC=C%10)CC(C%11=CC=CC=C%11)CC(C%12=CC=CC=C%12)CC(C)(C)C%13=CC=CC=C%13
0.998360656 | 1.523386201 | 350 | TFC | C[Si](C)(O[Si](C)(C)C)O[Si](C)(C)C | 148.2 | 0.0741 | 10 | 22.55 | 32.04 | 0.505 | 0.55 | 0.792 | 1.6 | 33 | 14.5 | -0.82 | 7.4 | 6 | 10.9 | 0.101115447 | 0.616505 | CO | CF | COC1=CC2=C(C=C1)N=CN2 | 1.5715 | 42.6457 | 19 | 11 | 3 | 8 | 8 | 1 | 2 | 1 | 0.083333333 | 37.91 | 37.91 | 120.6493352 | CO.COC1=CC2=C(C=C1)N=CN2
1.787077335 | 1.787077335 | 200 | Polybenzimidazole | CC1=CC(C2=NC3=CC(C4=CC(NC(C5=CC=CC=C5)=N6)=C6C=C4)=CC=C3N2)=CC=C1 | 151.6 | 0.0758 | 20 | 22.55 | 32.04 | 0.505 | 0.55 | 0.792 | 1.6 | 33 | 14.5 | -0.82 | 7.4 | 6 | 10.9 | 4.618653659 | 0.01989173 | CO | CF | C1=CC2=C(C(=C1)Cl)NC=C2 | 2.8213 | 43.3087 | 16 | 10 | 2 | 6 | 8 | 0 | 0 | 0 | 0 | 15.79 | 15.79 | 116.0734157 | CO.C1=CC2=C(C(=C1)Cl)NC=C2
0.842639594 | 1.4625323 | 200 | Polyimide | O=C(C1=CC(C(N2C)=O)=C(C=C1)C2=O)C3=CC=C(C4=C3)C(N(C4=O)C5=CC=C(C=C5C)C6=CC=C(C=C6)C7=CC=C(C=C7)C)=O | 162.1156984 | 0.0005 | 10 | 22.55 | 32.04 | 0.505 | 0.55 | 0.792 | 1.6 | 33 | 14.5 | -0.82 | 7.4 | 6 | 10.9 | 0.95 | 0.9995148 | CO | CF | CN1C(CCC1)C2=CN=CC=C2 | 1.8483 | 48.842 | 26 | 12 | 2 | 14 | 10 | 0 | 2 | 1 | 0.076923077 | 16.13 | 16.13 | 159.9875376 | CO.CN1C(CCC1)C2=CN=CC=C2
1.033444816 | 1.371517398 | 350 | TFC | C[Si](C)(O[Si](C)(C)C)O[Si](C)(C)C | 348.37 | 0.0005 | 20 | 23.32 | 58.1 | 0.618 | 0.3 | 0.784 | 2.85 | 21 | 10 | -0.24 | 7.6 | 5.1 | 3.4 | 2.065696649 | 0.6138392 | CC(C)=O | CF | CC1=CC(=C(C(=C1)C)C(=O)P(=O)(C2=CC=CC=C2)C3=CC=CC=C3)C | 4.76616 | 104.742 | 46 | 25 | 3 | 21 | 22 | 2 | 2 | 4 | 0.148148148 | 34.14 | 43.95 | 330.3418754 | CC(C)=O.CC1=CC(=C(C(=C1)C)C(=O)P(=O)(C2=CC=CC=C2)C3=CC=CC=C3)C
0.842639594 | 1.4625323 | 200 | Polyimide | O=C(C1=CC(C(N2C)=O)=C(C=C1)C2=O)C3=CC=C(C4=C3)C(N(C4=O)C5=CC=C(C=C5C)C6=CC=C(C=C6)C7=CC=C(C=C7)C)=O | 168 | 0.0005 | 10 | 22.55 | 32.04 | 0.505 | 0.55 | 0.792 | 1.6 | 33 | 14.5 | -0.82 | 7.4 | 6 | 10.9 | 0.95 | 0.5634072 | CO | CF | COC1=CC=C(OC)C(CO)=C1 | 1.1961 | 45.4688 | 24 | 12 | 3 | 12 | 9 | 3 | 3 | 3 | 0.25 | 38.69 | 38.69 | 159.425171 | CO.COC1=CC=C(OC)C(CO)=C1
0.998360656 | 1.523386201 | 350 | TFC | C[Si](C)(O[Si](C)(C)C)O[Si](C)(C)C | 151.59 | 0.075795 | 10 | 22.55 | 32.04 | 0.505 | 0.55 | 0.792 | 1.6 | 33 | 14.5 | -0.82 | 7.4 | 6 | 10.9 | 0.101115447 | -0.1564364 | CO | CF | C1=CC(=CC2=C1C=CN2)Cl | 2.8213 | 43.3087 | 16 | 10 | 2 | 6 | 8 | 0 | 0 | 0 | 0 | 15.79 | 15.79 | 116.0734157 | CO.C1=CC(=CC2=C1C=CN2)Cl
1.751755 | 1.773234201 | 280 |  |  | 822.5696 | 0.002387858 | 20 | 28.53 | 92.1 | 0.697 | 0.59 | 0.867 | 0.36 | 2.4 | 8.9 | 2.69 | 8.8 | 0.7 | 1 | 2.97 | 0.9528043 | CC1=CC=CC=C1 | CF | CC(C1=CC=CC=C1)CC(C2=CC=CC=C2)CC(C3=CC=CC=C3)CC(C4=CC=CC=C4)CC(C5=CC=CC=C5)CC(C6=CC=CC=C6)CC(C7=CC=CC=C7)CC(C8=CC=CC=C8)CC(C9=CC=CC=C9)CC(C)(C)C%10=CC=CC=C%10 | 22.5492 | 349.342 | 168 | 82 | 0 | 86 | 82 | 0 | 0 | 28 | 0.307692308 | 0 | 0 | 1115.168889 | CC1=CC=CC=C1.CC(C1=CC=CC=C1)CC(C2=CC=CC=C2)CC(C3=CC=CC=C3)CC(C4=CC=CC=C4)CC(C5=CC=CC=C5)CC(C6=CC=CC=C6)CC(C7=CC=CC=C7)CC(C8=CC=CC=C8)CC(C9=CC=CC=C9)CC(C)(C)C%10=CC=CC=C%10
1 | 1.274287156 | 150 | Polyimide | O=C(C1=CC(C(N2C)=O)=C(C=C1)C2=O)C3=CC=C(C4=C3)C(N(C4=O)C5=CC=C(C=C5C)C6=CC=C(C=C6)C7=CC=C(C=C7)C)=O | 248.0828741 | 0.0005 | 10 | 22.55 | 32.04 | 0.505 | 0.55 | 0.792 | 1.6 | 33 | 14.5 | -0.82 | 7.4 | 6 | 10.9 | 0.88 | 0.9344919 | CO | CF | CCC1=C(C2=CC=C(Cl)C=C2)C(N)=NC(N)=N1 | 2.5238 | 70.6808 | 30 | 17 | 5 | 13 | 12 | 0 | 4 | 2 | 0.111111111 | 77.82 | 77.82 | 212.9747205 | CO.CCC1=C(C2=CC=C(Cl)C=C2)C(N)=NC(N)=N1
0.842639594 | 1.4625323 | 200 | Polyimide | O=C(C1=CC(C(N2C)=O)=C(C=C1)C2=O)C3=CC=C(C4=C3)C(N(C4=O)C5=CC=C(C=C5C)C6=CC=C(C=C6)C7=CC=C(C=C7)C)=O | 151.0633285 | 0.0005 | 10 | 22.55 | 32.04 | 0.505 | 0.55 | 0.792 | 1.6 | 33 | 14.5 | -0.82 | 7.4 | 6 | 10.9 | 0.95 | 0.8356931 | CO | CF | OC1=CC=C(NC(C)=O)C=C1 | 1.3506 | 42.4105 | 20 | 11 | 3 | 9 | 8 | 2 | 2 | 1 | 0.090909091 | 49.33 | 49.33 | 141.6992605 | CO.OC1=CC=C(NC(C)=O)C=C1
0.869186047 | 1.497802734 | 350 | TFC | C[Si](C)(O[Si](C)(C)C)O[Si](C)(C)C | 307.14514 | 0.0005 | 20 | 22.32 | 46.1 | 0.52 | 1.07 | 1.044 | 1.7 | 24 | 13.4 | -0.32 | 7.7 | 4.3 | 9.5 | 0.227163745 | 0.4575457 | CCO | CF | CC(C)(C)C(CCC1=CC=C(C=C1)Cl)(CN2C=NC=N2)O | 3.3415 | 84.1998 | 43 | 21 | 5 | 22 | 16 | 1 | 4 | 5 | 0.227272727 | 50.94 | 50.94 | 282.5885867 | CCO.CC(C)(C)C(CCC1=CC=C(C=C1)Cl)(CN2C=NC=N2)O
1.048979592 | 1.673346693 | 500 | PDMS | CCO[Si](OCC)(OCC)CC[Si](OCC)(O[Si](OCC)(OCC)CC[Si](OCC)(OCC)OCC)OCC | 299.0728477 | 0.0005 | 20 | 21.79 | 60.1 | 0.624 | 1.96 | 0.786 | 1.68 | 22 | 11.5 | 0.26 | 7.7 | 3 | 8 | 0.081400081 | 0.4818111 | CC(O)C | CF | COC(NC1=NC2=C(C=C(SC3=CC=CC=C3)C=C2)N1)=O | 3.8924 | 82.6864 | 34 | 21 | 6 | 13 | 15 | 2 | 4 | 3 | 0.130434783 | 67.01 | 92.31 | 246.2149491 | CC(O)C.COC(NC1=NC2=C(C=C(SC3=CC=CC=C3)C=C2)N1)=O
0.9650153 | 1.546458739 | 200 |  |  | 276.69 | 0.002387858 | 30 | 23.32 | 58.1 | 0.618 | 0.3 | 0.784 | 2.85 | 21 | 10 | -0.24 | 7.6 | 5.1 | 3.4 | 0.8 | 0.9211301 | CC(C)=O | DE | CC(OCC(C)OCC(C)O)COC(C)COC(C)CO | 0.9799 | 80.4226 | 53 | 21 | 6 | 32 | 15 | 6 | 6 | 13 | 0.65 | 77.38 | 77.38 | 320.737599 | CC(C)=O.CC(OCC(C)OCC(C)O)COC(C)COC(C)CO
1.861471861 | 1.861471861 | 200 | Polybenzimidazole | CC1=CC(C2=NC3=CC(C4=CC(NC(C5=CC=CC=C5)=N6)=C6C=C4)=CC=C3N2)=CC=C1 | 222.1044651 | 0.0005 | 20 | 22.32 | 46.1 | 0.52 | 1.07 | 1.044 | 1.7 | 24 | 13.4 | -0.32 | 7.7 | 4.3 | 9.5 | 0.888617555 | 0.1731888 | CCO | CF | OCCC1=C2C=CC=CC2=CC3=CC=CC=C13 | 3.5278 | 72.2438 | 31 | 17 | 1 | 14 | 16 | 1 | 1 | 2 | 0.105263158 | 20.23 | 20.23 | 205.85786 | CCO.OCCC1=C2C=CC=CC2=CC3=CC=CC=C13
1.006956522 | 1.331732545 | 300 | Polyimide | O=C(C1=CC(C(N2C)=O)=C(C=C1)C2=O)C3=CC=C(C4=C3)C(N(C4=O)C5=CC=C(C=C5C)C6=CC=C(C=C6)C7=CC=C(C=C7)C)=O | 139.0233555 | 0.0005 | 20 | 22.32 | 46.1 | 0.52 | 1.07 | 1.044 | 1.7 | 24 | 13.4 | -0.32 | 7.7 | 4.3 | 9.5 | 0.85 | 0.3275702 | CCO | CF | N#CC1=CC(F)=CC(F)=C1 | 1.83648 | 31.073 | 13 | 10 | 3 | 3 | 7 | 0 | 1 | 0 | 0 | 23.79 | 23.79 | 116.3214803 | CCO.N#CC1=CC(F)=CC(F)=C1
1.751755 | 1.773234201 | 600 |  |  | 822.5696 | 0.01628979 | 10 | 23.32 | 58.1 | 0.618 | 0.3 | 0.784 | 2.85 | 21 | 10 | -0.24 | 7.6 | 5.1 | 3.4 | 1.99 | 1.002445 | CC(C)=O | CF | CC(C1=CC=CC=C1)CC(C2=CC=CC=C2)CC(C3=CC=CC=C3)CC(C4=CC=CC=C4)CC(C5=CC=CC=C5)CC(C6=CC=CC=C6)CC(C7=CC=CC=C7)CC(C8=CC=CC=C8)CC(C9=CC=CC=C9)CC(C%10=CC=CC=C%10)CC(C%11=CC=CC=C%11)CC(C%12=CC=CC=C%12)CC(C%13=CC=CC=C%13)CC(C)(C)C%14=CC=CC=C%14 | 31.2448 | 484.542 | 232 | 114 | 0 | 118 | 114 | 0 | 0 | 40 | 0.31496063 | 0 | 0 | 1543.977073 | CC(C)=O.CC(C1=CC=CC=C1)CC(C2=CC=CC=C2)CC(C3=CC=CC=C3)CC(C4=CC=CC=C4)CC(C5=CC=CC=C5)CC(C6=CC=CC=C6)CC(C7=CC=CC=C7)CC(C8=CC=CC=C8)CC(C9=CC=CC=C9)CC(C%10=CC=CC=C%10)CC(C%11=CC=CC=C%11)CC(C%12=CC=CC=C%12)CC(C%13=CC=CC=C%13)CC(C)(C)C%14=CC=CC=C%14
0.842639594 | 1.4625323 | 200 | Polyimide | O=C(C1=CC(C(N2C)=O)=C(C=C1)C2=O)C3=CC=C(C4=C3)C(N(C4=O)C5=CC=C(C=C5C)C6=CC=C(C=C6)C7=CC=C(C=C7)C)=O | 109 | 0.0005 | 10 | 22.55 | 32.04 | 0.505 | 0.55 | 0.792 | 1.6 | 33 | 14.5 | -0.82 | 7.4 | 6 | 10.9 | 0.95 | 0.5355943 | CO | CF | NC1=CC=CC(N)=N1 | 0.246 | 33.0618 | 15 | 8 | 3 | 7 | 5 | 0 | 3 | 0 | 0 | 64.93 | 64.93 | 96.86083107 | CO.NC1=CC=CC(N)=N1
1.040376851 | 1.593345656 | 500 | PDMS | CCO[Si](OCC)(OCC)CC[Si](OCC)(O[Si](OCC)(OCC)CC[Si](OCC)(OCC)OCC)OCC | 156.1 | 0.0005 | 20 | 20.3 | 86.2 | 0.748 | 0.39 | 0.655 | 0 | 0.39 | 7.5 | 3.5 | 7.5 | 0 | 0 | 1.428571429 | -0.01123681 | CCCCCCC | CF | C1(C2=NC=CC=C2)=CC=CC=N1 | 2.1436 | 47.468 | 20 | 12 | 2 | 8 | 10 | 0 | 2 | 1 | 0.076923077 | 25.78 | 25.78 | 141.1781608 | CCCCCCC.C1(C2=NC=CC=C2)=CC=CC=N1
1.013769363 | 1.331319235 | 300 | Polyimide | O=C(C1=CC(C(N2C)=O)=C(C=C1)C2=O)C3=CC=C(C4=C3)C(N(C4=O)C5=CC=C(C=C5C)C6=CC=C(C=C6)C7=CC=C(C=C7)C)=O | 210 | 0.0005 | 20 | 23.75 | 88.1 | 0.677 | 0.46 | 0.902 | 1.78 | 6 | 9.1 | 0.73 | 7.7 | 2.6 | 3.5 | 0.27 | 0.5095057 | CC(OCC)=O | CF | CC1=CC=C(C=C1)C(=O)C2=CC=C(C=C2)C | 3.53444 | 65.7905 | 30 | 16 | 1 | 14 | 15 | 1 | 1 | 2 | 0.117647059 | 17.07 | 17.07 | 211.8183337 | CC(OCC)=O.CC1=CC=C(C=C1)C(=O)C2=CC=C(C=C2)C
0.998360656 | 1.523386201 | 350 | TFC | C[Si](C)(O[Si](C)(C)C)O[Si](C)(C)C | 151.06 | 0.07553 | 10 | 22.55 | 32.04 | 0.505 | 0.55 | 0.792 | 1.6 | 33 | 14.5 | -0.82 | 7.4 | 6 | 10.9 | 0.101115447 | 0.9272841 | CO | CF | CC(=O)NC1=CC=C(C=C1)O | 1.3506 | 42.4105 | 20 | 11 | 3 | 9 | 8 | 2 | 2 | 1 | 0.090909091 | 49.33 | 49.33 | 141.6992605 | CO.CC(=O)NC1=CC=C(C=C1)O
1 | 1.287140341 | 300 | Polyimide | O=C(C1=CC(C(N2C)=O)=C(C=C1)C2=O)C3=CC=C(C4=C3)C(N(C4=O)C5=CC=C(C=C5C)C6=CC=C(C=C6)C7=CC=C(C=C7)C)=O | 165.0226066 | 0.0005 | 10 | 22.55 | 32.04 | 0.505 | 0.55 | 0.792 | 1.6 | 33 | 14.5 | -0.82 | 7.4 | 6 | 10.9 | 1.54 | 0.711692 | CO | CF | O=C1NC2=C(C=CC=C2F)C1=O | 0.9605 | 39.3602 | 16 | 12 | 4 | 4 | 8 | 2 | 2 | 0 | 0 | 46.17 | 46.17 | 132.7739016 | CO.O=C1NC2=C(C=CC=C2F)C1=O
1.048979592 | 1.673346693 | 500 | PDMS | CCO[Si](OCC)(OCC)CC[Si](OCC)(O[Si](OCC)(OCC)CC[Si](OCC)(OCC)OCC)OCC | 123.0684139 | 0.0005 | 20 | 21.79 | 60.1 | 0.624 | 1.96 | 0.786 | 1.68 | 22 | 11.5 | 0.26 | 7.7 | 3 | 8 | 0.081400081 | -0.01554551 | CC(O)C | CF | NC1=CC=C(OC)C=C1 | 1.2774 | 37.4064 | 18 | 9 | 2 | 9 | 7 | 1 | 2 | 1 | 0.111111111 | 35.25 | 35.25 | 118.2495073 | CC(O)C.NC1=CC=C(OC)C=C1
0.842639594 | 1.4625323 | 200 | Polyimide | O=C(C1=CC(C(N2C)=O)=C(C=C1)C2=O)C3=CC=C(C4=C3)C(N(C4=O)C5=CC=C(C=C5C)C6=CC=C(C=C6)C7=CC=C(C=C7)C)=O | 139 | 0.0005 | 10 | 22.55 | 32.04 | 0.505 | 0.55 | 0.792 | 1.6 | 33 | 14.5 | -0.82 | 7.4 | 6 | 10.9 | 0.95 | 0.2538306 | CO | CF | OC1=CC=CC([N+]([O-])=O)=C1 | 1.3004 | 34.7612 | 15 | 10 | 4 | 5 | 6 | 3 | 3 | 1 | 0.1 | 63.37 | 63.37 | 115.897517 | CO.OC1=CC=CC([N+]([O-])=O)=C1
1.861471861 | 1.861471861 | 200 | Polybenzimidazole | CC1=CC(C2=NC3=CC(C4=CC(NC(C5=CC=CC=C5)=N6)=C6C=C4)=CC=C3N2)=CC=C1 | 166.22 | 0.0005 | 20 | 22.32 | 46.1 | 0.52 | 1.07 | 1.044 | 1.7 | 24 | 13.4 | -0.32 | 7.7 | 4.3 | 9.5 | 0.888617555 | -0.01412184 | CCO | CF | c1ccc2c(c1)Cc1ccccc1-2 | 3.2578 | 54.684 | 23 | 13 | 0 | 10 | 13 | 0 | 0 | 0 | 0 | 0 | 0 | 158.7161363 | CCO.c1ccc2c(c1)Cc1ccccc1-2
1.751755 | 1.773234201 | 600 |  |  | 822.5696 | 0.002387858 | 30 | 28.53 | 92.1 | 0.697 | 0.59 | 0.867 | 0.36 | 2.4 | 8.9 | 2.69 | 8.8 | 0.7 | 1 | 3.8 | 0.970684 | CC1=CC=CC=C1 | DE | C=C(C1=CC=CC=C1)CC(C2=CC=CC=C2)CC(C3=CC=CC=C3)CC(C4=CC=CC=C4)CC(C5=CC=CC=C5)CC(C6=CC=CC=C6)CC(C7=CC=CC=C7)CCC8=CC=CC=C8 | 17.376 | 273.039 | 128 | 64 | 0 | 64 | 64 | 0 | 0 | 22 | 0.309859155 | 0 | 0 | 863.536368 | CC1=CC=CC=C1.C=C(C1=CC=CC=C1)CC(C2=CC=CC=C2)CC(C3=CC=CC=C3)CC(C4=CC=CC=C4)CC(C5=CC=CC=C5)CC(C6=CC=CC=C6)CC(C7=CC=CC=C7)CCC8=CC=CC=C8
1.086486486 | 1.807038835 | 300 | Polyimide | O=C(C1=CC(C(N2C)=O)=C(C=C1)C2=O)C3=CC=C(C4=C3)C(N(C4=O)C5=CC=C(C=C5C)C6=CC=C(C=C6)C7=CC=C(C=C7)C)=O | 358.3 | 0.0005 | 20 | 35.83 | 73.1 | 0.666 | 0.8 | 0.937 | 3.8 | 37 | 12.1 | -0.74 | 8.5 | 6.7 | 5.5 | 0.9 | 1.006814 | O=CN(C)C | CF | C1=CC=C(C=C1)C(=O)O[C@H]([C@H](C(=O)O)OC(=O)C2=CC=CC=C2)C(=O)O | 1.6068 | 86.5626 | 40 | 26 | 8 | 14 | 18 | 8 | 6 | 7 | 0.259259259 | 127.2 | 127.2 | 317.3285012 | O=CN(C)C.C1=CC=C(C=C1)C(=O)O[C@H]([C@H](C(=O)O)OC(=O)C2=CC=CC=C2)C(=O)O
1.011494253 | 1.548379465 | 350 | TFC | C[Si](C)(O[Si](C)(C)C)O[Si](C)(C)C | 178.23 | 0.0005 | 20 | 28.53 | 92.1 | 0.697 | 0.59 | 0.867 | 0.36 | 2.4 | 8.9 | 2.69 | 8.8 | 0.7 | 1 | 4.285714286 | 0.1136091 | CC1=CC=CC=C1 | CF | C(#Cc1ccccc1)c1ccccc1 | 3.0864 | 58.864 | 24 | 14 | 0 | 10 | 14 | 0 | 0 | 0 | 0 | 0 | 0 | 183.0956626 | CC1=CC=CC=C1.C(#Cc1ccccc1)c1ccccc1
0.991749175 | 1.408311346 | 350 | TFC | C[Si](C)(O[Si](C)(C)C)O[Si](C)(C)C | 102.13 | 0.0005 | 20 | 19.4 | 88.2 | 0.72 | 0.36 | 0.74 | 1.4 | 2.6 | 7.4 | 1.05 | 14.8 | 4.3 | 5 | 64.75433947 | 0.04452748 | CC(C)(C)OC | CF | C#Cc1ccccc1 | 1.6679 | 34.377 | 14 | 8 | 0 | 6 | 8 | 0 | 0 | 0 | 0 | 0 | 0 | 110.4855871 | CC(C)(C)OC.C#Cc1ccccc1
1.773234201 | 1.773234201 | 200 | Polybenzimidazole | CC1=CC(C2=NC3=CC(C4=CC(NC(C5=CC=CC=C5)=N6)=C6C=C4)=CC=C3N2)=CC=C1 | 120.19 | 0.0005 | 20 | 19.1 | 41.1 | 0.55 | 0.37 | 0.786 | 3.5 | 37.5 | 11.9 | -0.34 | 7.5 | 8.8 | 3 | 3.677248677 | 0.8242733 | N#CC | CF | CC1=CC(=CC(=C1)C)C | 2.61186 | 40.653 | 21 | 9 | 0 | 12 | 9 | 0 | 0 | 0 | 0 | 0 | 0 | 133.0544902 | N#CC.CC1=CC(=CC(=C1)C)C
1 | 1.287140341 | 300 | Polyimide | O=C(C1=CC(C(N2C)=O)=C(C=C1)C2=O)C3=CC=C(C4=C3)C(N(C4=O)C5=CC=C(C=C5C)C6=CC=C(C=C6)C7=CC=C(C=C7)C)=O | 111.0484274 | 0.0005 | 20 | 22.55 | 32.04 | 0.505 | 0.55 | 0.792 | 1.6 | 33 | 14.5 | -0.82 | 7.4 | 6 | 10.9 | 1.23 | 0.3458282 | CO | CF | NC1=CC=CC(F)=C1 | 1.4079 | 30.8124 | 14 | 8 | 2 | 6 | 6 | 0 | 1 | 0 | 0 | 26.02 | 26.02 | 98.23085405 | CO.NC1=CC=CC(F)=C1
1.036666667 | 1.554236373 | 350 | TFC | C[Si](C)(O[Si](C)(C)C)O[Si](C)(C)C | 120 | 0.0005 | 20 | 19.1 | 41.1 | 0.55 | 0.37 | 0.786 | 3.5 | 37.5 | 11.9 | -0.34 | 7.5 | 8.8 | 3 | 2.142857143 | -0.06968871 | N#CC | CF | CCCC1=CC=CC=C1 | 2.6391 | 40.437 | 21 | 9 | 0 | 12 | 9 | 0 | 0 | 2 | 0.222222222 | 0 | 0 | 133.0544902 | N#CC.CCCC1=CC=CC=C1
1 | 1.274287156 | 150 | Polyimide | O=C(C1=CC(C(N2C)=O)=C(C=C1)C2=O)C3=CC=C(C4=C3)C(N(C4=O)C5=CC=C(C=C5C)C6=CC=C(C=C6)C7=CC=C(C=C7)C)=O | 160.1000484 | 0.0005 | 10 | 22.55 | 32.04 | 0.505 | 0.55 | 0.792 | 1.6 | 33 | 14.5 | -0.82 | 7.4 | 6 | 10.9 | 0.88 | 0.9656309 | CO | CF | NCCC1=CNC2=CC=CC=C12 | 1.6691 | 51.0571 | 24 | 12 | 2 | 12 | 10 | 0 | 1 | 2 | 0.153846154 | 41.81 | 41.81 | 146.4510787 | CO.NCCC1=CNC2=CC=CC=C12
1.751755 | 1.773234201 | 220 |  |  | 822.5696 | 0.002387858 | 30 | 17.91 | 86.18 | 0.251 | 0.31 | 0.659 | 0.08 | 1.9 | 6.9 | 3.8 | 7.3 | 0 | 0 | 0.17 | 0.9953266 | CCCCCC | DE | CC(C1=CC=CC=C1)CC(C2=CC=CC=C2)CC(C3=CC=CC=C3)CC(C4=CC=CC=C4)CC(C5=CC=CC=C5)CC(C6=CC=CC=C6)CC(C7=CC=CC=C7)CC(C)(C)C8=CC=CC=C8 | 18.2014 | 281.742 | 136 | 66 | 0 | 70 | 66 | 0 | 0 | 22 | 0.301369863 | 0 | 0 | 900.7647974 | CCCCCC.CC(C1=CC=CC=C1)CC(C2=CC=CC=C2)CC(C3=CC=CC=C3)CC(C4=CC=CC=C4)CC(C5=CC=CC=C5)CC(C6=CC=CC=C6)CC(C7=CC=CC=C7)CC(C)(C)C8=CC=CC=C8
1.751755 | 1.773234201 | 280 |  |  | 444.635 | 0.002387858 | 30 | 21.79 | 88.2 | 0.72 | 0.36 | 0.74 | 1.68 | 22 | 11.5 | 0.26 | 7.7 | 3 | 8 | 0.06 | 0.4896899 | CC(O)C | CF | CCCCCCCCCCCCCCCC | 6.4876 | 75.986 | 50 | 16 | 0 | 34 | 16 | 0 | 0 | 13 | 0.866666667 | 0 | 0 | 285.2922225 | CC(O)C.CCCCCCCCCCCCCCCC
1.606425703 | 1.606425703 | 200 | Polybenzimidazole | CC1=CC(C2=NC3=CC(C4=CC(NC(C5=CC=CC=C5)=N6)=C6C=C4)=CC=C3N2)=CC=C1 | 150.1044651 | 0.0005 | 20 | 23.32 | 58.1 | 0.618 | 0.3 | 0.784 | 2.85 | 21 | 10 | -0.24 | 7.6 | 5.1 | 3.4 | 2.960758377 | 0.9613101 | CC(C)=O | CF | CC1=CC(O)=C(C(C)C)C=C1 | 2.82402 | 46.9328 | 25 | 11 | 1 | 14 | 10 | 1 | 1 | 1 | 0.090909091 | 20.23 | 20.23 | 159.1407023 | CC(C)=O.CC1=CC(O)=C(C(C)C)C=C1
1.773234201 | 1.773234201 | 200 | Polybenzimidazole | CC1=CC(C2=NC3=CC(C4=CC(NC(C5=CC=CC=C5)=N6)=C6C=C4)=CC=C3N2)=CC=C1 | 481.5 | 0.0005 | 20 | 19.1 | 41.1 | 0.55 | 0.37 | 0.786 | 3.5 | 37.5 | 11.9 | -0.34 | 7.5 | 8.8 | 3 | 3.677248677 | 1.00069 | N#CC | CF | CC(C)C1=NC(=NC(=C1/C=C/[C@H](C[C@H](CC(=O)O)O)O)C2=CC=C(C=C2)F)N(C)S(=O)(=O)C | 2.4017 | 122.6792 | 61 | 33 | 11 | 28 | 22 | 6 | 7 | 10 | 0.294117647 | 140.92 | 149.3 | 431.7717713 | N#CC.CC(C)C1=NC(=NC(=C1/C=C/[C@H](C[C@H](CC(=O)O)O)O)C2=CC=C(C=C2)F)N(C)S(=O)(=O)C
1.751755 | 1.773234201 | 600 |  |  | 342.69 | 0.002387858 | 20 | 22.32 | 46.1 | 0.52 | 1.07 | 1.044 | 1.7 | 24 | 13.4 | -0.32 | 7.7 | 4.3 | 9.5 | 0.27 | -0.2286352 | CCO | CF | CCCCCCCCCCCCCCCCCC | 7.2678 | 85.22 | 56 | 18 | 0 | 38 | 18 | 0 | 0 | 15 | 0.882352941 | 0 | 0 | 319.884193 | CCO.CCCCCCCCCCCCCCCCCC
0.842639594 | 1.4625323 | 200 | Polyimide | O=C(C1=CC(C(N2C)=O)=C(C=C1)C2=O)C3=CC=C(C4=C3)C(N(C4=O)C5=CC=C(C=C5C)C6=CC=C(C=C6)C7=CC=C(C=C7)C)=O | 421.9153184 | 0.0005 | 10 | 22.55 | 32.04 | 0.505 | 0.55 | 0.792 | 1.6 | 33 | 14.5 | -0.82 | 7.4 | 6 | 10.9 | 0.95 | 1.009132 | CO | CF | O=C(C1=CC(Br)=C(O)C(Br)=C1)C2=C(OC3=C2C=CC=C3)CC | 5.4568 | 92.5313 | 34 | 22 | 5 | 12 | 17 | 3 | 3 | 3 | 0.125 | 50.44 | 50.44 | 276.6650788 | CO.O=C(C1=CC(Br)=C(O)C(Br)=C1)C2=C(OC3=C2C=CC=C3)CC
1.058925477 | 1.279559822 | 300 | Polyimide | O=C(C1=CC(C(N2C)=O)=C(C=C1)C2=O)C3=CC=C(C4=C3)C(N(C4=O)C5=CC=C(C=C5C)C6=CC=C(C=C6)C7=CC=C(C=C7)C)=O | 199.9997609 | 0.0005 | 20 | 23.32 | 58.1 | 0.618 | 0.3 | 0.784 | 2.85 | 21 | 10 | -0.24 | 7.6 | 5.1 | 3.4 | 1.69 | 0.5650264 | CC(C)=O | CF | N#CC1=C(F)C(F)=C(C#N)C(F)=C1F | 1.98636 | 35.704 | 14 | 14 | 6 | 0 | 8 | 0 | 2 | 0 | 0 | 47.58 | 47.58 | 151.4764262 | CC(C)=O.N#CC1=C(F)C(F)=C(C#N)C(F)=C1F
1.108183079 | 1.674270557 | 500 | PDMS | CCO[Si](OCC)(OCC)CC[Si](OCC)(O[Si](OCC)(OCC)CC[Si](OCC)(OCC)OCC)OCC | 200.2 | 0.0005 | 20 | 19.1 | 41.1 | 0.55 | 0.37 | 0.786 | 3.5 | 37.5 | 11.9 | -0.34 | 7.5 | 8.8 | 3 | 2.328042328 | 0.7049697 | N#CC | CF | C1CC(OC1)N2C=C(C(=O)NC2=O)F | -0.0153 | 45.5037 | 23 | 14 | 6 | 9 | 8 | 3 | 4 | 1 | 0.066666667 | 64.09 | 64.09 | 157.833807 | N#CC.C1CC(OC1)N2C=C(C(=O)NC2=O)F
1.18540146 | 1.778871883 | 500 | PDMS | CCO[Si](OCC)(OCC)CC[Si](OCC)(O[Si](OCC)(OCC)CC[Si](OCC)(OCC)OCC)OCC | 153.0789786 | 0.0005 | 20 | 28.53 | 92.1 | 0.697 | 0.59 | 0.867 | 0.36 | 2.4 | 8.9 | 2.69 | 8.8 | 0.7 | 1 | 1.362433862 | -0.090947 | CC1=CC=CC=C1 | CF | NC1=CC=C(OC)C(OC)=C1 | 1.286 | 43.9584 | 22 | 11 | 3 | 11 | 8 | 2 | 3 | 2 | 0.181818182 | 44.48 | 44.48 | 144.3357194 | CC1=CC=CC=C1.NC1=CC=C(OC)C(OC)=C1
1.541984733 | 1.541984733 | 200 | Polybenzimidazole | CC1=CC(C2=NC3=CC(C4=CC(NC(C5=CC=CC=C5)=N6)=C6C=C4)=CC=C3N2)=CC=C1 | 392.0483281 | 0.0005 | 20 | 19.4 | 88.2 | 0.72 | 0.36 | 0.74 | 1.4 | 2.6 | 7.4 | 1.05 | 14.8 | 4.3 | 5 | 28.75928816 | 0.06764402 | CC(C)(C)OC | CF | FC(F)(F)C(C1=CC=C(C=C1)C(O)=O)(C2=CC=C(C=C2)C(O)=O)C(F)(F)F | 4.4937 | 79.6926 | 37 | 27 | 10 | 10 | 17 | 4 | 2 | 4 | 0.142857143 | 74.6 | 74.6 | 306.5498798 | CC(C)(C)OC.FC(F)(F)C(C1=CC=C(C=C1)C(O)=O)(C2=CC=C(C=C2)C(O)=O)C(F)(F)F
1.092437 | 1.738984567 | 500 | PDMS | CCO[Si](OCC)(OCC)CC[Si](OCC)(O[Si](OCC)(OCC)CC[Si](OCC)(OCC)OCC)OCC | 505.1201 | 0.01628979 | 10 | 22.32 | 46.1 | 0.52 | 1.07 | 1.044 | 1.7 | 24 | 13.4 | -0.32 | 7.7 | 4.3 | 9.5 | 0.01 | 0.9121315 | CCO | CF | C1=CC=C2C(=C1)C(=O)OC23C4=CC(=C(C(=C4OC5=C(C(=C(C=C35)I)O)I)I)O)I | 6.0842 | 138.8951 | 37 | 29 | 9 | 8 | 20 | 5 | 5 | 0 | 0 | 75.99 | 75.99 | 378.6876224 | CCO.C1=CC=C2C(=C1)C(=O)OC23C4=CC(=C(C(=C4OC5=C(C(=C(C=C35)I)O)I)I)O)I
1 | 1.274287156 | 150 | Polyimide | O=C(C1=CC(C(N2C)=O)=C(C=C1)C2=O)C3=CC=C(C4=C3)C(N(C4=O)C5=CC=C(C=C5C)C6=CC=C(C=C6)C7=CC=C(C=C7)C)=O | 146 | 0.0005 | 10 | 22.55 | 32.04 | 0.505 | 0.55 | 0.792 | 1.6 | 33 | 14.5 | -0.82 | 7.4 | 6 | 10.9 | 0.88 | 0.6286733 | CO | CF | CC1=CC(=CC(=C1N)C)C#N | 1.75732 | 45.0434 | 21 | 11 | 2 | 10 | 9 | 0 | 2 | 0 | 0 | 49.81 | 49.81 | 149.7750935 | CO.CC1=CC(=CC(=C1N)C)C#N
1 | 1.274287156 | 150 | Polyimide | O=C(C1=CC(C(N2C)=O)=C(C=C1)C2=O)C3=CC=C(C4=C3)C(N(C4=O)C5=CC=C(C=C5C)C6=CC=C(C=C6)C7=CC=C(C=C7)C)=O | 148.088815 | 0.0005 | 20 | 22.55 | 32.04 | 0.505 | 0.55 | 0.792 | 1.6 | 33 | 14.5 | -0.82 | 7.4 | 6 | 10.9 | 0.7475 | 0.8899872 | CO | CF | OC1CCCC2=C1C=CC=C2 | 2.0563 | 44.3398 | 23 | 11 | 1 | 12 | 10 | 1 | 1 | 0 | 0 | 20.23 | 20.23 | 146.7842434 | CO.OC1CCCC2=C1C=CC=C2
0.9650153 | 1.546458739 | 500 |  |  | 822.5696 | 0.01628979 | 10 | 19.1 | 41.1 | 0.55 | 0.37 | 0.786 | 3.5 | 37.5 | 11.9 | -0.34 | 7.5 | 8.8 | 3 | 8.79 | 0.8552722 | CC#N | CF | CC(C1=CC=CC=C1)CC(C2=CC=CC=C2)CC(C3=CC=CC=C3)CC(C4=CC=CC=C4)CC(C5=CC=CC=C5)CC(C6=CC=CC=C6)CC(C7=CC=CC=C7)CC(C)(C)C8=CC=CC=C8 | 18.2014 | 281.742 | 136 | 66 | 0 | 70 | 66 | 0 | 0 | 22 | 0.301369863 | 0 | 0 | 900.7647974 | CC#N.CC(C1=CC=CC=C1)CC(C2=CC=CC=C2)CC(C3=CC=CC=C3)CC(C4=CC=CC=C4)CC(C5=CC=CC=C5)CC(C6=CC=CC=C6)CC(C7=CC=CC=C7)CC(C)(C)C8=CC=CC=C8
1 | 1.287140341 | 300 | Polyimide | O=C(C1=CC(C(N2C)=O)=C(C=C1)C2=O)C3=CC=C(C4=C3)C(N(C4=O)C5=CC=C(C=C5C)C6=CC=C(C=C6)C7=CC=C(C=C7)C)=O | 183 | 0.0005 | 20 | 22.55 | 32.04 | 0.505 | 0.55 | 0.792 | 1.6 | 33 | 14.5 | -0.82 | 7.4 | 6 | 10.9 | 1.23 | 1.008192 | CO | CF | O=C1N[S](=O)(=O)c2ccccc12 | 0.1187 | 41.094 | 17 | 12 | 5 | 5 | 7 | 3 | 3 | 0 | 0 | 63.24 | 71.62 | 139.3460678 | CO.O=C1N[S](=O)(=O)c2ccccc12
0.842639594 | 1.4625323 | 200 | Polyimide | O=C(C1=CC(C(N2C)=O)=C(C=C1)C2=O)C3=CC=C(C4=C3)C(N(C4=O)C5=CC=C(C=C5C)C6=CC=C(C=C6)C7=CC=C(C=C7)C)=O | 504 | 0.0005 | 10 | 22.55 | 32.04 | 0.505 | 0.55 | 0.792 | 1.6 | 33 | 14.5 | -0.82 | 7.4 | 6 | 10.9 | 0.95 | 1.005209 | CO | CF | OCCN(C1=NC2=C(C(N3CCCCC3)=N1)N=C(N(CCO)CCO)N=C2N4CCCCC4)CCO | -0.0176 | 140.0252 | 76 | 36 | 12 | 40 | 24 | 4 | 12 | 12 | 0.307692308 | 145.44 | 145.44 | 462.3869664 | CO.OCCN(C1=NC2=C(C(N3CCCCC3)=N1)N=C(N(CCO)CCO)N=C2N4CCCCC4)CCO
1 | 1.19 | 300 | Polyimide | O=C(C1=CC(C(N2C)=O)=C(C=C1)C2=O)C3=CC=C(C4=C3)C(N(C4=O)C5=CC=C(C=C5C)C6=CC=C(C=C6)C7=CC=C(C=C7)C)=O | 123.0684139 | 0.0005 | 20 | 20.3 | 86.2 | 0.748 | 0.39 | 0.655 | 0 | 0.39 | 7.5 | 3.5 | 7.5 | 0 | 0 | 0.225 | -0.1241158 | CCCCCCC | CF | NC1=CC=C(OC)C=C1 | 1.2774 | 37.4064 | 18 | 9 | 2 | 9 | 7 | 1 | 2 | 1 | 0.111111111 | 35.25 | 35.25 | 118.2495073 | CCCCCCC.NC1=CC=C(OC)C=C1
1 | 1.287140341 | 300 | Polyimide | O=C(C1=CC(C(N2C)=O)=C(C=C1)C2=O)C3=CC=C(C4=C3)C(N(C4=O)C5=CC=C(C=C5C)C6=CC=C(C=C6)C7=CC=C(C=C7)C)=O | 466.59 | 0.0005 | 10 | 22.55 | 32.04 | 0.505 | 0.55 | 0.792 | 1.6 | 33 | 14.5 | -0.82 | 7.4 | 6 | 10.9 | 1.54 | 1.001858 | CO | CF | Cc1cc(O)c(C(C)C)cc1C1(c2cc(C(C)C)c(O)cc2C)OS(=O)(=O)c2ccccc21 | 5.97224 | 128.4604 | 63 | 33 | 6 | 30 | 27 | 5 | 5 | 4 | 0.111111111 | 83.83 | 92.21 | 432.1542529 | CO.Cc1cc(O)c(C(C)C)cc1C1(c2cc(C(C)C)c(O)cc2C)OS(=O)(=O)c2ccccc21
1.098066298 | 1.738984567 | 500 | PDMS | CCO[Si](OCC)(OCC)CC[Si](OCC)(O[Si](OCC)(OCC)CC[Si](OCC)(OCC)OCC)OCC | 164 | 0.0005 | 20 | 23.75 | 88.1 | 0.677 | 0.46 | 0.902 | 1.78 | 6 | 9.1 | 0.73 | 7.7 | 2.6 | 3.5 | 2.439741329 | 0.1020522 | CC(OCC)=O | CF | CCC(C1=CC=CC=C1)C(=O)O | 2.2648 | 47.1098 | 24 | 12 | 2 | 12 | 10 | 2 | 1 | 3 | 0.25 | 37.3 | 37.3 | 165.2944704 | CC(OCC)=O.CCC(C1=CC=CC=C1)C(=O)O
1.036666667 | 1.554236373 | 350 | TFC | C[Si](C)(O[Si](C)(C)C)O[Si](C)(C)C | 249 | 0.0005 | 20 | 19.1 | 41.1 | 0.55 | 0.37 | 0.786 | 3.5 | 37.5 | 11.9 | -0.34 | 7.5 | 8.8 | 3 | 2.142857143 | -0.08927394 | N#CC | CF | CC1=CC(=CC(=C1)Br)Br | 3.52002 | 46.579 | 15 | 9 | 2 | 6 | 7 | 0 | 0 | 0 | 0 | 0 | 0 | 137.0297583 | N#CC.CC1=CC(=CC(=C1)Br)Br
1.751755 | 1.773234201 | 280 |  |  | 822.5696 | 0.002387858 | 20 | 19.1 | 41.1 | 0.55 | 0.37 | 0.786 | 3.5 | 37.5 | 11.9 | -0.34 | 7.5 | 8.8 | 3 | 9 | 0.908321 | CC#N | CF | CC(C1=CC=CC=C1)CC(C2=CC=CC=C2)CC(C3=CC=CC=C3)CC(C4=CC=CC=C4)CC(C5=CC=CC=C5)CC(C6=CC=CC=C6)CC(C7=CC=CC=C7)CC(C8=CC=CC=C8)CC(C9=CC=CC=C9)CC(C%10=CC=CC=C%10)CC(C)(C)C%11=CC=CC=C%11 | 24.7231 | 383.142 | 184 | 90 | 0 | 94 | 90 | 0 | 0 | 31 | 0.31 | 0 | 0 | 1222.370935 | CC#N.CC(C1=CC=CC=C1)CC(C2=CC=CC=C2)CC(C3=CC=CC=C3)CC(C4=CC=CC=C4)CC(C5=CC=CC=C5)CC(C6=CC=CC=C6)CC(C7=CC=CC=C7)CC(C8=CC=CC=C8)CC(C9=CC=CC=C9)CC(C%10=CC=CC=C%10)CC(C)(C)C%11=CC=CC=C%11
0.9650153 | 1.546458739 | 150 |  |  | 254.0185 | 0.002387858 | 30 | 22.55 | 32.04 | 0.505 | 0.55 | 0.792 | 1.6 | 33 | 14.5 | -0.82 | 7.4 | 6 | 10.9 | 0.13 | 0.9794667 | CO | CF | C1=CC=C(C=C1)C(C2=CC=CC=C2)(C3=CC=CC=C3)O | 3.9708 | 81.4268 | 36 | 20 | 1 | 16 | 19 | 1 | 1 | 3 | 0.136363636 | 20.23 | 20.23 | 252.4728978 | CO.C1=CC=C(C=C1)C(C2=CC=CC=C2)(C3=CC=CC=C3)O
1 | 1.274287156 | 150 | Polyimide | O=C(C1=CC(C(N2C)=O)=C(C=C1)C2=O)C3=CC=C(C4=C3)C(N(C4=O)C5=CC=C(C=C5C)C6=CC=C(C=C6)C7=CC=C(C=C7)C)=O | 156.0687483 | 0.0005 | 20 | 22.55 | 32.04 | 0.505 | 0.55 | 0.792 | 1.6 | 33 | 14.5 | -0.82 | 7.4 | 6 | 10.9 | 0.7475 | 0.855649 | CO | CF | C1(C2=CC=NC=C2)=CC=NC=C1 | 2.1436 | 47.468 | 20 | 12 | 2 | 8 | 10 | 0 | 2 | 1 | 0.076923077 | 25.78 | 25.78 | 141.1781608 | CO.C1(C2=CC=NC=C2)=CC=NC=C1
1.086486486 | 1.807038835 | 300 | Polyimide | O=C(C1=CC(C(N2C)=O)=C(C=C1)C2=O)C3=CC=C(C4=C3)C(N(C4=O)C5=CC=C(C=C5C)C6=CC=C(C=C6)C7=CC=C(C=C7)C)=O | 187 | 0.0005 | 20 | 36.76 | 73.1 | 0.666 | 0.8 | 0.937 | 3.8 | 37 | 12.1 | -0.74 | 8.5 | 6.7 | 5.5 | 0.9 | 0.5853998 | O=CN(C)C | CF | C1=C2C(=CC(=C1Cl)Cl)N=CN2 | 2.8697 | 46.1137 | 15 | 11 | 4 | 4 | 7 | 0 | 1 | 0 | 0 | 28.68 | 28.68 | 124.9852591 | O=CN(C)C.C1=C2C(=CC(=C1Cl)Cl)N=CN2
1.01141925 | 1.406861831 | 350 | TFC | C[Si](C)(O[Si](C)(C)C)O[Si](C)(C)C | 314.8 | 0.0005 | 20 | 20.3 | 86.2 | 0.748 | 0.39 | 0.655 | 0 | 0.39 | 7.5 | 3.5 | 7.5 | 0 | 0 | 7.156084656 | -0.1028983 | CCCCCCC | CF | Brc1cc(Br)cc(Br)c1 | 3.9741 | 49.542 | 12 | 9 | 3 | 3 | 6 | 0 | 0 | 0 | 0 | 0 | 0 | 139.0173924 | CCCCCCC.Brc1cc(Br)cc(Br)c1
1 | 1.287140341 | 300 | Polyimide | O=C(C1=CC(C(N2C)=O)=C(C=C1)C2=O)C3=CC=C(C4=C3)C(N(C4=O)C5=CC=C(C=C5C)C6=CC=C(C=C6)C7=CC=C(C=C7)C)=O | 140 | 0.0005 | 10 | 22.55 | 32.04 | 0.505 | 0.55 | 0.792 | 1.6 | 33 | 14.5 | -0.82 | 7.4 | 6 | 10.9 | 1.54 | 0.4117231 | CO | CF | C1=C(SC(=C1)C=O)C=O | 1.3731 | 35.094 | 13 | 9 | 3 | 4 | 6 | 2 | 3 | 2 | 0.222222222 | 34.14 | 62.38 | 114.6195539 | CO.C1=C(SC(=C1)C=O)C=O
1 | 1.274287156 | 150 | Polyimide | O=C(C1=CC(C(N2C)=O)=C(C=C1)C2=O)C3=CC=C(C4=C3)C(N(C4=O)C5=CC=C(C=C5C)C6=CC=C(C=C6)C7=CC=C(C=C7)C)=O | 118.0530982 | 0.0005 | 10 | 22.55 | 32.04 | 0.505 | 0.55 | 0.792 | 1.6 | 33 | 14.5 | -0.82 | 7.4 | 6 | 10.9 | 0.88 | 0.7115335 | CO | CF | C12=CC=CC=C1NC=N2 | 1.5629 | 36.0937 | 15 | 9 | 2 | 6 | 7 | 0 | 1 | 0 | 0 | 28.68 | 28.68 | 94.56312302 | CO.C12=CC=CC=C1NC=N2
0.842639594 | 1.4625323 | 200 | Polyimide | O=C(C1=CC(C(N2C)=O)=C(C=C1)C2=O)C3=CC=C(C4=C3)C(N(C4=O)C5=CC=C(C=C5C)C6=CC=C(C=C6)C7=CC=C(C=C7)C)=O | 128 | 0.0005 | 10 | 22.55 | 32.04 | 0.505 | 0.55 | 0.792 | 1.6 | 33 | 14.5 | -0.82 | 7.4 | 6 | 10.9 | 0.95 | 0.3730258 | CO | CF | O=C1N(C)CCCN1C | 0.3737 | 35.273 | 21 | 9 | 3 | 12 | 6 | 1 | 1 | 0 | 0 | 23.55 | 23.55 | 128.1232005 | CO.O=C1N(C)CCCN1C
1 | 1.287140341 | 300 | Polyimide | O=C(C1=CC(C(N2C)=O)=C(C=C1)C2=O)C3=CC=C(C4=C3)C(N(C4=O)C5=CC=C(C=C5C)C6=CC=C(C=C6)C7=CC=C(C=C7)C)=O | 389.4 | 0.0005 | 10 | 22.55 | 32.04 | 0.505 | 0.55 | 0.792 | 1.6 | 33 | 14.5 | -0.82 | 7.4 | 6 | 10.9 | 1.54 | 1.004475 | CO | CF | CN1CC(=O)N2[C@H](Cc3c([nH]c4ccccc34)[C@H]2c2ccc3c(c2)OCO3)C1=O | 2.2113 | 104.6817 | 48 | 29 | 7 | 19 | 22 | 4 | 4 | 1 | 0.029411765 | 74.87 | 74.87 | 326.6524393 | CO.CN1CC(=O)N2[C@H](Cc3c([nH]c4ccccc34)[C@H]2c2ccc3c(c2)OCO3)C1=O
0.9650153 | 1.546458739 | 200 |  |  | 822.5696 | 0.01628979 | 10 | 23.32 | 58.1 | 0.618 | 0.3 | 0.784 | 2.85 | 21 | 10 | -0.24 | 7.6 | 5.1 | 3.4 | 2.2 | 1.009514 | CC(C)=O | CF | CC(C1=CC=CC=C1)CC(C2=CC=CC=C2)CC(C3=CC=CC=C3)CC(C4=CC=CC=C4)CC(C5=CC=CC=C5)CC(C6=CC=CC=C6)CC(C7=CC=CC=C7)CC(C8=CC=CC=C8)CC(C9=CC=CC=C9)CC(C%10=CC=CC=C%10)CC(C%11=CC=CC=C%11)CC(C%12=CC=CC=C%12)CC(C%13=CC=CC=C%13)CC(C)(C)C%14=CC=CC=C%14 | 31.2448 | 484.542 | 232 | 114 | 0 | 118 | 114 | 0 | 0 | 40 | 0.31496063 | 0 | 0 | 1543.977073 | CC(C)=O.CC(C1=CC=CC=C1)CC(C2=CC=CC=C2)CC(C3=CC=CC=C3)CC(C4=CC=CC=C4)CC(C5=CC=CC=C5)CC(C6=CC=CC=C6)CC(C7=CC=CC=C7)CC(C8=CC=CC=C8)CC(C9=CC=CC=C9)CC(C%10=CC=CC=C%10)CC(C%11=CC=CC=C%11)CC(C%12=CC=CC=C%12)CC(C%13=CC=CC=C%13)CC(C)(C)C%14=CC=CC=C%14
1.10106383 | 1.831786543 | 500 | PDMS | CCO[Si](OCC)(OCC)CC[Si](OCC)(O[Si](OCC)(OCC)CC[Si](OCC)(OCC)OCC)OCC | 160.26 | 0.0005 | 20 | 26.4 | 86.1 | 0.685 | 0.46 | 0.854 | 1.38 | 6.97 | 16.9 | 1.01 | 16.9 | 5 | 4.3 | 8.90717603 | 0.5482939 | CC1CCCO1 | CF | C=Cc1ccc(C(C)(C)C)cc1 | 3.6271 | 55.233 | 28 | 12 | 0 | 16 | 12 | 0 | 0 | 1 | 0.083333333 | 0 | 0 | 182.3059869 | CC1CCCO1.C=Cc1ccc(C(C)(C)C)cc1
1.565696302 | 1.565696302 | 200 | Polybenzimidazole | CC1=CC(C2=NC3=CC(C4=CC(NC(C5=CC=CC=C5)=N6)=C6C=C4)=CC=C3N2)=CC=C1 | 236.35 | 0.0005 | 20 | 20.3 | 86.2 | 0.748 | 0.39 | 0.655 | 0 | 0.39 | 7.5 | 3.5 | 7.5 | 0 | 0 | 3.121693122 | 0.05335265 | CCCCCCC | CF | CC(C)(CC(=C)C1=CC=CC=C1)C2=CC=CC=C2 | 5.0677 | 79.561 | 38 | 18 | 0 | 20 | 18 | 0 | 0 | 4 | 0.210526316 | 0 | 0 | 254.9160624 | CCCCCCC.CC(C)(CC(=C)C1=CC=CC=C1)C2=CC=CC=C2
0.841166937 | 1.507779699 | 350 | TFC | C[Si](C)(O[Si](C)(C)C)O[Si](C)(C)C | 247.7 | 0.0005 | 20 | 26.4 | 86.1 | 0.685 | 0.46 | 0.854 | 1.38 | 6.97 | 16.9 | 1.01 | 16.9 | 5 | 4.3 | 48.05898411 | 0.5369323 | CC1CCCO1 | CF | C1=CC=C(C=C1)NC(=O)C2=C(C=CC(=C2)Cl)O | 3.2979 | 67.512 | 27 | 17 | 4 | 10 | 13 | 2 | 2 | 2 | 0.111111111 | 49.33 | 49.33 | 212.2244189 | CC1CCCO1.C1=CC=C(C=C1)NC(=O)C2=C(C=CC(=C2)Cl)O
1 | 1.287140341 | 300 | Polyimide | O=C(C1=CC(C(N2C)=O)=C(C=C1)C2=O)C3=CC=C(C4=C3)C(N(C4=O)C5=CC=C(C=C5C)C6=CC=C(C=C6)C7=CC=C(C=C7)C)=O | 228.1150298 | 0.0005 | 10 | 22.55 | 32.04 | 0.505 | 0.55 | 0.792 | 1.6 | 33 | 14.5 | -0.82 | 7.4 | 6 | 10.9 | 1.54 | 1.009664 | CO | CF | OC1=CC=C(C=C1)C(C)(C)C2=CC=C(C=C2)O | 3.4237 | 68.3416 | 33 | 17 | 2 | 16 | 15 | 2 | 2 | 2 | 0.111111111 | 40.46 | 40.46 | 223.2450196 | CO.OC1=CC=C(C=C1)C(C)(C)C2=CC=C(C=C2)O
1.098066298 | 1.738984567 | 500 | PDMS | CCO[Si](OCC)(OCC)CC[Si](OCC)(O[Si](OCC)(OCC)CC[Si](OCC)(OCC)OCC)OCC | 316.9986282 | 0.0005 | 20 | 23.75 | 88.1 | 0.677 | 0.46 | 0.902 | 1.78 | 6 | 9.1 | 0.73 | 7.7 | 2.6 | 3.5 | 2.439741329 | 0.04632724 | CC(OCC)=O | CF | OC(CC1=C(C=CC=C1)NC2=C(C=CC=C2Cl)Cl)=O | 4.3641 | 77.5265 | 30 | 19 | 5 | 11 | 14 | 2 | 2 | 4 | 0.2 | 49.33 | 49.33 | 244.7314721 | CC(OCC)=O.OC(CC1=C(C=CC=C1)NC2=C(C=CC=C2Cl)Cl)=O
0.842639594 | 1.4625323 | 200 | Polyimide | O=C(C1=CC(C(N2C)=O)=C(C=C1)C2=O)C3=CC=C(C4=C3)C(N(C4=O)C5=CC=C(C=C5C)C6=CC=C(C=C6)C7=CC=C(C=C7)C)=O | 256 | 0.0005 | 20 | 22.55 | 32.04 | 0.505 | 0.55 | 0.792 | 1.6 | 33 | 14.5 | -0.82 | 7.4 | 6 | 10.9 | 0.81 | 0.3746214 | CO | CF | N#CC1=CC=C(C#N)C=C1 | 1.42996 | 35.872 | 14 | 10 | 2 | 4 | 8 | 0 | 2 | 0 | 0 | 47.58 | 47.58 | 127.2061904 | CO.N#CC1=CC=C(C#N)C=C1
1 | 1.274287156 | 150 | Polyimide | O=C(C1=CC(C(N2C)=O)=C(C=C1)C2=O)C3=CC=C(C4=C3)C(N(C4=O)C5=CC=C(C=C5C)C6=CC=C(C=C6)C7=CC=C(C=C7)C)=O | 329.79 | 0.0005 | 20 | 22.55 | 32.04 | 0.505 | 0.55 | 0.792 | 1.6 | 33 | 14.5 | -0.82 | 7.4 | 6 | 10.9 | 0.7475 | 0.5413366 | CO | CF | O=[N+](C1=C(Br)SC(Br)=C1[N+]([O-])=O)[O-] | 3.0895 | 53.0278 | 13 | 13 | 9 | 0 | 4 | 4 | 5 | 2 | 0.153846154 | 86.28 | 114.52 | 158.1687972 | CO.O=[N+](C1=C(Br)SC(Br)=C1[N+]([O-])=O)[O-]
1.751755 | 1.773234201 | 600 |  |  | 822.5696 | 0.002387858 | 40 | 28.53 | 92.1 | 0.697 | 0.59 | 0.867 | 0.36 | 2.4 | 8.9 | 2.69 | 8.8 | 0.7 | 1 | 2.16 | 0.9817883 | CC1=CC=CC=C1 | CF | CC(C1=CC=CC=C1)CC(C2=CC=CC=C2)CC(C3=CC=CC=C3)CC(C4=CC=CC=C4)CC(C5=CC=CC=C5)CC(C6=CC=CC=C6)CC(CC(C(C)(C)C(C7=CC=CC=C7)(C)C)C8=CC=CC=C8)C9=CC=CC=C9 | 21.0114 | 324.706 | 158 | 76 | 0 | 82 | 76 | 0 | 0 | 25 | 0.297619048 | 0 | 0 | 1042.558814 | CC1=CC=CC=C1.CC(C1=CC=CC=C1)CC(C2=CC=CC=C2)CC(C3=CC=CC=C3)CC(C4=CC=CC=C4)CC(C5=CC=CC=C5)CC(C6=CC=CC=C6)CC(CC(C(C)(C)C(C7=CC=CC=C7)(C)C)C8=CC=CC=C8)C9=CC=CC=C9
1 | 1.287140341 | 300 | Polyimide | O=C(C1=CC(C(N2C)=O)=C(C=C1)C2=O)C3=CC=C(C4=C3)C(N(C4=O)C5=CC=C(C=C5C)C6=CC=C(C=C6)C7=CC=C(C=C7)C)=O | 150.1044651 | 0.0005 | 20 | 22.55 | 32.04 | 0.505 | 0.55 | 0.792 | 1.6 | 33 | 14.5 | -0.82 | 7.4 | 6 | 10.9 | 1.23 | 0.9414305 | CO | CF | CC1=CC(O)=C(C(C)C)C=C1 | 2.82402 | 46.9328 | 25 | 11 | 1 | 14 | 10 | 1 | 1 | 1 | 0.090909091 | 20.23 | 20.23 | 159.1407023 | CO.CC1=CC(O)=C(C(C)C)C=C1
1.055325035 | 1.670148433 | 500 | PDMS | CCO[Si](OCC)(OCC)CC[Si](OCC)(O[Si](OCC)(OCC)CC[Si](OCC)(OCC)OCC)OCC | 170.0731649 | 0.0005 | 20 | 22.32 | 46.1 | 0.52 | 1.07 | 1.044 | 1.7 | 24 | 13.4 | -0.32 | 7.7 | 4.3 | 9.5 | 0.244542261 | 0.3154666 | CCO | CF | OC1=CC=CC=C1C2=CC=CC=C2 | 3.0592 | 53.5428 | 23 | 13 | 1 | 10 | 12 | 1 | 1 | 1 | 0.071428571 | 20.23 | 20.23 | 162.566837 | CCO.OC1=CC=CC=C1C2=CC=CC=C2
1 | 1.274287156 | 150 | Polyimide | O=C(C1=CC(C(N2C)=O)=C(C=C1)C2=O)C3=CC=C(C4=C3)C(N(C4=O)C5=CC=C(C=C5C)C6=CC=C(C=C6)C7=CC=C(C=C7)C)=O | 345 | 0.0005 | 20 | 22.55 | 32.04 | 0.505 | 0.55 | 0.792 | 1.6 | 33 | 14.5 | -0.82 | 7.4 | 6 | 10.9 | 0.7475 | 0.9804462 | CO | CF | CNCCC(C1=CC=CC=C1)OC2=CC=C(C=C2)C(F)(F)F | 4.435 | 79.7987 | 40 | 22 | 5 | 18 | 17 | 1 | 2 | 6 | 0.260869565 | 21.26 | 21.26 | 278.2462006 | CO.CNCCC(C1=CC=CC=C1)OC2=CC=C(C=C2)C(F)(F)F
1.058925477 | 1.279559822 | 300 | Polyimide | O=C(C1=CC(C(N2C)=O)=C(C=C1)C2=O)C3=CC=C(C4=C3)C(N(C4=O)C5=CC=C(C=C5C)C6=CC=C(C=C6)C7=CC=C(C=C7)C)=O | 160.98 | 0.0005 | 20 | 23.32 | 58.1 | 0.618 | 0.3 | 0.784 | 2.85 | 21 | 10 | -0.24 | 7.6 | 5.1 | 3.4 | 1.69 | 0.7107022 | CC(C)=O | CF | NC1=CC=C(Cl)C(Cl)=C1 | 2.5756 | 40.8744 | 14 | 9 | 3 | 5 | 6 | 0 | 1 | 0 | 0 | 26.02 | 26.02 | 122.5854312 | CC(C)=O.NC1=CC=C(Cl)C(Cl)=C1
1.048979592 | 1.673346693 | 500 | PDMS | CCO[Si](OCC)(OCC)CC[Si](OCC)(O[Si](OCC)(OCC)CC[Si](OCC)(OCC)OCC)OCC | 331.3 | 0.0005 | 20 | 21.79 | 60.1 | 0.624 | 1.96 | 0.786 | 1.68 | 22 | 11.5 | 0.26 | 7.7 | 3 | 8 | 0.081400081 | 0.9926004 | CC(O)C | CF | C1CC1N2C=C(C(=O)C3=CC(=C(C=C32)N4CCNCC4)F)C(=O)O | 1.5833 | 88.479 | 42 | 24 | 7 | 18 | 17 | 3 | 5 | 3 | 0.111111111 | 74.57 | 74.57 | 280.9721399 | CC(O)C.C1CC1N2C=C(C(=O)C3=CC(=C(C=C32)N4CCNCC4)F)C(=O)O
0.842639594 | 1.4625323 | 200 | Polyimide | O=C(C1=CC(C(N2C)=O)=C(C=C1)C2=O)C3=CC=C(C4=C3)C(N(C4=O)C5=CC=C(C=C5C)C6=CC=C(C=C6)C7=CC=C(C=C7)C)=O | 520.141944 | 0.0005 | 10 | 22.55 | 32.04 | 0.505 | 0.55 | 0.792 | 1.6 | 33 | 14.5 | -0.82 | 7.4 | 6 | 10.9 | 0.95 | 0.9980084 | CO | CF | CC1CC2C3CCC4=CC(=O)C=CC4(C3(C(CC2(C1(C(=O)CCl)OC(=O)C5=CC=CO5)C)O)Cl)C | 4.8692 | 130.2283 | 65 | 35 | 8 | 30 | 27 | 6 | 6 | 4 | 0.102564103 | 93.81 | 93.81 | 467.5740504 | CO.CC1CC2C3CCC4=CC(=O)C=CC4(C3(C(CC2(C1(C(=O)CCl)OC(=O)C5=CC=CO5)C)O)Cl)C
1 | 1.274287156 | 150 | Polyimide | O=C(C1=CC(C(N2C)=O)=C(C=C1)C2=O)C3=CC=C(C4=C3)C(N(C4=O)C5=CC=C(C=C5C)C6=CC=C(C=C6)C7=CC=C(C=C7)C)=O | 131.17 | 0.0005 | 20 | 22.55 | 32.04 | 0.505 | 0.55 | 0.792 | 1.6 | 33 | 14.5 | -0.82 | 7.4 | 6 | 10.9 | 0.7475 | 0.5144819 | CO | CF | CC1=CC2=C(C=C1)NC=C2 | 2.47632 | 43.0357 | 19 | 10 | 1 | 9 | 9 | 0 | 0 | 0 | 0 | 15.79 | 15.79 | 118.1583329 | CO.CC1=CC2=C(C=C1)NC=C2
0.842639594 | 1.4625323 | 200 | Polyimide | O=C(C1=CC(C(N2C)=O)=C(C=C1)C2=O)C3=CC=C(C4=C3)C(N(C4=O)C5=CC=C(C=C5C)C6=CC=C(C=C6)C7=CC=C(C=C7)C)=O | 313 | 0.0005 | 20 | 22.55 | 32.04 | 0.505 | 0.55 | 0.792 | 1.6 | 33 | 14.5 | -0.82 | 7.4 | 6 | 10.9 | 0.81 | 0.8363294 | CO | CF | C1=CN=C(C=C1Br)C2=NC=CC(=C2)Br | 3.6686 | 62.868 | 20 | 14 | 4 | 6 | 10 | 0 | 2 | 1 | 0.066666667 | 25.78 | 25.78 | 179.7453994 | CO.C1=CN=C(C=C1Br)C2=NC=CC(=C2)Br
1.606425703 | 1.606425703 | 200 | Polybenzimidazole | CC1=CC(C2=NC3=CC(C4=CC(NC(C5=CC=CC=C5)=N6)=C6C=C4)=CC=C3N2)=CC=C1 | 132.16 | 0.0005 | 20 | 23.32 | 58.1 | 0.618 | 0.3 | 0.784 | 2.85 | 21 | 10 | -0.24 | 7.6 | 5.1 | 3.4 | 2.960758377 | 0.8267748 | CC(C)=O | CF | Nc1ccc2[nH]ccc2c1 | 1.7501 | 42.7111 | 18 | 10 | 2 | 8 | 8 | 0 | 1 | 0 | 0 | 41.81 | 41.81 | 111.8591082 | CC(C)=O.Nc1ccc2[nH]ccc2c1
1.033444816 | 1.371517398 | 350 | TFC | C[Si](C)(O[Si](C)(C)C)O[Si](C)(C)C | 156.1 | 0.0005 | 20 | 23.32 | 58.1 | 0.618 | 0.3 | 0.784 | 2.85 | 21 | 10 | -0.24 | 7.6 | 5.1 | 3.4 | 2.065696649 | -0.0703242 | CC(C)=O | CF | C1(C2=NC=CC=C2)=CC=CC=N1 | 2.1436 | 47.468 | 20 | 12 | 2 | 8 | 10 | 0 | 2 | 1 | 0.076923077 | 25.78 | 25.78 | 141.1781608 | CC(C)=O.C1(C2=NC=CC=C2)=CC=CC=N1
1 | 1.287140341 | 300 | Polyimide | O=C(C1=CC(C(N2C)=O)=C(C=C1)C2=O)C3=CC=C(C4=C3)C(N(C4=O)C5=CC=C(C=C5C)C6=CC=C(C=C6)C7=CC=C(C=C7)C)=O | 139 | 0.0005 | 20 | 22.55 | 32.04 | 0.505 | 0.55 | 0.792 | 1.6 | 33 | 14.5 | -0.82 | 7.4 | 6 | 10.9 | 1.23 | 0.3309302 | CO | CF | OC1=CC=CC([N+]([O-])=O)=C1 | 1.3004 | 34.7612 | 15 | 10 | 4 | 5 | 6 | 3 | 3 | 1 | 0.1 | 63.37 | 63.37 | 115.897517 | CO.OC1=CC=CC([N+]([O-])=O)=C1
1.751755 | 1.773234201 | 600 |  |  | 658.6528 | 0.01628979 | 10 | 23.32 | 58.1 | 0.618 | 0.3 | 0.784 | 2.85 | 21 | 10 | -0.24 | 7.6 | 5.1 | 3.4 | 2.46 | 0.6508568 | CC(C)=O | CF | CC(C1=CC=CC=C1)CC(C2=CC=CC=C2)CC(C3=CC=CC=C3)CC(C4=CC=CC=C4)CC(C)(C)C5=CC=CC=C5 | 11.6797 | 180.342 | 88 | 42 | 0 | 46 | 42 | 0 | 0 | 13 | 0.282608696 | 0 | 0 | 579.1586594 | CC(C)=O.CC(C1=CC=CC=C1)CC(C2=CC=CC=C2)CC(C3=CC=CC=C3)CC(C4=CC=CC=C4)CC(C)(C)C5=CC=CC=C5
1 | 1.287140341 | 300 | Polyimide | O=C(C1=CC(C(N2C)=O)=C(C=C1)C2=O)C3=CC=C(C4=C3)C(N(C4=O)C5=CC=C(C=C5C)C6=CC=C(C=C6)C7=CC=C(C=C7)C)=O | 136 | 0.0005 | 10 | 22.55 | 32.04 | 0.505 | 0.55 | 0.792 | 1.6 | 33 | 14.5 | -0.82 | 7.4 | 6 | 10.9 | 1.54 | 0.2392601 | CO | CF | COC1=CC=C(C=C1)C=O | 1.5077 | 38.3815 | 18 | 10 | 2 | 8 | 8 | 2 | 2 | 2 | 0.2 | 26.3 | 26.3 | 130.7024999 | CO.COC1=CC=C(C=C1)C=O
1.541984733 | 1.541984733 | 200 | Polybenzimidazole | CC1=CC(C2=NC3=CC(C4=CC(NC(C5=CC=CC=C5)=N6)=C6C=C4)=CC=C3N2)=CC=C1 | 261.8992745 | 0.0005 | 20 | 19.4 | 88.2 | 0.72 | 0.36 | 0.74 | 1.4 | 2.6 | 7.4 | 1.05 | 14.8 | 4.3 | 5 | 28.75928816 | 0.002481736 | CC(C)(C)OC | CF | CC1=CC(Br)=C(Br)C=C1C | 3.82844 | 51.316 | 18 | 10 | 2 | 8 | 8 | 0 | 0 | 0 | 0 | 0 | 0 | 154.3257436 | CC(C)(C)OC.CC1=CC(Br)=C(Br)C=C1C
1.751755 | 1.773234201 | 250 |  |  | 540.0641 | 0.002387858 | 20 | 22.32 | 46.1 | 0.52 | 1.07 | 1.044 | 1.7 | 24 | 13.4 | -0.32 | 7.7 | 4.3 | 9.5 | 0.16 | 0.6976084 | CCO | CF | O=C(C(CC(CC(C(OC)=O)C)(C(OC)=O)C)(CC(C(OC)=O)(CC(C(OC)=O)(CC(C(OC)=O)(C)C)C)C)C)OC | 3.6624 | 150.554 | 92 | 42 | 12 | 50 | 30 | 12 | 12 | 16 | 0.390243902 | 157.8 | 157.8 | 617.0999854 | CCO.O=C(C(CC(CC(C(OC)=O)C)(C(OC)=O)C)(CC(C(OC)=O)(CC(C(OC)=O)(CC(C(OC)=O)(C)C)C)C)C)OC
1.022020725 | 1.461373391 | 500 | PDMS | CCO[Si](OCC)(OCC)CC[Si](OCC)(O[Si](OCC)(OCC)CC[Si](OCC)(OCC)OCC)OCC | 329.79 | 0.0005 | 20 | 19.4 | 88.2 | 0.72 | 0.36 | 0.74 | 1.4 | 2.6 | 7.4 | 1.05 | 14.8 | 4.3 | 5 | 4.065274141 | 0.09029424 | CC(C)(C)OC | CF | O=[N+](C1=C(Br)SC(Br)=C1[N+]([O-])=O)[O-] | 3.0895 | 53.0278 | 13 | 13 | 9 | 0 | 4 | 4 | 5 | 2 | 0.153846154 | 86.28 | 114.52 | 158.1687972 | CC(C)(C)OC.O=[N+](C1=C(Br)SC(Br)=C1[N+]([O-])=O)[O-]
1 | 1.274287156 | 150 | Polyimide | O=C(C1=CC(C(N2C)=O)=C(C=C1)C2=O)C3=CC=C(C4=C3)C(N(C4=O)C5=CC=C(C=C5C)C6=CC=C(C=C6)C7=CC=C(C=C7)C)=O | 237 | 0.0005 | 10 | 22.55 | 32.04 | 0.505 | 0.55 | 0.792 | 1.6 | 33 | 14.5 | -0.82 | 7.4 | 6 | 10.9 | 0.88 | 0.207264 | CO | CF | BrC1=CN=C(Br)C=C1 | 2.6066 | 39.637 | 11 | 8 | 3 | 3 | 5 | 0 | 1 | 0 | 0 | 12.89 | 12.89 | 113.4345485 | CO.BrC1=CN=C(Br)C=C1
1.751755 | 1.773234201 | 700 |  |  | 348.1576 | 0.002387858 | 20 | 22.32 | 46.1 | 0.52 | 1.07 | 1.044 | 1.7 | 24 | 13.4 | -0.32 | 7.7 | 4.3 | 9.5 | 1.77 | 0.8611206 | CCO | DE | CCN(CCOC(=O)C(=C)C)C1=CC=C(C=C1)N=NC2=C(C=C(C=C2)[N+](=O)[O-])Cl | 5.6092 | 112.3844 | 50 | 29 | 9 | 21 | 20 | 4 | 7 | 9 | 0.3 | 97.4 | 97.4 | 375.9576743 | CCO.CCN(CCOC(=O)C(=C)C)C1=CC=C(C=C1)N=NC2=C(C=C(C=C2)[N+](=O)[O-])Cl
1.541984733 | 1.541984733 | 200 | Polybenzimidazole | CC1=CC(C2=NC3=CC(C4=CC(NC(C5=CC=CC=C5)=N6)=C6C=C4)=CC=C3N2)=CC=C1 | 247.7 | 0.0005 | 20 | 19.4 | 88.2 | 0.72 | 0.36 | 0.74 | 1.4 | 2.6 | 7.4 | 1.05 | 14.8 | 4.3 | 5 | 28.75928816 | 0.108276 | CC(C)(C)OC | CF | C1=CC=C(C=C1)NC(=O)C2=C(C=CC(=C2)Cl)O | 3.2979 | 67.512 | 27 | 17 | 4 | 10 | 13 | 2 | 2 | 2 | 0.111111111 | 49.33 | 49.33 | 212.2244189 | CC(C)(C)OC.C1=CC=C(C=C1)NC(=O)C2=C(C=CC(=C2)Cl)O
1 | 1.274287156 | 150 | Polyimide | O=C(C1=CC(C(N2C)=O)=C(C=C1)C2=O)C3=CC=C(C4=C3)C(N(C4=O)C5=CC=C(C=C5C)C6=CC=C(C=C6)C7=CC=C(C=C7)C)=O | 192 | 0.0005 | 10 | 22.55 | 32.04 | 0.505 | 0.55 | 0.792 | 1.6 | 33 | 14.5 | -0.82 | 7.4 | 6 | 10.9 | 0.88 | 0.7613645 | CO | CF | CC1=CC(=O)OC2=CC(=CC(=C12)O)O | 1.51262 | 50.5506 | 22 | 14 | 4 | 8 | 10 | 4 | 4 | 0 | 0 | 70.67 | 70.67 | 156.9820064 | CO.CC1=CC(=O)OC2=CC(=CC(=C12)O)O
1.006956522 | 1.331732545 | 300 | Polyimide | O=C(C1=CC(C(N2C)=O)=C(C=C1)C2=O)C3=CC=C(C4=C3)C(N(C4=O)C5=CC=C(C=C5C)C6=CC=C(C=C6)C7=CC=C(C=C7)C)=O | 213.9993271 | 0.0005 | 20 | 22.32 | 46.1 | 0.52 | 1.07 | 1.044 | 1.7 | 24 | 13.4 | -0.32 | 7.7 | 4.3 | 9.5 | 0.85 | 0.7289258 | CCO | CF | CC1=C(OC)C=C(C)C(Br)=C1 | 3.07454 | 50.168 | 22 | 11 | 2 | 11 | 9 | 1 | 1 | 1 | 0.090909091 | 9.23 | 9.23 | 161.1283364 | CCO.CC1=C(OC)C=C(C)C(Br)=C1
1.108183079 | 1.674270557 | 500 | PDMS | CCO[Si](OCC)(OCC)CC[Si](OCC)(O[Si](OCC)(OCC)CC[Si](OCC)(OCC)OCC)OCC | 226 | 0.0005 | 20 | 19.1 | 41.1 | 0.55 | 0.37 | 0.786 | 3.5 | 37.5 | 11.9 | -0.34 | 7.5 | 8.8 | 3 | 2.328042328 | 0.6938313 | N#CC | CF | C1=CC=C(C=C1)C(=O)C2=CC=C(C=C2)C(=O)O | 2.6158 | 63.2758 | 27 | 17 | 3 | 10 | 14 | 3 | 2 | 3 | 0.166666667 | 54.37 | 54.37 | 209.4663435 | N#CC.C1=CC=C(C=C1)C(=O)C2=CC=C(C=C2)C(=O)O
1.751755 | 1.773234201 | 600 |  |  | 785.9 | 0.01628979 | 10 | 23.32 | 58.1 | 0.618 | 0.3 | 0.784 | 2.85 | 21 | 10 | -0.24 | 7.6 | 5.1 | 3.4 | 2.46 | 0.7434198 | CC(C)=O | CF | CC(C1=CC=CC=C1)CC(C2=CC=CC=C2)CC(C3=CC=CC=C3)CC(C4=CC=CC=C4)CC(C5=CC=CC=C5)CC(C)(C)C6=CC=CC=C6 | 13.8536 | 214.142 | 104 | 50 | 0 | 54 | 50 | 0 | 0 | 16 | 0.290909091 | 0 | 0 | 686.3607054 | CC(C)=O.CC(C1=CC=CC=C1)CC(C2=CC=CC=C2)CC(C3=CC=CC=C3)CC(C4=CC=CC=C4)CC(C5=CC=CC=C5)CC(C)(C)C6=CC=CC=C6
1 | 1.19 | 300 | Polyimide | O=C(C1=CC(C(N2C)=O)=C(C=C1)C2=O)C3=CC=C(C4=C3)C(N(C4=O)C5=CC=C(C=C5C)C6=CC=C(C=C6)C7=CC=C(C=C7)C)=O | 222.33 | 0.0005 | 20 | 20.3 | 86.2 | 0.748 | 0.39 | 0.655 | 0 | 0.39 | 7.5 | 3.5 | 7.5 | 0 | 0 | 0.225 | -0.06326564 | CCCCCCC | CF | CC(C)(C)c1cc(O)c(C(C)(C)C)cc1O | 3.6928 | 67.1716 | 38 | 16 | 2 | 22 | 14 | 2 | 2 | 0 | 0 | 40.46 | 40.46 | 237.1148702 | CCCCCCC.CC(C)(C)c1cc(O)c(C(C)(C)C)cc1O
1.058925477 | 1.279559822 | 300 | Polyimide | O=C(C1=CC(C(N2C)=O)=C(C=C1)C2=O)C3=CC=C(C4=C3)C(N(C4=O)C5=CC=C(C=C5C)C6=CC=C(C=C6)C7=CC=C(C=C7)C)=O | 337.0190978 | 0.0005 | 20 | 23.32 | 58.1 | 0.618 | 0.3 | 0.784 | 2.85 | 21 | 10 | -0.24 | 7.6 | 5.1 | 3.4 | 1.69 | 0.9055477 | CC(C)=O | CF | CN1C(C(NC2=CC=CC=N2)=O)=C(C3=C(S1(=O)=O)C=CS3)O | 1.6425 | 81.6833 | 33 | 22 | 9 | 11 | 13 | 4 | 6 | 2 | 0.083333333 | 99.6 | 136.22 | 261.2489159 | CC(C)=O.CN1C(C(NC2=CC=CC=N2)=O)=C(C3=C(S1(=O)=O)C=CS3)O
1.058925477 | 1.279559822 | 300 | Polyimide | O=C(C1=CC(C(N2C)=O)=C(C=C1)C2=O)C3=CC=C(C4=C3)C(N(C4=O)C5=CC=C(C=C5C)C6=CC=C(C=C6)C7=CC=C(C=C7)C)=O | 261.8992745 | 0.0005 | 20 | 23.32 | 58.1 | 0.618 | 0.3 | 0.784 | 2.85 | 21 | 10 | -0.24 | 7.6 | 5.1 | 3.4 | 1.69 | 0.8182987 | CC(C)=O | CF | CC1=CC(Br)=C(Br)C=C1C | 3.82844 | 51.316 | 18 | 10 | 2 | 8 | 8 | 0 | 0 | 0 | 0 | 0 | 0 | 154.3257436 | CC(C)=O.CC1=CC(Br)=C(Br)C=C1C
1.011494253 | 1.548379465 | 350 | TFC | C[Si](C)(O[Si](C)(C)C)O[Si](C)(C)C | 139.0233555 | 0.0005 | 20 | 28.53 | 92.1 | 0.697 | 0.59 | 0.867 | 0.36 | 2.4 | 8.9 | 2.69 | 8.8 | 0.7 | 1 | 4.285714286 | 0.06563275 | CC1=CC=CC=C1 | CF | N#CC1=CC(F)=CC(F)=C1 | 1.83648 | 31.073 | 13 | 10 | 3 | 3 | 7 | 0 | 1 | 0 | 0 | 23.79 | 23.79 | 116.3214803 | CC1=CC=CC=C1.N#CC1=CC(F)=CC(F)=C1
1.773234201 | 1.773234201 | 200 | Polybenzimidazole | CC1=CC(C2=NC3=CC(C4=CC(NC(C5=CC=CC=C5)=N6)=C6C=C4)=CC=C3N2)=CC=C1 | 213.9993271 | 0.0005 | 20 | 19.1 | 41.1 | 0.55 | 0.37 | 0.786 | 3.5 | 37.5 | 11.9 | -0.34 | 7.5 | 8.8 | 3 | 3.677248677 | 0.9420363 | N#CC | CF | CC1=C(OC)C=C(C)C(Br)=C1 | 3.07454 | 50.168 | 22 | 11 | 2 | 11 | 9 | 1 | 1 | 1 | 0.090909091 | 9.23 | 9.23 | 161.1283364 | N#CC.CC1=C(OC)C=C(C)C(Br)=C1
0.842639594 | 1.4625323 | 200 | Polyimide | O=C(C1=CC(C(N2C)=O)=C(C=C1)C2=O)C3=CC=C(C4=C3)C(N(C4=O)C5=CC=C(C=C5C)C6=CC=C(C=C6)C7=CC=C(C=C7)C)=O | 185.9680269 | 0.0005 | 20 | 22.55 | 32.04 | 0.505 | 0.55 | 0.792 | 1.6 | 33 | 14.5 | -0.82 | 7.4 | 6 | 10.9 | 0.81 | 0.3685895 | CO | CF | COC1=CC=C(Br)C=C1 | 2.4577 | 40.694 | 16 | 9 | 2 | 7 | 7 | 1 | 1 | 1 | 0.111111111 | 9.23 | 9.23 | 126.536366 | CO.COC1=CC=C(Br)C=C1
1 | 1.274287156 | 150 | Polyimide | O=C(C1=CC(C(N2C)=O)=C(C=C1)C2=O)C3=CC=C(C4=C3)C(N(C4=O)C5=CC=C(C=C5C)C6=CC=C(C=C6)C7=CC=C(C=C7)C)=O | 127 | 0.0005 | 10 | 22.55 | 32.04 | 0.505 | 0.55 | 0.792 | 1.6 | 33 | 14.5 | -0.82 | 7.4 | 6 | 10.9 | 0.88 | 0.2124949 | CO | CF | NC1=CC=C(Cl)C=C1 | 1.9222 | 35.8644 | 14 | 8 | 2 | 6 | 6 | 0 | 1 | 0 | 0 | 26.02 | 26.02 | 107.3743631 | CO.NC1=CC=C(Cl)C=C1
1.108183079 | 1.674270557 | 500 | PDMS | CCO[Si](OCC)(OCC)CC[Si](OCC)(O[Si](OCC)(OCC)CC[Si](OCC)(OCC)OCC)OCC | 196.04 | 0.0005 | 20 | 19.1 | 41.1 | 0.55 | 0.37 | 0.786 | 3.5 | 37.5 | 11.9 | -0.34 | 7.5 | 8.8 | 3 | 2.328042328 | 0.1268161 | N#CC | CF | C1=CC2=C(C=CN2)C=C1Br | 2.9304 | 45.9987 | 16 | 10 | 2 | 6 | 8 | 0 | 0 | 0 | 0 | 15.79 | 15.79 | 120.145967 | N#CC.C1=CC2=C(C=CN2)C=C1Br
1.013769363 | 1.331319235 | 300 | Polyimide | O=C(C1=CC(C(N2C)=O)=C(C=C1)C2=O)C3=CC=C(C4=C3)C(N(C4=O)C5=CC=C(C=C5C)C6=CC=C(C=C6)C7=CC=C(C=C7)C)=O | 187.24 | 0.0005 | 20 | 23.75 | 88.1 | 0.677 | 0.46 | 0.902 | 1.78 | 6 | 9.1 | 0.73 | 7.7 | 2.6 | 3.5 | 0.27 | 0.5302144 | CC(OCC)=O | CF | CC(C)(C)OC(=O)N1CCC(C1)O | 0.9881 | 48.4308 | 30 | 13 | 4 | 17 | 9 | 3 | 3 | 0 | 0 | 49.77 | 49.77 | 186.5948495 | CC(OCC)=O.CC(C)(C)OC(=O)N1CCC(C1)O
0.9650153 | 1.546458739 | 200 |  |  | 658.6528 | 0.01628979 | 10 | 19.1 | 41.1 | 0.55 | 0.37 | 0.786 | 3.5 | 37.5 | 11.9 | -0.34 | 7.5 | 8.8 | 3 | 4.08 | 0.9942006 | CC#N | CF | CC(C1=CC=CC=C1)CC(C2=CC=CC=C2)CC(C3=CC=CC=C3)CC(C4=CC=CC=C4)CC(C)(C)C5=CC=CC=C5 | 11.6797 | 180.342 | 88 | 42 | 0 | 46 | 42 | 0 | 0 | 13 | 0.282608696 | 0 | 0 | 579.1586594 | CC#N.CC(C1=CC=CC=C1)CC(C2=CC=CC=C2)CC(C3=CC=CC=C3)CC(C4=CC=CC=C4)CC(C)(C)C5=CC=CC=C5
0.9650153 | 1.546458739 | 150 |  |  | 153.0292 | 0.002387858 | 20 | 22.55 | 32.04 | 0.505 | 0.55 | 0.792 | 1.6 | 33 | 14.5 | -0.82 | 7.4 | 6 | 10.9 | 0.43 | 0.6859818 | CO | CF | C1=CC=C2C=CC=CC2=C1 | 2.8398 | 43.948 | 18 | 10 | 0 | 8 | 10 | 0 | 0 | 0 | 0 | 0 | 0 | 121.8210986 | CO.C1=CC=C2C=CC=CC2=C1
0.998360656 | 1.523386201 | 350 | TFC | C[Si](C)(O[Si](C)(C)C)O[Si](C)(C)C | 201.1 | 0.10055 | 10 | 22.55 | 32.04 | 0.505 | 0.55 | 0.792 | 1.6 | 33 | 14.5 | -0.82 | 7.4 | 6 | 10.9 | 0.101115447 | 0.3325544 | CO | CF | CC1=NC2=CC(=C(C=C2N1)Cl)Cl | 3.17812 | 50.8507 | 18 | 12 | 4 | 6 | 8 | 0 | 1 | 0 | 0 | 28.68 | 28.68 | 142.2812443 | CO.CC1=NC2=CC(=C(C=C2N1)Cl)Cl
1 | 1.274287156 | 150 | Polyimide | O=C(C1=CC(C(N2C)=O)=C(C=C1)C2=O)C3=CC=C(C4=C3)C(N(C4=O)C5=CC=C(C=C5C)C6=CC=C(C=C6)C7=CC=C(C=C7)C)=O | 127 | 0.0005 | 20 | 22.55 | 32.04 | 0.505 | 0.55 | 0.792 | 1.6 | 33 | 14.5 | -0.82 | 7.4 | 6 | 10.9 | 0.7475 | 0.2987978 | CO | CF | NC1=CC=C(Cl)C=C1 | 1.9222 | 35.8644 | 14 | 8 | 2 | 6 | 6 | 0 | 1 | 0 | 0 | 26.02 | 26.02 | 107.3743631 | CO.NC1=CC=C(Cl)C=C1
1.098066298 | 1.738984567 | 500 | PDMS | CCO[Si](OCC)(OCC)CC[Si](OCC)(O[Si](OCC)(OCC)CC[Si](OCC)(OCC)OCC)OCC | 218.03 | 0.0005 | 20 | 23.75 | 88.1 | 0.677 | 0.46 | 0.902 | 1.78 | 6 | 9.1 | 0.73 | 7.7 | 2.6 | 3.5 | 2.439741329 | -0.02854392 | CC(OCC)=O | CF | Cc1ccc(I)cc1 | 2.59962 | 43.896 | 15 | 8 | 1 | 7 | 7 | 0 | 0 | 0 | 0 | 0 | 0 | 123.7393218 | CC(OCC)=O.Cc1ccc(I)cc1
0.842639594 | 1.4625323 | 200 | Polyimide | O=C(C1=CC(C(N2C)=O)=C(C=C1)C2=O)C3=CC=C(C4=C3)C(N(C4=O)C5=CC=C(C=C5C)C6=CC=C(C=C6)C7=CC=C(C=C7)C)=O | 170.0731649 | 0.0005 | 10 | 22.55 | 32.04 | 0.505 | 0.55 | 0.792 | 1.6 | 33 | 14.5 | -0.82 | 7.4 | 6 | 10.9 | 0.95 | 0.751438 | CO | CF | CC(C1=CC=C2C=CC=CC2=C1)=O | 3.0424 | 53.9525 | 23 | 13 | 1 | 10 | 12 | 1 | 1 | 1 | 0.071428571 | 17.07 | 17.07 | 162.566837 | CO.CC(C1=CC=C2C=CC=CC2=C1)=O
0.842639594 | 1.4625323 | 200 | Polyimide | O=C(C1=CC(C(N2C)=O)=C(C=C1)C2=O)C3=CC=C(C4=C3)C(N(C4=O)C5=CC=C(C=C5C)C6=CC=C(C=C6)C7=CC=C(C=C7)C)=O | 185.9792603 | 0.0005 | 20 | 22.55 | 32.04 | 0.505 | 0.55 | 0.792 | 1.6 | 33 | 14.5 | -0.82 | 7.4 | 6 | 10.9 | 0.81 | 0.6440777 | CO | CF | CC1=NC(N)=CC=C1Br | 1.73472 | 41.0864 | 16 | 9 | 3 | 7 | 6 | 0 | 2 | 0 | 0 | 38.91 | 38.91 | 122.443675 | CO.CC1=NC(N)=CC=C1Br
1.098066298 | 1.738984567 | 500 | PDMS | CCO[Si](OCC)(OCC)CC[Si](OCC)(O[Si](OCC)(OCC)CC[Si](OCC)(OCC)OCC)OCC | 187.24 | 0.0005 | 20 | 23.75 | 88.1 | 0.677 | 0.46 | 0.902 | 1.78 | 6 | 9.1 | 0.73 | 7.7 | 2.6 | 3.5 | 2.439741329 | 0.04352728 | CC(OCC)=O | CF | CC(C)(C)OC(=O)N1CCC(C1)O | 0.9881 | 48.4308 | 30 | 13 | 4 | 17 | 9 | 3 | 3 | 0 | 0 | 49.77 | 49.77 | 186.5948495 | CC(OCC)=O.CC(C)(C)OC(=O)N1CCC(C1)O
1.108183079 | 1.674270557 | 500 | PDMS | CCO[Si](OCC)(OCC)CC[Si](OCC)(O[Si](OCC)(OCC)CC[Si](OCC)(OCC)OCC)OCC | 201.1 | 0.0005 | 20 | 19.1 | 41.1 | 0.55 | 0.37 | 0.786 | 3.5 | 37.5 | 11.9 | -0.34 | 7.5 | 8.8 | 3 | 2.328042328 | 0.2349185 | N#CC | CF | C1=CC=C(C=C1)C(CBr)O | 2.1149 | 45.1958 | 19 | 10 | 2 | 9 | 8 | 1 | 1 | 2 | 0.2 | 20.23 | 20.23 | 143.8323512 | N#CC.C1=CC=C(C=C1)C(CBr)O
1.022020725 | 1.461373391 | 500 | PDMS | CCO[Si](OCC)(OCC)CC[Si](OCC)(O[Si](OCC)(OCC)CC[Si](OCC)(OCC)OCC)OCC | 408.9 | 0.0005 | 20 | 19.4 | 88.2 | 0.72 | 0.36 | 0.74 | 1.4 | 2.6 | 7.4 | 1.05 | 14.8 | 4.3 | 5 | 4.065274141 | 0.4007887 | CC(C)(C)OC | CF | CCOC(=O)C1=C(NC(=C(C1C2=CC=CC=C2Cl)C(=O)OC)C)COCCN | 2.2663 | 105.5771 | 53 | 28 | 8 | 25 | 20 | 5 | 7 | 8 | 0.275862069 | 99.88 | 99.88 | 381.5637569 | CC(C)(C)OC.CCOC(=O)C1=C(NC(=C(C1C2=CC=CC=C2Cl)C(=O)OC)C)COCCN
1 | 1.274287156 | 150 | Polyimide | O=C(C1=CC(C(N2C)=O)=C(C=C1)C2=O)C3=CC=C(C4=C3)C(N(C4=O)C5=CC=C(C=C5C)C6=CC=C(C=C6)C7=CC=C(C=C7)C)=O | 185.9792603 | 0.0005 | 20 | 22.55 | 32.04 | 0.505 | 0.55 | 0.792 | 1.6 | 33 | 14.5 | -0.82 | 7.4 | 6 | 10.9 | 0.7475 | 0.6652558 | CO | CF | CC1=NC(N)=CC=C1Br | 1.73472 | 41.0864 | 16 | 9 | 3 | 7 | 6 | 0 | 2 | 0 | 0 | 38.91 | 38.91 | 122.443675 | CO.CC1=NC(N)=CC=C1Br
0.9650153 | 1.546458739 | 150 |  |  | 409.47 | 0.002387858 | 40 | 19.1 | 41.1 | 0.55 | 0.37 | 0.786 | 3.5 | 37.5 | 11.9 | -0.34 | 7.5 | 8.8 | 3 | 0.82 | 0.9549715 | CC#N | DE | [Cl-].CN(C)C1=CC=C(C=C1)[C+](C1=CC=C(C=C1)N(C)C)C1=CC=C(C=C1)N(C)C | 1.90779 | 122.856 | 59 | 29 | 4 | 30 | 25 | 0 | 3 | 6 | 0.2 | 9.72 | 9.72 | 401.579932 | CC#N.[Cl-].CN(C)C1=CC=C(C=C1)[C+](C1=CC=C(C=C1)N(C)C)C1=CC=C(C=C1)N(C)C
1.154761905 | 1.338009172 | 300 | Polyimide | O=C(C1=CC(C(N2C)=O)=C(C=C1)C2=O)C3=CC=C(C4=C3)C(N(C4=O)C5=CC=C(C=C5C)C6=CC=C(C=C6)C7=CC=C(C=C7)C)=O | 247.7 | 0.0005 | 20 | 21.79 | 60.1 | 0.624 | 1.96 | 0.786 | 1.68 | 22 | 11.5 | 0.26 | 7.7 | 3 | 8 | 0.066137566 | 0.8198932 | CC(O)C | CF | C1=CC=C(C=C1)NC(=O)C2=C(C=CC(=C2)Cl)O | 3.2979 | 67.512 | 27 | 17 | 4 | 10 | 13 | 2 | 2 | 2 | 0.111111111 | 49.33 | 49.33 | 212.2244189 | CC(O)C.C1=CC=C(C=C1)NC(=O)C2=C(C=CC(=C2)Cl)O
1.820036862 | 1.820036862 | 200 | Polybenzimidazole | CC1=CC(C2=NC3=CC(C4=CC(NC(C5=CC=CC=C5)=N6)=C6C=C4)=CC=C3N2)=CC=C1 | 142 | 0.0005 | 20 | 23.75 | 88.1 | 0.677 | 0.46 | 0.902 | 1.78 | 6 | 9.1 | 0.73 | 7.7 | 2.6 | 3.5 | 1.372721928 | 0.293791 | CC(OCC)=O | CF | CC1=CC=CC2=CC=CC=C12 | 3.14822 | 48.685 | 21 | 11 | 0 | 10 | 11 | 0 | 0 | 0 | 0 | 0 | 0 | 139.1170838 | CC(OCC)=O.CC1=CC=CC2=CC=CC=C12
1.058925477 | 1.279559822 | 300 | Polyimide | O=C(C1=CC(C(N2C)=O)=C(C=C1)C2=O)C3=CC=C(C4=C3)C(N(C4=O)C5=CC=C(C=C5C)C6=CC=C(C=C6)C7=CC=C(C=C7)C)=O | 136.1 | 0.0005 | 20 | 23.32 | 58.1 | 0.618 | 0.3 | 0.784 | 2.85 | 21 | 10 | -0.24 | 7.6 | 5.1 | 3.4 | 1.69 | 0.568121 | CC(C)=O | CF | C1=CC2=C(C=C1F)NC=N2 | 1.702 | 36.0517 | 15 | 10 | 3 | 5 | 7 | 0 | 1 | 0 | 0 | 28.68 | 28.68 | 100.630682 | CC(C)=O.C1=CC2=C(C=C1F)NC=N2
0.998360656 | 1.523386201 | 350 | TFC | C[Si](C)(O[Si](C)(C)C)O[Si](C)(C)C | 120 | 0.06 | 10 | 22.55 | 32.04 | 0.505 | 0.55 | 0.792 | 1.6 | 33 | 14.5 | -0.82 | 7.4 | 6 | 10.9 | 0.101115447 | -0.0948984 | CO | CF | CCCC1=CC=CC=C1 | 2.6391 | 40.437 | 21 | 9 | 0 | 12 | 9 | 0 | 0 | 2 | 0.222222222 | 0 | 0 | 133.0544902 | CO.CCCC1=CC=CC=C1
0.9650153 | 1.546458739 | 300 |  |  | 331.1136669 | 0.002387858 | 30 | 22.32 | 46.1 | 0.52 | 1.07 | 1.044 | 1.7 | 24 | 13.4 | -0.32 | 7.7 | 4.3 | 9.5 | 0.7 | 0.967918 | CCO | CF | CC(C(C)(C)C(C1=CC=CC=C1)(C)C)C2=CC=CC=C2 | 5.7941 | 88.106 | 46 | 20 | 0 | 26 | 20 | 0 | 0 | 4 | 0.19047619 | 0 | 0 | 292.1444918 | CCO.CC(C(C)(C)C(C1=CC=CC=C1)(C)C)C2=CC=CC=C2
1 | 1.287140341 | 300 | Polyimide | O=C(C1=CC(C(N2C)=O)=C(C=C1)C2=O)C3=CC=C(C4=C3)C(N(C4=O)C5=CC=C(C=C5C)C6=CC=C(C=C6)C7=CC=C(C=C7)C)=O | 203.998263 | 0.0005 | 20 | 22.55 | 32.04 | 0.505 | 0.55 | 0.792 | 1.6 | 33 | 14.5 | -0.82 | 7.4 | 6 | 10.9 | 1.23 | 0.617103 | CO | CF | O=[N+](C1=C(F)C=C(F)C([N+]([O-])=O)=C1)[O-] | 1.7812 | 39.6668 | 16 | 14 | 8 | 2 | 6 | 4 | 4 | 2 | 0.142857143 | 86.28 | 86.28 | 145.1831635 | CO.O=[N+](C1=C(F)C=C(F)C([N+]([O-])=O)=C1)[O-]
1 | 1.274287156 | 150 | Polyimide | O=C(C1=CC(C(N2C)=O)=C(C=C1)C2=O)C3=CC=C(C4=C3)C(N(C4=O)C5=CC=C(C=C5C)C6=CC=C(C=C6)C7=CC=C(C=C7)C)=O | 174.0240838 | 0.0005 | 20 | 22.55 | 32.04 | 0.505 | 0.55 | 0.792 | 1.6 | 33 | 14.5 | -0.82 | 7.4 | 6 | 10.9 | 0.7475 | 0.443922 | CO | CF | NC1=CC(F)=C(F)C=C1[N+]([O-])=O | 1.4552 | 37.4248 | 16 | 12 | 6 | 4 | 6 | 2 | 3 | 1 | 0.083333333 | 69.16 | 69.16 | 130.2391686 | CO.NC1=CC(F)=C(F)C=C1[N+]([O-])=O
1.751755 | 1.773234201 | 280 |  |  | 236.35 | 0.01628979 | 10 | 23.32 | 58.1 | 0.618 | 0.3 | 0.784 | 2.85 | 21 | 10 | -0.24 | 7.6 | 5.1 | 3.4 | 7.89 | 0.7424846 | CC(C)=O | CF | C=C(C1=CC=CC=C1)CC(C)(C)C2=CC=CC=C2 | 5.0677 | 79.561 | 38 | 18 | 0 | 20 | 18 | 0 | 0 | 4 | 0.210526316 | 0 | 0 | 254.9160624 | CC(C)=O.C=C(C1=CC=CC=C1)CC(C)(C)C2=CC=CC=C2
1.751755 | 1.773234201 | 600 |  |  | 822.5696 | 0.01628979 | 10 | 28.53 | 92.1 | 0.697 | 0.59 | 0.867 | 0.36 | 2.4 | 8.9 | 2.69 | 8.8 | 0.7 | 1 | 2.42 | 1.010377 | CC1=CC=CC=C1 | CF | CC(C1=CC=CC=C1)CC(C2=CC=CC=C2)CC(C3=CC=CC=C3)CC(C4=CC=CC=C4)CC(C5=CC=CC=C5)CC(C6=CC=CC=C6)CC(C7=CC=CC=C7)CC(C8=CC=CC=C8)CC(C9=CC=CC=C9)CC(C%10=CC=CC=C%10)CC(C%11=CC=CC=C%11)CC(C%12=CC=CC=C%12)CC(C%13=CC=CC=C%13)CC(C%14=CC=CC=C%14)CC(C%15=CC=CC=C%15)CC(C%16=CC=CC=C%16)CC(C%17=CC=CC=C%17)CC(C)(C)C%18=CC=CC=C%18 | 39.9404 | 619.742 | 296 | 146 | 0 | 150 | 146 | 0 | 0 | 52 | 0.319018405 | 0 | 0 | 1972.785257 | CC1=CC=CC=C1.CC(C1=CC=CC=C1)CC(C2=CC=CC=C2)CC(C3=CC=CC=C3)CC(C4=CC=CC=C4)CC(C5=CC=CC=C5)CC(C6=CC=CC=C6)CC(C7=CC=CC=C7)CC(C8=CC=CC=C8)CC(C9=CC=CC=C9)CC(C%10=CC=CC=C%10)CC(C%11=CC=CC=C%11)CC(C%12=CC=CC=C%12)CC(C%13=CC=CC=C%13)CC(C%14=CC=CC=C%14)CC(C%15=CC=CC=C%15)CC(C%16=CC=CC=C%16)CC(C%17=CC=CC=C%17)CC(C)(C)C%18=CC=CC=C%18
1.18540146 | 1.778871883 | 500 | PDMS | CCO[Si](OCC)(OCC)CC[Si](OCC)(O[Si](OCC)(OCC)CC[Si](OCC)(OCC)OCC)OCC | 111.0484274 | 0.0005 | 20 | 28.53 | 92.1 | 0.697 | 0.59 | 0.867 | 0.36 | 2.4 | 8.9 | 2.69 | 8.8 | 0.7 | 1 | 1.362433862 | -0.09346857 | CC1=CC=CC=C1 | CF | NC1=CC=CC(F)=C1 | 1.4079 | 30.8124 | 14 | 8 | 2 | 6 | 6 | 0 | 1 | 0 | 0 | 26.02 | 26.02 | 98.23085405 | CC1=CC=CC=C1.NC1=CC=CC(F)=C1
0.842639594 | 1.4625323 | 200 | Polyimide | O=C(C1=CC(C(N2C)=O)=C(C=C1)C2=O)C3=CC=C(C4=C3)C(N(C4=O)C5=CC=C(C=C5C)C6=CC=C(C=C6)C7=CC=C(C=C7)C)=O | 151.0633285 | 0.0005 | 20 | 22.55 | 32.04 | 0.505 | 0.55 | 0.792 | 1.6 | 33 | 14.5 | -0.82 | 7.4 | 6 | 10.9 | 0.81 | 0.8638738 | CO | CF | OC1=CC=C(NC(C)=O)C=C1 | 1.3506 | 42.4105 | 20 | 11 | 3 | 9 | 8 | 2 | 2 | 1 | 0.090909091 | 49.33 | 49.33 | 141.6992605 | CO.OC1=CC=C(NC(C)=O)C=C1
1.751755 | 1.773234201 | 220 |  |  | 342.69 | 0.002387858 | 30 | 24 | 72.11 | 0.525 | 0.43 | 0.85 | 2.78 | 18.5 | 9.3 | 0.29 | 7.8 | 4.4 | 2.5 | 8.51 | 0.4496505 | CC(CC)=O | DE | CC1=CC(=C(C=C1)N=NC2=C(C=CC3=CC=CC=C32)O)C | 5.57764 | 85.7048 | 37 | 21 | 3 | 16 | 18 | 1 | 3 | 2 | 0.086956522 | 44.95 | 44.95 | 257.1704338 | CC(CC)=O.CC1=CC(=C(C=C1)N=NC2=C(C=CC3=CC=CC=C32)O)C
0.842639594 | 1.4625323 | 200 | Polyimide | O=C(C1=CC(C(N2C)=O)=C(C=C1)C2=O)C3=CC=C(C4=C3)C(N(C4=O)C5=CC=C(C=C5C)C6=CC=C(C=C6)C7=CC=C(C=C7)C)=O | 157 | 0.0005 | 20 | 22.55 | 32.04 | 0.505 | 0.55 | 0.792 | 1.6 | 33 | 14.5 | -0.82 | 7.4 | 6 | 10.9 | 0.81 | 0.21713 | CO | CF | [O-][N+](=O)c1ccc(Cl)cc1 | 2.2482 | 38.1064 | 14 | 10 | 4 | 4 | 6 | 2 | 2 | 1 | 0.1 | 43.14 | 43.14 | 122.3183581 | CO.[O-][N+](=O)c1ccc(Cl)cc1
0.884422111 | 1.340724654 | 300 | Polyimide | O=C(C1=CC(C(N2C)=O)=C(C=C1)C2=O)C3=CC=C(C4=C3)C(N(C4=O)C5=CC=C(C=C5C)C6=CC=C(C=C6)C7=CC=C(C=C7)C)=O | 139.0233555 | 0.0005 | 20 | 19.1 | 41.1 | 0.55 | 0.37 | 0.786 | 3.5 | 37.5 | 11.9 | -0.34 | 7.5 | 8.8 | 3 | 1.38 | 0.8507856 | N#CC | CF | N#CC1=CC(F)=CC(F)=C1 | 1.83648 | 31.073 | 13 | 10 | 3 | 3 | 7 | 0 | 1 | 0 | 0 | 23.79 | 23.79 | 116.3214803 | N#CC.N#CC1=CC(F)=CC(F)=C1
1.108183079 | 1.674270557 | 500 | PDMS | CCO[Si](OCC)(OCC)CC[Si](OCC)(O[Si](OCC)(OCC)CC[Si](OCC)(OCC)OCC)OCC | 337.0190978 | 0.0005 | 20 | 19.1 | 41.1 | 0.55 | 0.37 | 0.786 | 3.5 | 37.5 | 11.9 | -0.34 | 7.5 | 8.8 | 3 | 2.328042328 | 0.6251545 | N#CC | CF | CN1C(C(NC2=CC=CC=N2)=O)=C(C3=C(S1(=O)=O)C=CS3)O | 1.6425 | 81.6833 | 33 | 22 | 9 | 11 | 13 | 4 | 6 | 2 | 0.083333333 | 99.6 | 136.22 | 261.2489159 | N#CC.CN1C(C(NC2=CC=CC=N2)=O)=C(C3=C(S1(=O)=O)C=CS3)O
1.135135135 | 1.674013921 | 500 | PDMS | CCO[Si](OCC)(OCC)CC[Si](OCC)(O[Si](OCC)(OCC)CC[Si](OCC)(OCC)OCC)OCC | 136 | 0.0005 | 20 | 23.32 | 58.1 | 0.618 | 0.3 | 0.784 | 2.85 | 21 | 10 | -0.24 | 7.6 | 5.1 | 3.4 | 2.314814815 | 0.2620338 | CC(C)=O | CF | C1=CC=C(C(=C1)C(=O)N)N | 0.3677 | 39.3723 | 18 | 10 | 3 | 8 | 7 | 1 | 2 | 1 | 0.1 | 69.11 | 69.11 | 126.6098089 | CC(C)=O.C1=CC=C(C(=C1)C(=O)N)N
1.086486486 | 1.807038835 | 300 | Polyimide | O=C(C1=CC(C(N2C)=O)=C(C=C1)C2=O)C3=CC=C(C4=C3)C(N(C4=O)C5=CC=C(C=C5C)C6=CC=C(C=C6)C7=CC=C(C=C7)C)=O | 253 | 0.0005 | 20 | 36.76 | 73.1 | 0.666 | 0.8 | 0.937 | 3.8 | 37 | 12.1 | -0.74 | 8.5 | 6.7 | 5.5 | 0.9 | 1.000963 | O=CN(C)C | CF | CC1=CC(NS(=O)(C2=CC=C(C=C2)N)=O)=NO1 | 1.36602 | 62.9029 | 28 | 17 | 7 | 11 | 10 | 3 | 5 | 3 | 0.166666667 | 98.22 | 106.6 | 199.6910857 | O=CN(C)C.CC1=CC(NS(=O)(C2=CC=C(C=C2)N)=O)=NO1
1.108183079 | 1.674270557 | 500 | PDMS | CCO[Si](OCC)(OCC)CC[Si](OCC)(O[Si](OCC)(OCC)CC[Si](OCC)(OCC)OCC)OCC | 122.0731649 | 0.0005 | 20 | 19.1 | 41.1 | 0.55 | 0.37 | 0.786 | 3.5 | 37.5 | 11.9 | -0.34 | 7.5 | 8.8 | 3 | 2.328042328 | 0.1007649 | N#CC | CF | OC1=CC(C)=CC=C1C | 2.00904 | 37.5808 | 19 | 9 | 1 | 10 | 8 | 1 | 1 | 0 | 0 | 20.23 | 20.23 | 124.5487319 | N#CC.OC1=CC(C)=CC=C1C
0.9650153 | 1.546458739 | 300 |  |  | 822.5696 | 0.002387858 | 30 | 23.75 | 88.1 | 0.677 | 0.46 | 0.902 | 1.78 | 6 | 9.1 | 0.73 | 7.7 | 2.6 | 3.5 | 0.1 | 0.9760894 | CC(OCC)=O | CF | O=C(OCC(COC(CCCCCCC/C=C/CCCCCCCC)=O)OC(CCCCCCC/C=C/CCCCCCCC)=O)CCCCCCC/C=C/CCCCCCCC | 18.0971 | 270.154 | 167 | 63 | 6 | 104 | 57 | 6 | 6 | 50 | 0.806451613 | 78.9 | 78.9 | 1031.350225 | CC(OCC)=O.O=C(OCC(COC(CCCCCCC/C=C/CCCCCCCC)=O)OC(CCCCCCC/C=C/CCCCCCCC)=O)CCCCCCC/C=C/CCCCCCCC
1.606425703 | 1.606425703 | 200 | Polybenzimidazole | CC1=CC(C2=NC3=CC(C4=CC(NC(C5=CC=CC=C5)=N6)=C6C=C4)=CC=C3N2)=CC=C1 | 254 | 0.0005 | 20 | 23.32 | 58.1 | 0.618 | 0.3 | 0.784 | 2.85 | 21 | 10 | -0.24 | 7.6 | 5.1 | 3.4 | 2.960758377 | 0.9876662 | CC(C)=O | CF | C1=CC=C2C3C4=CC=CC=C4C(C2=C1)C5=CC=CC=C35 | 4.6738 | 81.216 | 34 | 20 | 0 | 14 | 20 | 0 | 0 | 0 | 0 | 0 | 0 | 232.4657382 | CC(C)=O.C1=CC=C2C3C4=CC=CC=C4C(C2=C1)C5=CC=CC=C35
1.036666667 | 1.554236373 | 350 | TFC | C[Si](C)(O[Si](C)(C)C)O[Si](C)(C)C | 123.0684139 | 0.0005 | 20 | 19.1 | 41.1 | 0.55 | 0.37 | 0.786 | 3.5 | 37.5 | 11.9 | -0.34 | 7.5 | 8.8 | 3 | 2.142857143 | 0.1772233 | N#CC | CF | NC1=CC=C(OC)C=C1 | 1.2774 | 37.4064 | 18 | 9 | 2 | 9 | 7 | 1 | 2 | 1 | 0.111111111 | 35.25 | 35.25 | 118.2495073 | N#CC.NC1=CC=C(OC)C=C1
1.773234201 | 1.773234201 | 200 | Polybenzimidazole | CC1=CC(C2=NC3=CC(C4=CC(NC(C5=CC=CC=C5)=N6)=C6C=C4)=CC=C3N2)=CC=C1 | 210 | 0.0005 | 20 | 19.1 | 41.1 | 0.55 | 0.37 | 0.786 | 3.5 | 37.5 | 11.9 | -0.34 | 7.5 | 8.8 | 3 | 3.677248677 | 0.6592087 | N#CC | CF | C(C1=C(C(=C(C(=C1F)F)CO)F)F)O | 1.2276 | 38.1196 | 20 | 14 | 6 | 6 | 8 | 2 | 2 | 2 | 0.142857143 | 40.46 | 40.46 | 157.6091947 | N#CC.C(C1=C(C(=C(C(=C1F)F)CO)F)F)O
1.135135135 | 1.674013921 | 500 | PDMS | CCO[Si](OCC)(OCC)CC[Si](OCC)(O[Si](OCC)(OCC)CC[Si](OCC)(OCC)OCC)OCC | 214 | 0.0005 | 20 | 23.32 | 58.1 | 0.618 | 0.3 | 0.784 | 2.85 | 21 | 10 | -0.24 | 7.6 | 5.1 | 3.4 | 2.314814815 | 0.3958781 | CC(C)=O | CF | COC1=CC(C2=CC=CC(OC)=C2)=CC=C1 | 3.3708 | 64.982 | 30 | 16 | 2 | 14 | 14 | 2 | 2 | 3 | 0.176470588 | 18.46 | 18.46 | 205.9490344 | CC(C)=O.COC1=CC(C2=CC=CC(OC)=C2)=CC=C1
1.135135135 | 1.674013921 | 500 | PDMS | CCO[Si](OCC)(OCC)CC[Si](OCC)(O[Si](OCC)(OCC)CC[Si](OCC)(OCC)OCC)OCC | 389.4 | 0.0005 | 20 | 23.32 | 58.1 | 0.618 | 0.3 | 0.784 | 2.85 | 21 | 10 | -0.24 | 7.6 | 5.1 | 3.4 | 2.314814815 | 0.8954795 | CC(C)=O | CF | CN1CC(=O)N2[C@H](Cc3c([nH]c4ccccc34)[C@H]2c2ccc3c(c2)OCO3)C1=O | 2.2113 | 104.6817 | 48 | 29 | 7 | 19 | 22 | 4 | 4 | 1 | 0.029411765 | 74.87 | 74.87 | 326.6524393 | CC(C)=O.CN1CC(=O)N2[C@H](Cc3c([nH]c4ccccc34)[C@H]2c2ccc3c(c2)OCO3)C1=O
1.541984733 | 1.541984733 | 200 | Polybenzimidazole | CC1=CC(C2=NC3=CC(C4=CC(NC(C5=CC=CC=C5)=N6)=C6C=C4)=CC=C3N2)=CC=C1 | 108.0575149 | 0.0005 | 20 | 19.4 | 88.2 | 0.72 | 0.36 | 0.74 | 1.4 | 2.6 | 7.4 | 1.05 | 14.8 | 4.3 | 5 | 28.75928816 | 0.00158165 | CC(C)(C)OC | CF | CC1=CC(O)=CC=C1 | 1.70062 | 32.8438 | 16 | 8 | 1 | 8 | 7 | 1 | 1 | 0 | 0 | 20.23 | 20.23 | 107.2527467 | CC(C)(C)OC.CC1=CC(O)=CC=C1
1.033444816 | 1.371517398 | 350 | TFC | C[Si](C)(O[Si](C)(C)C)O[Si](C)(C)C | 329 | 0.0005 | 20 | 23.32 | 58.1 | 0.618 | 0.3 | 0.784 | 2.85 | 21 | 10 | -0.24 | 7.6 | 5.1 | 3.4 | 2.065696649 | 0.04619757 | CC(C)=O | CF | IC1=CC(I)=CC=C1 | 2.8958 | 51.876 | 12 | 8 | 2 | 4 | 6 | 0 | 0 | 0 | 0 | 0 | 0 | 131.7201387 | CC(C)=O.IC1=CC(I)=CC=C1
0.842639594 | 1.4625323 | 200 | Polyimide | O=C(C1=CC(C(N2C)=O)=C(C=C1)C2=O)C3=CC=C(C4=C3)C(N(C4=O)C5=CC=C(C=C5C)C6=CC=C(C=C6)C7=CC=C(C=C7)C)=O | 132.16 | 0.0005 | 20 | 22.55 | 32.04 | 0.505 | 0.55 | 0.792 | 1.6 | 33 | 14.5 | -0.82 | 7.4 | 6 | 10.9 | 0.81 | 0.4117577 | CO | CF | Nc1ccc2[nH]ccc2c1 | 1.7501 | 42.7111 | 18 | 10 | 2 | 8 | 8 | 0 | 1 | 0 | 0 | 41.81 | 41.81 | 111.8591082 | CO.Nc1ccc2[nH]ccc2c1
1.011494253 | 1.548379465 | 350 | TFC | C[Si](C)(O[Si](C)(C)C)O[Si](C)(C)C | 293.8891037 | 0.0005 | 20 | 28.53 | 92.1 | 0.697 | 0.59 | 0.867 | 0.36 | 2.4 | 8.9 | 2.69 | 8.8 | 0.7 | 1 | 4.285714286 | 0.1529543 | CC1=CC=CC=C1 | CF | COC1=C(Br)C=C(OC)C(Br)=C1 | 3.2288 | 54.946 | 20 | 12 | 4 | 8 | 8 | 2 | 2 | 2 | 0.166666667 | 18.46 | 18.46 | 171.9061975 | CC1=CC=CC=C1.COC1=C(Br)C=C(OC)C(Br)=C1
1.751755 | 1.773234201 | 600 |  |  | 204.35 | 0.002387858 | 30 | 22.32 | 46.1 | 0.52 | 1.07 | 1.044 | 1.7 | 24 | 13.4 | -0.32 | 7.7 | 4.3 | 9.5 | 0.27 | -0.2255756 | CCO | CF | CCCCCCCCCCCCCC | 5.7074 | 66.752 | 44 | 14 | 0 | 30 | 14 | 0 | 0 | 11 | 0.846153846 | 0 | 0 | 250.7002521 | CCO.CCCCCCCCCCCCCC
0.884422111 | 1.340724654 | 300 | Polyimide | O=C(C1=CC(C(N2C)=O)=C(C=C1)C2=O)C3=CC=C(C4=C3)C(N(C4=O)C5=CC=C(C=C5C)C6=CC=C(C=C6)C7=CC=C(C=C7)C)=O | 408 | 0.0005 | 20 | 19.1 | 41.1 | 0.55 | 0.37 | 0.786 | 3.5 | 37.5 | 11.9 | -0.34 | 7.5 | 8.8 | 3 | 1.38 | 0.9774145 | N#CC | CF | CN(C)C1=CC=C(C=C1)C(=C2C=CC(=[N+](C)C)C=C2)C3=CC=C(C=C3)N(C)C.[Cl-] | 1.4636 | 122.9554 | 59 | 29 | 4 | 30 | 25 | 0 | 2 | 4 | 0.133333333 | 9.49 | 9.49 | 412.479932 | N#CC.CN(C)C1=CC=C(C=C1)C(=C2C=CC(=[N+](C)C)C=C2)C3=CC=C(C=C3)N(C)C.[Cl-]
1.098066298 | 1.738984567 | 500 | PDMS | CCO[Si](OCC)(OCC)CC[Si](OCC)(O[Si](OCC)(OCC)CC[Si](OCC)(OCC)OCC)OCC | 144.17 | 0.0005 | 20 | 23.75 | 88.1 | 0.677 | 0.46 | 0.902 | 1.78 | 6 | 9.1 | 0.73 | 7.7 | 2.6 | 3.5 | 2.439741329 | -0.02519502 | CC(OCC)=O | CF | Nc1cccc2ncccc12 | 1.817 | 46.1554 | 19 | 11 | 2 | 8 | 9 | 0 | 2 | 0 | 0 | 38.91 | 38.91 | 126.5186345 | CC(OCC)=O.Nc1cccc2ncccc12
1.854443667 | 1.854443667 | 200 | Polybenzimidazole | CC1=CC(C2=NC3=CC(C4=CC(NC(C5=CC=CC=C5)=N6)=C6C=C4)=CC=C3N2)=CC=C1 | 213.9993271 | 0.0005 | 20 | 21.79 | 60.1 | 0.624 | 1.96 | 0.786 | 1.68 | 22 | 11.5 | 0.26 | 7.7 | 3 | 8 | 0.433862434 | -0.008076256 | CC(O)C | CF | CC1=C(OC)C=C(C)C(Br)=C1 | 3.07454 | 50.168 | 22 | 11 | 2 | 11 | 9 | 1 | 1 | 1 | 0.090909091 | 9.23 | 9.23 | 161.1283364 | CC(O)C.CC1=C(OC)C=C(C)C(Br)=C1
1 | 1.287140341 | 300 | Polyimide | O=C(C1=CC(C(N2C)=O)=C(C=C1)C2=O)C3=CC=C(C4=C3)C(N(C4=O)C5=CC=C(C=C5C)C6=CC=C(C=C6)C7=CC=C(C=C7)C)=O | 165.02 | 0.0005 | 20 | 22.55 | 32.04 | 0.505 | 0.55 | 0.792 | 1.6 | 33 | 14.5 | -0.82 | 7.4 | 6 | 10.9 | 1.23 | 0.8004627 | CO | CF | O=C1NC2=C(C=C(F)C=C2)C1=O | 0.9605 | 39.3602 | 16 | 12 | 4 | 4 | 8 | 2 | 2 | 0 | 0 | 46.17 | 46.17 | 132.7739016 | CO.O=C1NC2=C(C=C(F)C=C2)C1=O
1 | 1.287140341 | 300 | Polyimide | O=C(C1=CC(C(N2C)=O)=C(C=C1)C2=O)C3=CC=C(C4=C3)C(N(C4=O)C5=CC=C(C=C5C)C6=CC=C(C=C6)C7=CC=C(C=C7)C)=O | 191 | 0.0005 | 10 | 22.55 | 32.04 | 0.505 | 0.55 | 0.792 | 1.6 | 33 | 14.5 | -0.82 | 7.4 | 6 | 10.9 | 1.54 | 0.9986805 | CO | CF | O=C(NC1=C(C)C=CC=C1)C(C)(C)C | 2.97962 | 59.2637 | 31 | 14 | 2 | 17 | 12 | 1 | 1 | 1 | 0.071428571 | 29.1 | 29.1 | 202.0929744 | CO.O=C(NC1=C(C)C=CC=C1)C(C)(C)C
1.022020725 | 1.461373391 | 500 | PDMS | CCO[Si](OCC)(OCC)CC[Si](OCC)(O[Si](OCC)(OCC)CC[Si](OCC)(OCC)OCC)OCC | 151 | 0.0005 | 20 | 19.4 | 88.2 | 0.72 | 0.36 | 0.74 | 1.4 | 2.6 | 7.4 | 1.05 | 14.8 | 4.3 | 5 | 4.065274141 | 0.1492464 | CC(C)(C)OC | CF | OC1=CC=C(NC(C)=O)C=C1 | 1.3506 | 42.4105 | 20 | 11 | 3 | 9 | 8 | 2 | 2 | 1 | 0.090909091 | 49.33 | 49.33 | 141.6992605 | CC(C)(C)OC.OC1=CC=C(NC(C)=O)C=C1
1 | 1.274287156 | 150 | Polyimide | O=C(C1=CC(C(N2C)=O)=C(C=C1)C2=O)C3=CC=C(C4=C3)C(N(C4=O)C5=CC=C(C=C5C)C6=CC=C(C=C6)C7=CC=C(C=C7)C)=O | 194.23 | 0.0005 | 10 | 22.55 | 32.04 | 0.505 | 0.55 | 0.792 | 1.6 | 33 | 14.5 | -0.82 | 7.4 | 6 | 10.9 | 0.88 | 0.899154 | CO | CF | c1ccc(-c2nc3ccccc3[nH]2)cc1 | 3.2299 | 61.5297 | 25 | 15 | 2 | 10 | 13 | 0 | 1 | 1 | 0.058823529 | 28.68 | 28.68 | 167.1731986 | CO.c1ccc(-c2nc3ccccc3[nH]2)cc1
0.842639594 | 1.4625323 | 200 | Polyimide | O=C(C1=CC(C(N2C)=O)=C(C=C1)C2=O)C3=CC=C(C4=C3)C(N(C4=O)C5=CC=C(C=C5C)C6=CC=C(C=C6)C7=CC=C(C=C7)C)=O | 282.1467238 | 0.0005 | 20 | 22.55 | 32.04 | 0.505 | 0.55 | 0.792 | 1.6 | 33 | 14.5 | -0.82 | 7.4 | 6 | 10.9 | 0.81 | 1.010458 | CO | CF | CC1CCC2C(C(=O)OC3C24C1CCC(O3)(OO4)C)C | 2.3949 | 68.047 | 42 | 20 | 5 | 22 | 15 | 5 | 5 | 0 | 0 | 53.99 | 53.99 | 256.0850773 | CO.CC1CCC2C(C(=O)OC3C24C1CCC(O3)(OO4)C)C
1.033444816 | 1.371517398 | 350 | TFC | C[Si](C)(O[Si](C)(C)C)O[Si](C)(C)C | 157 | 0.0005 | 20 | 23.32 | 58.1 | 0.618 | 0.3 | 0.784 | 2.85 | 21 | 10 | -0.24 | 7.6 | 5.1 | 3.4 | 2.065696649 | 0.08950263 | CC(C)=O | CF | O=[N+](C1=CC=C(Cl)C=C1)[O-] | 2.2482 | 38.1064 | 14 | 10 | 4 | 4 | 6 | 2 | 2 | 1 | 0.1 | 43.14 | 43.14 | 122.3183581 | CC(C)=O.O=[N+](C1=CC=C(Cl)C=C1)[O-]
1 | 1.274287156 | 150 | Polyimide | O=C(C1=CC(C(N2C)=O)=C(C=C1)C2=O)C3=CC=C(C4=C3)C(N(C4=O)C5=CC=C(C=C5C)C6=CC=C(C=C6)C7=CC=C(C=C7)C)=O | 138.0680796 | 0.0005 | 20 | 22.55 | 32.04 | 0.505 | 0.55 | 0.792 | 1.6 | 33 | 14.5 | -0.82 | 7.4 | 6 | 10.9 | 0.7475 | 0.308047 | CO | CF | COC1=CC=C(OC)C=C1 | 1.7038 | 39.546 | 20 | 10 | 2 | 10 | 8 | 2 | 2 | 2 | 0.2 | 18.46 | 18.46 | 133.3389589 | CO.COC1=CC=C(OC)C=C1
1 | 1.287140341 | 300 | Polyimide | O=C(C1=CC(C(N2C)=O)=C(C=C1)C2=O)C3=CC=C(C4=C3)C(N(C4=O)C5=CC=C(C=C5C)C6=CC=C(C=C6)C7=CC=C(C=C7)C)=O | 205 | 0.0005 | 10 | 22.55 | 32.04 | 0.505 | 0.55 | 0.792 | 1.6 | 33 | 14.5 | -0.82 | 7.4 | 6 | 10.9 | 1.54 | 1.006283 | CO | CF | Cc1cc(nc(c1)C(C)(C)C)C(C)(C)C | 3.98502 | 66.374 | 38 | 15 | 1 | 23 | 14 | 0 | 1 | 0 | 0 | 12.89 | 12.89 | 230.5311769 | CO.Cc1cc(nc(c1)C(C)(C)C)C(C)(C)C
1.086486486 | 1.807038835 | 300 | Polyimide | O=C(C1=CC(C(N2C)=O)=C(C=C1)C2=O)C3=CC=C(C4=C3)C(N(C4=O)C5=CC=C(C=C5C)C6=CC=C(C=C6)C7=CC=C(C=C7)C)=O | 111.0484274 | 0.0005 | 20 | 36.76 | 73.1 | 0.666 | 0.8 | 0.937 | 3.8 | 37 | 12.1 | -0.74 | 8.5 | 6.7 | 5.5 | 0.9 | 0.3136929 | O=CN(C)C | CF | NC1=CC=C(F)C=C1 | 1.4079 | 30.8124 | 14 | 8 | 2 | 6 | 6 | 0 | 1 | 0 | 0 | 26.02 | 26.02 | 98.23085405 | O=CN(C)C.NC1=CC=C(F)C=C1
1 | 1.274287156 | 150 | Polyimide | O=C(C1=CC(C(N2C)=O)=C(C=C1)C2=O)C3=CC=C(C4=C3)C(N(C4=O)C5=CC=C(C=C5C)C6=CC=C(C=C6)C7=CC=C(C=C7)C)=O | 111.0484274 | 0.0005 | 20 | 22.55 | 32.04 | 0.505 | 0.55 | 0.792 | 1.6 | 33 | 14.5 | -0.82 | 7.4 | 6 | 10.9 | 0.7475 | 0.3605963 | CO | CF | NC1=CC=CC(F)=C1 | 1.4079 | 30.8124 | 14 | 8 | 2 | 6 | 6 | 0 | 1 | 0 | 0 | 26.02 | 26.02 | 98.23085405 | CO.NC1=CC=CC(F)=C1
0.842639594 | 1.4625323 | 200 | Polyimide | O=C(C1=CC(C(N2C)=O)=C(C=C1)C2=O)C3=CC=C(C4=C3)C(N(C4=O)C5=CC=C(C=C5C)C6=CC=C(C=C6)C7=CC=C(C=C7)C)=O | 310.1568946 | 0.0005 | 10 | 22.55 | 32.04 | 0.505 | 0.55 | 0.792 | 1.6 | 33 | 14.5 | -0.82 | 7.4 | 6 | 10.9 | 0.95 | 1.009099 | CO | CF | CC(C)(C)C1=CC=C(C=C1)C(=O)CC(=O)C2=CC=C(C=C2)OC | 4.4484 | 91.414 | 45 | 23 | 3 | 22 | 20 | 3 | 3 | 5 | 0.208333333 | 43.37 | 43.37 | 313.2422548 | CO.CC(C)(C)C1=CC=C(C=C1)C(=O)CC(=O)C2=CC=C(C=C2)OC
1.098066298 | 1.738984567 | 500 | PDMS | CCO[Si](OCC)(OCC)CC[Si](OCC)(O[Si](OCC)(OCC)CC[Si](OCC)(OCC)OCC)OCC | 212.3 | 0.0005 | 20 | 23.75 | 88.1 | 0.677 | 0.46 | 0.902 | 1.78 | 6 | 9.1 | 0.73 | 7.7 | 2.6 | 3.5 | 2.439741329 | 0.061366 | CC(OCC)=O | CF | C1=CC=C(C=C1)NC(=O)C2=CC=C(C=C2)N | 2.5211 | 65.2496 | 28 | 16 | 3 | 12 | 13 | 1 | 2 | 2 | 0.117647059 | 55.12 | 55.12 | 199.2198845 | CC(OCC)=O.C1=CC=C(C=C1)NC(=O)C2=CC=C(C=C2)N
0.884422111 | 1.340724654 | 300 | Polyimide | O=C(C1=CC(C(N2C)=O)=C(C=C1)C2=O)C3=CC=C(C4=C3)C(N(C4=O)C5=CC=C(C=C5C)C6=CC=C(C=C6)C7=CC=C(C=C7)C)=O | 93.13 | 0.0005 | 20 | 19.1 | 41.1 | 0.55 | 0.37 | 0.786 | 3.5 | 37.5 | 11.9 | -0.34 | 7.5 | 8.8 | 3 | 1.38 | 0.3540886 | N#CC | CF | C1=CC=C(C=C1)N | 1.2688 | 30.8544 | 14 | 7 | 1 | 7 | 6 | 0 | 1 | 0 | 0 | 26.02 | 26.02 | 92.1632951 | N#CC.C1=CC=C(C=C1)N
1 | 1.287140341 | 300 | Polyimide | O=C(C1=CC(C(N2C)=O)=C(C=C1)C2=O)C3=CC=C(C4=C3)C(N(C4=O)C5=CC=C(C=C5C)C6=CC=C(C=C6)C7=CC=C(C=C7)C)=O | 153.0789786 | 0.0005 | 20 | 22.55 | 32.04 | 0.505 | 0.55 | 0.792 | 1.6 | 33 | 14.5 | -0.82 | 7.4 | 6 | 10.9 | 1.23 | 0.7406058 | CO | CF | NC1=CC=C(OC)C(OC)=C1 | 1.286 | 43.9584 | 22 | 11 | 3 | 11 | 8 | 2 | 3 | 2 | 0.181818182 | 44.48 | 44.48 | 144.3357194 | CO.NC1=CC=C(OC)C(OC)=C1
1.006956522 | 1.331732545 | 300 | Polyimide | O=C(C1=CC(C(N2C)=O)=C(C=C1)C2=O)C3=CC=C(C4=C3)C(N(C4=O)C5=CC=C(C=C5C)C6=CC=C(C=C6)C7=CC=C(C=C7)C)=O | 329.79 | 0.0005 | 20 | 22.32 | 46.1 | 0.52 | 1.07 | 1.044 | 1.7 | 24 | 13.4 | -0.32 | 7.7 | 4.3 | 9.5 | 0.85 | 0.5499938 | CCO | CF | O=[N+](C1=C(Br)SC(Br)=C1[N+]([O-])=O)[O-] | 3.0895 | 53.0278 | 13 | 13 | 9 | 0 | 4 | 4 | 5 | 2 | 0.153846154 | 86.28 | 114.52 | 158.1687972 | CCO.O=[N+](C1=C(Br)SC(Br)=C1[N+]([O-])=O)[O-]
0.842639594 | 1.4625323 | 200 | Polyimide | O=C(C1=CC(C(N2C)=O)=C(C=C1)C2=O)C3=CC=C(C4=C3)C(N(C4=O)C5=CC=C(C=C5C)C6=CC=C(C=C6)C7=CC=C(C=C7)C)=O | 336.0584989 | 0.0005 | 10 | 22.55 | 32.04 | 0.505 | 0.55 | 0.792 | 1.6 | 33 | 14.5 | -0.82 | 7.4 | 6 | 10.9 | 0.95 | 0.9958118 | CO | CF | FC(F)(F)C(C1=CC=C(O)C=C1)(C2=CC=C(O)C=C2)C(F)(F)F | 4.5085 | 69.1036 | 33 | 23 | 8 | 10 | 15 | 2 | 2 | 2 | 0.083333333 | 40.46 | 40.46 | 259.6503733 | CO.FC(F)(F)C(C1=CC=C(O)C=C1)(C2=CC=C(O)C=C2)C(F)(F)F
1.773234201 | 1.773234201 | 200 | Polybenzimidazole | CC1=CC(C2=NC3=CC(C4=CC(NC(C5=CC=CC=C5)=N6)=C6C=C4)=CC=C3N2)=CC=C1 | 199.9997609 | 0.0005 | 20 | 19.1 | 41.1 | 0.55 | 0.37 | 0.786 | 3.5 | 37.5 | 11.9 | -0.34 | 7.5 | 8.8 | 3 | 3.677248677 | 0.9032502 | N#CC | CF | N#CC1=C(F)C(F)=C(C#N)C(F)=C1F | 1.98636 | 35.704 | 14 | 14 | 6 | 0 | 8 | 0 | 2 | 0 | 0 | 47.58 | 47.58 | 151.4764262 | N#CC.N#CC1=C(F)C(F)=C(C#N)C(F)=C1F
1.108183079 | 1.674270557 | 500 | PDMS | CCO[Si](OCC)(OCC)CC[Si](OCC)(O[Si](OCC)(OCC)CC[Si](OCC)(OCC)OCC)OCC | 153.1 | 0.0005 | 20 | 19.1 | 41.1 | 0.55 | 0.37 | 0.786 | 3.5 | 37.5 | 11.9 | -0.34 | 7.5 | 8.8 | 3 | 2.328042328 | 0.1047511 | N#CC | CF | C1=CNC2=CC(=CC(=C21)F)F | 2.4461 | 38.2147 | 16 | 11 | 3 | 5 | 8 | 0 | 0 | 0 | 0 | 15.79 | 15.79 | 112.9974656 | N#CC.C1=CNC2=CC(=CC(=C21)F)F
1.751755 | 1.773234201 | 600 |  |  | 822.5696 | 0.01628979 | 10 | 23.32 | 58.1 | 0.618 | 0.3 | 0.784 | 2.85 | 21 | 10 | -0.24 | 7.6 | 5.1 | 3.4 | 1.99 | 1.00157 | CC(C)=O | CF | CC(C1=CC=CC=C1)CC(C2=CC=CC=C2)CC(C3=CC=CC=C3)CC(C4=CC=CC=C4)CC(C5=CC=CC=C5)CC(C6=CC=CC=C6)CC(C7=CC=CC=C7)CC(C8=CC=CC=C8)CC(C9=CC=CC=C9)CC(C%10=CC=CC=C%10)CC(C%11=CC=CC=C%11)CC(C%12=CC=CC=C%12)CC(C%13=CC=CC=C%13)CC(C%14=CC=CC=C%14)CC(C%15=CC=CC=C%15)CC(C%16=CC=CC=C%16)CC(C%17=CC=CC=C%17)CC(C)(C)C%18=CC=CC=C%18 | 39.9404 | 619.742 | 296 | 146 | 0 | 150 | 146 | 0 | 0 | 52 | 0.319018405 | 0 | 0 | 1972.785257 | CC(C)=O.CC(C1=CC=CC=C1)CC(C2=CC=CC=C2)CC(C3=CC=CC=C3)CC(C4=CC=CC=C4)CC(C5=CC=CC=C5)CC(C6=CC=CC=C6)CC(C7=CC=CC=C7)CC(C8=CC=CC=C8)CC(C9=CC=CC=C9)CC(C%10=CC=CC=C%10)CC(C%11=CC=CC=C%11)CC(C%12=CC=CC=C%12)CC(C%13=CC=CC=C%13)CC(C%14=CC=CC=C%14)CC(C%15=CC=CC=C%15)CC(C%16=CC=CC=C%16)CC(C%17=CC=CC=C%17)CC(C)(C)C%18=CC=CC=C%18
0.842639594 | 1.4625323 | 200 | Polyimide | O=C(C1=CC(C(N2C)=O)=C(C=C1)C2=O)C3=CC=C(C4=C3)C(N(C4=O)C5=CC=C(C=C5C)C6=CC=C(C=C6)C7=CC=C(C=C7)C)=O | 163 | 0.0005 | 20 | 22.55 | 32.04 | 0.505 | 0.55 | 0.792 | 1.6 | 33 | 14.5 | -0.82 | 7.4 | 6 | 10.9 | 0.81 | 0.8542983 | CO | CF | CC(=O)C1=NC(=CC=C1)C(=O)C | 1.4868 | 44.246 | 21 | 12 | 3 | 9 | 9 | 2 | 3 | 2 | 0.166666667 | 47.03 | 47.03 | 156.3587868 | CO.CC(=O)C1=NC(=CC=C1)C(=O)C
0.9650153 | 1.546458739 | 1000 |  |  | 288 | 0.002387858 | 30 | 17.91 | 86.18 | 0.251 | 0.31 | 0.659 | 0.08 | 1.9 | 6.9 | 3.8 | 7.3 | 0 | 0 | 1.76 | 0.4595403 | CCCCCC | CF | OC(CCCCCCC/C=C/CCCCCCCC)=O | 6.1085 | 87.0878 | 54 | 20 | 2 | 34 | 18 | 2 | 1 | 15 | 0.789473684 | 37.3 | 37.3 | 332.191729 | CCCCCC.OC(CCCCCCC/C=C/CCCCCCCC)=O
0.9650153 | 1.546458739 | 500 |  |  | 85.22937 | 0.002387858 | 40 | 22.55 | 32.04 | 0.505 | 0.55 | 0.792 | 1.6 | 33 | 14.5 | -0.82 | 7.4 | 6 | 10.9 | 0.15 | 0.9121683 | CO | DE | CC(=O)[O-].CC(=O)[O-].[Pd+2] | -2.4901 | 21.362 | 15 | 9 | 5 | 6 | 4 | 4 | 4 | 0 | 0 | 80.26 | 80.26 | 317.6173 | CO.CC(=O)[O-].CC(=O)[O-].[Pd+2]
1 | 1.274287156 | 150 | Polyimide | O=C(C1=CC(C(N2C)=O)=C(C=C1)C2=O)C3=CC=C(C4=C3)C(N(C4=O)C5=CC=C(C=C5C)C6=CC=C(C=C6)C7=CC=C(C=C7)C)=O | 144.0687483 | 0.0005 | 20 | 22.55 | 32.04 | 0.505 | 0.55 | 0.792 | 1.6 | 33 | 14.5 | -0.82 | 7.4 | 6 | 10.9 | 0.7475 | 0.8918427 | CO | CF | C1(C2=CC=CC=C2)=NC=CN1 | 2.0767 | 44.0237 | 19 | 11 | 2 | 8 | 9 | 0 | 1 | 1 | 0.083333333 | 28.68 | 28.68 | 126.5186345 | CO.C1(C2=CC=CC=C2)=NC=CN1
0.842639594 | 1.4625323 | 200 | Polyimide | O=C(C1=CC(C(N2C)=O)=C(C=C1)C2=O)C3=CC=C(C4=C3)C(N(C4=O)C5=CC=C(C=C5C)C6=CC=C(C=C6)C7=CC=C(C=C7)C)=O | 282.1467238 | 0.0005 | 10 | 22.55 | 32.04 | 0.505 | 0.55 | 0.792 | 1.6 | 33 | 14.5 | -0.82 | 7.4 | 6 | 10.9 | 0.95 | 1.005233 | CO | CF | CC1CCC2C(C(=O)OC3C24C1CCC(O3)(OO4)C)C | 2.3949 | 68.047 | 42 | 20 | 5 | 22 | 15 | 5 | 5 | 0 | 0 | 53.99 | 53.99 | 256.0850773 | CO.CC1CCC2C(C(=O)OC3C24C1CCC(O3)(OO4)C)C
1 | 1.287140341 | 300 | Polyimide | O=C(C1=CC(C(N2C)=O)=C(C=C1)C2=O)C3=CC=C(C4=C3)C(N(C4=O)C5=CC=C(C=C5C)C6=CC=C(C=C6)C7=CC=C(C=C7)C)=O | 263 | 0.0005 | 20 | 22.55 | 32.04 | 0.505 | 0.55 | 0.792 | 1.6 | 33 | 14.5 | -0.82 | 7.4 | 6 | 10.9 | 1.23 | 0.7914847 | CO | CF | CC1=CC(Br)=C(C)C=C1Br | 3.82844 | 51.316 | 18 | 10 | 2 | 8 | 8 | 0 | 0 | 0 | 0 | 0 | 0 | 154.3257436 | CO.CC1=CC(Br)=C(C)C=C1Br
1.751755 | 1.773234201 | 220 |  |  | 505.1201 | 0.002387858 | 30 | 21.79 | 88.2 | 0.72 | 0.36 | 0.74 | 1.68 | 22 | 11.5 | 0.26 | 7.7 | 3 | 8 | 0.65 | 0.8992485 | CC(O)C | DE | CC1=C(C=C(C=C1)NC(=O)C2=CC=C(C=C2)CN3CCN(CC3)C)NC4=NC=CC(=N4)C5=CN=CC=C5 | 4.59032 | 146.8939 | 68 | 37 | 8 | 31 | 29 | 1 | 7 | 7 | 0.170731707 | 86.28 | 86.28 | 456.2513205 | CC(O)C.CC1=C(C=C(C=C1)NC(=O)C2=CC=C(C=C2)CN3CCN(CC3)C)NC4=NC=CC(=N4)C5=CN=CC=C5
0.842639594 | 1.4625323 | 200 | Polyimide | O=C(C1=CC(C(N2C)=O)=C(C=C1)C2=O)C3=CC=C(C4=C3)C(N(C4=O)C5=CC=C(C=C5C)C6=CC=C(C=C6)C7=CC=C(C=C7)C)=O | 98 | 0.0005 | 20 | 22.55 | 32.04 | 0.505 | 0.55 | 0.792 | 1.6 | 33 | 14.5 | -0.82 | 7.4 | 6 | 10.9 | 0.81 | 0.3565393 | CO | CF | C1CC=CC(C1)O | 1.0874 | 28.9978 | 17 | 7 | 1 | 10 | 6 | 1 | 1 | 0 | 0 | 20.23 | 20.23 | 106.1296793 | CO.C1CC=CC(C1)O
0.842639594 | 1.4625323 | 200 | Polyimide | O=C(C1=CC(C(N2C)=O)=C(C=C1)C2=O)C3=CC=C(C4=C3)C(N(C4=O)C5=CC=C(C=C5C)C6=CC=C(C=C6)C7=CC=C(C=C7)C)=O | 217 | 0.0005 | 20 | 22.55 | 32.04 | 0.505 | 0.55 | 0.792 | 1.6 | 33 | 14.5 | -0.82 | 7.4 | 6 | 10.9 | 0.81 | 0.6535923 | CO | CF | COC1=CC(OC)=CC(Br)=C1 | 2.4663 | 47.246 | 20 | 11 | 3 | 9 | 8 | 2 | 2 | 2 | 0.181818182 | 18.46 | 18.46 | 152.6225782 | CO.COC1=CC(OC)=CC(Br)=C1
0.842639594 | 1.4625323 | 200 | Polyimide | O=C(C1=CC(C(N2C)=O)=C(C=C1)C2=O)C3=CC=C(C4=C3)C(N(C4=O)C5=CC=C(C=C5C)C6=CC=C(C=C6)C7=CC=C(C=C7)C)=O | 345 | 0.0005 | 10 | 22.55 | 32.04 | 0.505 | 0.55 | 0.792 | 1.6 | 33 | 14.5 | -0.82 | 7.4 | 6 | 10.9 | 0.95 | 0.9696801 | CO | CF | CNCCC(C1=CC=CC=C1)OC2=CC=C(C=C2)C(F)(F)F | 4.435 | 79.7987 | 40 | 22 | 5 | 18 | 17 | 1 | 2 | 6 | 0.260869565 | 21.26 | 21.26 | 278.2462006 | CO.CNCCC(C1=CC=CC=C1)OC2=CC=C(C=C2)C(F)(F)F
0.9650153 | 1.546458739 | 500 |  |  | 822.5696 | 0.002387858 | 26 | 23.32 | 58.1 | 0.618 | 0.3 | 0.784 | 2.85 | 21 | 10 | -0.24 | 7.6 | 5.1 | 3.4 | 0.06 | 0.8341563 | CC(C)=O | DE | O=C(OCC(OC(CCCCCCCCCCCCCCCCC)=O)COC(CCCCCCCCCCCCCCCCC)=O)CCCCCCCCCCCCCCCCC | 18.7691 | 270.436 | 173 | 63 | 6 | 110 | 57 | 6 | 6 | 53 | 0.85483871 | 78.9 | 78.9 | 1039.259602 | CC(C)=O.O=C(OCC(OC(CCCCCCCCCCCCCCCCC)=O)COC(CCCCCCCCCCCCCCCCC)=O)CCCCCCCCCCCCCCCCC
1.751755 | 1.773234201 | 600 |  |  | 505.1201 | 0.002387858 | 20 | 19.1 | 41.1 | 0.55 | 0.37 | 0.786 | 3.5 | 37.5 | 11.9 | -0.34 | 7.5 | 8.8 | 3 | 0.42 | 0.2385225 | CC#N | CF | CC(C1=CC=CC=C1)CC(C2=CC=CC=C2)CC(C3=CC=CC=C3)CC(C)(C)C4=CC=CC=C4 | 9.5058 | 146.542 | 72 | 34 | 0 | 38 | 34 | 0 | 0 | 10 | 0.27027027 | 0 | 0 | 471.9566134 | CC#N.CC(C1=CC=CC=C1)CC(C2=CC=CC=C2)CC(C3=CC=CC=C3)CC(C)(C)C4=CC=CC=C4
0.884422111 | 1.340724654 | 300 | Polyimide | O=C(C1=CC(C(N2C)=O)=C(C=C1)C2=O)C3=CC=C(C4=C3)C(N(C4=O)C5=CC=C(C=C5C)C6=CC=C(C=C6)C7=CC=C(C=C7)C)=O | 168.2 | 0.0005 | 20 | 19.1 | 41.1 | 0.55 | 0.37 | 0.786 | 3.5 | 37.5 | 11.9 | -0.34 | 7.5 | 8.8 | 3 | 1.38 | 0.7322223 | N#CC | CF | C1=CC2=C(C=C1F)NC(=S)N2 | 2.36459 | 43.4414 | 16 | 11 | 4 | 5 | 7 | 0 | 1 | 0 | 0 | 31.58 | 63.67 | 119.1397065 | N#CC.C1=CC2=C(C=C1F)NC(=S)N2
1 | 1.287140341 | 300 | Polyimide | O=C(C1=CC(C(N2C)=O)=C(C=C1)C2=O)C3=CC=C(C4=C3)C(N(C4=O)C5=CC=C(C=C5C)C6=CC=C(C=C6)C7=CC=C(C=C7)C)=O | 197.9680269 | 0.0005 | 20 | 22.55 | 32.04 | 0.505 | 0.55 | 0.792 | 1.6 | 33 | 14.5 | -0.82 | 7.4 | 6 | 10.9 | 1.23 | 0.4762367 | CO | CF | O=C(C1=CC=CC=C1)CBr | 2.2642 | 44.5665 | 17 | 10 | 2 | 7 | 8 | 1 | 1 | 2 | 0.2 | 17.07 | 17.07 | 141.1958923 | CO.O=C(C1=CC=CC=C1)CBr
0.9650153 | 1.546458739 | 1000 |  |  | 658.6528 | 0.002387858 | 30 | 17.91 | 86.18 | 0.251 | 0.31 | 0.659 | 0.08 | 1.9 | 6.9 | 3.8 | 7.3 | 0 | 0 | 1.76 | 0.3467974 | CCCCCC | CF | CC(CCC=C(C)C)C1CCC2(C1(CCC34C2CCC5C3(C4)CCC(C5(C)C)OC(=O)C=CC6=CC(=C(C=C6)O)OC)C)C | 10.1474 | 178.2858 | 102 | 44 | 4 | 58 | 40 | 4 | 4 | 8 | 0.163265306 | 55.76 | 55.76 | 634.6992683 | CCCCCC.CC(CCC=C(C)C)C1CCC2(C1(CCC34C2CCC5C3(C4)CCC(C5(C)C)OC(=O)C=CC6=CC(=C(C=C6)O)OC)C)C
1 | 1.287140341 | 300 | Polyimide | O=C(C1=CC(C(N2C)=O)=C(C=C1)C2=O)C3=CC=C(C4=C3)C(N(C4=O)C5=CC=C(C=C5C)C6=CC=C(C=C6)C7=CC=C(C=C7)C)=O | 173 | 0.0005 | 10 | 22.55 | 32.04 | 0.505 | 0.55 | 0.792 | 1.6 | 33 | 14.5 | -0.82 | 7.4 | 6 | 10.9 | 1.54 | 0.2559429 | CO | CF | [O-][N+](=O)c1cccc2ccccc12 | 2.748 | 50.6024 | 20 | 13 | 3 | 7 | 10 | 2 | 2 | 1 | 0.071428571 | 43.14 | 43.14 | 147.7618541 | CO.[O-][N+](=O)c1cccc2ccccc12
1.092437 | 1.738984567 | 500 | PDMS | CCO[Si](OCC)(OCC)CC[Si](OCC)(O[Si](OCC)(OCC)CC[Si](OCC)(OCC)OCC)OCC | 822.5696 | 0.01628979 | 10 | 23.32 | 58.1 | 0.618 | 0.3 | 0.784 | 2.85 | 21 | 10 | -0.24 | 7.6 | 5.1 | 3.4 | 1.84 | 0.800714 | CC(C)=O | DE | CCCCCCCCCCCCCCCC(OCC(COC(CCCCCCCCCCCCCCC)=O)OC(CCCCCCCCCCCCCCC)=O)=O | 16.4285 | 242.734 | 155 | 57 | 6 | 98 | 51 | 6 | 6 | 47 | 0.839285714 | 78.9 | 78.9 | 935.4836902 | CC(C)=O.CCCCCCCCCCCCCCCC(OCC(COC(CCCCCCCCCCCCCCC)=O)OC(CCCCCCCCCCCCCCC)=O)=O
1.001792115 | 1.257242812 | 300 | Polyimide | O=C(C1=CC(C(N2C)=O)=C(C=C1)C2=O)C3=CC=C(C4=C3)C(N(C4=O)C5=CC=C(C=C5C)C6=CC=C(C=C6)C7=CC=C(C=C7)C)=O | 160.26 | 0.0005 | 20 | 19.4 | 88.2 | 0.72 | 0.36 | 0.74 | 1.4 | 2.6 | 7.4 | 1.05 | 14.8 | 4.3 | 5 | 0.42 | 0.07015545 | CC(C)(C)OC | CF | C=Cc1ccc(C(C)(C)C)cc1 | 3.6271 | 55.233 | 28 | 12 | 0 | 16 | 12 | 0 | 0 | 1 | 0.083333333 | 0 | 0 | 182.3059869 | CC(C)(C)OC.C=Cc1ccc(C(C)(C)C)cc1
0.996441281 | 1.312207792 | 300 | Polyimide | O=C(C1=CC(C(N2C)=O)=C(C=C1)C2=O)C3=CC=C(C4=C3)C(N(C4=O)C5=CC=C(C=C5C)C6=CC=C(C=C6)C7=CC=C(C=C7)C)=O | 151 | 0.0005 | 20 | 26.4 | 86.1 | 0.685 | 0.46 | 0.854 | 1.38 | 6.97 | 16.9 | 1.01 | 16.9 | 5 | 4.3 | 0.43 | 0.3940255 | CC1CCCO1 | CF | OC1=CC=C(NC(C)=O)C=C1 | 1.3506 | 42.4105 | 20 | 11 | 3 | 9 | 8 | 2 | 2 | 1 | 0.090909091 | 49.33 | 49.33 | 141.6992605 | CC1CCCO1.OC1=CC=C(NC(C)=O)C=C1
1.036666667 | 1.554236373 | 350 | TFC | C[Si](C)(O[Si](C)(C)C)O[Si](C)(C)C | 168.2 | 0.0005 | 20 | 19.1 | 41.1 | 0.55 | 0.37 | 0.786 | 3.5 | 37.5 | 11.9 | -0.34 | 7.5 | 8.8 | 3 | 2.142857143 | 0.9686263 | N#CC | CF | C1=CC2=C(C=C1F)NC(=S)N2 | 2.36459 | 43.4414 | 16 | 11 | 4 | 5 | 7 | 0 | 1 | 0 | 0 | 31.58 | 63.67 | 119.1397065 | N#CC.C1=CC2=C(C=C1F)NC(=S)N2
1 | 1.287140341 | 300 | Polyimide | O=C(C1=CC(C(N2C)=O)=C(C=C1)C2=O)C3=CC=C(C4=C3)C(N(C4=O)C5=CC=C(C=C5C)C6=CC=C(C=C6)C7=CC=C(C=C7)C)=O | 148.088815 | 0.074044408 | 10 | 22.55 | 32.04 | 0.505 | 0.55 | 0.792 | 1.6 | 33 | 14.5 | -0.82 | 7.4 | 6 | 10.9 | 1.54 | 0.7328985 | CO | CF | OC1CCCC2=C1C=CC=C2 | 2.0563 | 44.3398 | 23 | 11 | 1 | 12 | 10 | 1 | 1 | 0 | 0 | 20.23 | 20.23 | 146.7842434 | CO.OC1CCCC2=C1C=CC=C2
1.751755 | 1.773234201 | 600 |  |  | 184.1000484 | 0.002387858 | 20 | 26.4 | 72.11 | 0.6 | 0.55 | 0.887 | 1.69 | 7.58 | 9.1 | 0.46 | 8.2 | 2.8 | 3.9 | 4.87 | 0.5343777 | C1CCCO1 | CF | O=C(CC1=CC=CC=C1)C2=CC=CC=C2 | 3.112 | 60.9185 | 27 | 15 | 1 | 12 | 14 | 1 | 1 | 3 | 0.1875 | 17.07 | 17.07 | 194.5223485 | C1CCCO1.O=C(CC1=CC=CC=C1)C2=CC=CC=C2
1.888928192 | 1.888928192 | 200 | Polybenzimidazole | CC1=CC(C2=NC3=CC(C4=CC(NC(C5=CC=CC=C5)=N6)=C6C=C4)=CC=C3N2)=CC=C1 | 236.35 | 0.0005 | 20 | 28.53 | 92.1 | 0.697 | 0.59 | 0.867 | 0.36 | 2.4 | 8.9 | 2.69 | 8.8 | 0.7 | 1 | 3.121693122 | 0.5079488 | CC1=CC=CC=C1 | CF | CC(C)(CC(=C)C1=CC=CC=C1)C2=CC=CC=C2 | 5.0677 | 79.561 | 38 | 18 | 0 | 20 | 18 | 0 | 0 | 4 | 0.210526316 | 0 | 0 | 254.9160624 | CC1=CC=CC=C1.CC(C)(CC(=C)C1=CC=CC=C1)C2=CC=CC=C2
0.842639594 | 1.4625323 | 200 | Polyimide | O=C(C1=CC(C(N2C)=O)=C(C=C1)C2=O)C3=CC=C(C4=C3)C(N(C4=O)C5=CC=C(C=C5C)C6=CC=C(C=C6)C7=CC=C(C=C7)C)=O | 320.1284686 | 0.0005 | 10 | 22.55 | 32.04 | 0.505 | 0.55 | 0.792 | 1.6 | 33 | 14.5 | -0.82 | 7.4 | 6 | 10.9 | 0.95 | 1.005542 | CO | CF | CCN1C=C(C(C2=CC(F)=C(N3CCNCC3)N=C12)=O)C(O)=O | 0.6633 | 83.677 | 40 | 23 | 8 | 17 | 15 | 3 | 6 | 3 | 0.12 | 87.46 | 87.46 | 269.733389 | CO.CCN1C=C(C(C2=CC(F)=C(N3CCNCC3)N=C12)=O)C(O)=O
1.751755 | 1.773234201 | 220 |  |  | 288 | 0.01628979 | 5 | 23.75 | 88.1 | 0.677 | 0.46 | 0.902 | 1.78 | 6 | 9.1 | 0.73 | 7.7 | 2.6 | 3.5 | 5.36 | 0.6379015 | CC(OCC)=O | CF | OC(CCCCCCC/C=C/CCCCCCCC)=O | 6.1085 | 87.0878 | 54 | 20 | 2 | 34 | 18 | 2 | 1 | 15 | 0.789473684 | 37.3 | 37.3 | 332.191729 | CC(OCC)=O.OC(CCCCCCC/C=C/CCCCCCCC)=O
1.751755 | 1.773234201 | 280 |  |  | 822.5696 | 0.01628979 | 10 | 23.32 | 58.1 | 0.618 | 0.3 | 0.784 | 2.85 | 21 | 10 | -0.24 | 7.6 | 5.1 | 3.4 | 9.1 | 0.9670343 | CC(C)=O | CF | CC(C1=CC=CC=C1)CC(C2=CC=CC=C2)CC(C3=CC=CC=C3)CC(C4=CC=CC=C4)CC(C5=CC=CC=C5)CC(C6=CC=CC=C6)CC(C7=CC=CC=C7)CC(C8=CC=CC=C8)CC(C)(C)C9=CC=CC=C9 | 20.3753 | 315.542 | 152 | 74 | 0 | 78 | 74 | 0 | 0 | 25 | 0.304878049 | 0 | 0 | 1007.966843 | CC(C)=O.CC(C1=CC=CC=C1)CC(C2=CC=CC=C2)CC(C3=CC=CC=C3)CC(C4=CC=CC=C4)CC(C5=CC=CC=C5)CC(C6=CC=CC=C6)CC(C7=CC=CC=C7)CC(C8=CC=CC=C8)CC(C)(C)C9=CC=CC=C9
1 | 1.287140341 | 300 | Polyimide | O=C(C1=CC(C(N2C)=O)=C(C=C1)C2=O)C3=CC=C(C4=C3)C(N(C4=O)C5=CC=C(C=C5C)C6=CC=C(C=C6)C7=CC=C(C=C7)C)=O | 200 | 0.1 | 10 | 22.55 | 32.04 | 0.505 | 0.55 | 0.792 | 1.6 | 33 | 14.5 | -0.82 | 7.4 | 6 | 10.9 | 1.54 | 0.781954 | CO | CF | CN(C)C1=CC=CC=C1Br | 2.5151 | 48.469 | 20 | 10 | 2 | 10 | 8 | 0 | 1 | 1 | 0.1 | 3.24 | 3.24 | 146.0388849 | CO.CN(C)C1=CC=CC=C1Br
1.022020725 | 1.461373391 | 500 | PDMS | CCO[Si](OCC)(OCC)CC[Si](OCC)(O[Si](OCC)(OCC)CC[Si](OCC)(OCC)OCC)OCC | 299.0728477 | 0.0005 | 20 | 19.4 | 88.2 | 0.72 | 0.36 | 0.74 | 1.4 | 2.6 | 7.4 | 1.05 | 14.8 | 4.3 | 5 | 4.065274141 | 0.3929397 | CC(C)(C)OC | CF | COC(NC1=NC2=C(C=C(SC3=CC=CC=C3)C=C2)N1)=O | 3.8924 | 82.6864 | 34 | 21 | 6 | 13 | 15 | 2 | 4 | 3 | 0.130434783 | 67.01 | 92.31 | 246.2149491 | CC(C)(C)OC.COC(NC1=NC2=C(C=C(SC3=CC=CC=C3)C=C2)N1)=O
1.773234201 | 1.773234201 | 200 | Polybenzimidazole | CC1=CC(C2=NC3=CC(C4=CC(NC(C5=CC=CC=C5)=N6)=C6C=C4)=CC=C3N2)=CC=C1 | 93.13 | 0.0005 | 20 | 19.1 | 41.1 | 0.55 | 0.37 | 0.786 | 3.5 | 37.5 | 11.9 | -0.34 | 7.5 | 8.8 | 3 | 3.677248677 | 0.2425378 | N#CC | CF | C1=CC=C(C=C1)N | 1.2688 | 30.8544 | 14 | 7 | 1 | 7 | 6 | 0 | 1 | 0 | 0 | 26.02 | 26.02 | 92.1632951 | N#CC.C1=CC=C(C=C1)N
0.842639594 | 1.4625323 | 200 | Polyimide | O=C(C1=CC(C(N2C)=O)=C(C=C1)C2=O)C3=CC=C(C4=C3)C(N(C4=O)C5=CC=C(C=C5C)C6=CC=C(C=C6)C7=CC=C(C=C7)C)=O | 320.1284686 | 0.0005 | 20 | 22.55 | 32.04 | 0.505 | 0.55 | 0.792 | 1.6 | 33 | 14.5 | -0.82 | 7.4 | 6 | 10.9 | 0.81 | 1.00632 | CO | CF | CCN1C=C(C(C2=CC(F)=C(N3CCNCC3)N=C12)=O)C(O)=O | 0.6633 | 83.677 | 40 | 23 | 8 | 17 | 15 | 3 | 6 | 3 | 0.12 | 87.46 | 87.46 | 269.733389 | CO.CCN1C=C(C(C2=CC(F)=C(N3CCNCC3)N=C12)=O)C(O)=O
1 | 1.483774552 | 350 | TFC | C[Si](C)(O[Si](C)(C)C)O[Si](C)(C)C | 212.3 | 0.0005 | 20 | 23.75 | 88.1 | 0.677 | 0.46 | 0.902 | 1.78 | 6 | 9.1 | 0.73 | 7.7 | 2.6 | 3.5 | 3.897707231 | 0.6205332 | CC(OCC)=O | CF | C1=CC=C(C=C1)NC(=O)C2=CC=C(C=C2)N | 2.5211 | 65.2496 | 28 | 16 | 3 | 12 | 13 | 1 | 2 | 2 | 0.117647059 | 55.12 | 55.12 | 199.2198845 | CC(OCC)=O.C1=CC=C(C=C1)NC(=O)C2=CC=C(C=C2)N
1 | 1.287140341 | 300 | Polyimide | O=C(C1=CC(C(N2C)=O)=C(C=C1)C2=O)C3=CC=C(C4=C3)C(N(C4=O)C5=CC=C(C=C5C)C6=CC=C(C=C6)C7=CC=C(C=C7)C)=O | 173 | 0.0005 | 20 | 22.55 | 32.04 | 0.505 | 0.55 | 0.792 | 1.6 | 33 | 14.5 | -0.82 | 7.4 | 6 | 10.9 | 1.23 | 0.4847198 | CO | CF | C1=CC(=CC=C1O)Br | 2.1547 | 35.8068 | 13 | 8 | 2 | 5 | 6 | 1 | 1 | 0 | 0 | 20.23 | 20.23 | 109.2403808 | CO.C1=CC(=CC=C1O)Br
1.098066298 | 1.738984567 | 500 | PDMS | CCO[Si](OCC)(OCC)CC[Si](OCC)(O[Si](OCC)(OCC)CC[Si](OCC)(OCC)OCC)OCC | 122 | 0.0005 | 20 | 23.75 | 88.1 | 0.677 | 0.46 | 0.902 | 1.78 | 6 | 9.1 | 0.73 | 7.7 | 2.6 | 3.5 | 2.439741329 | -0.006800678 | CC(OCC)=O | CF | OC1=CC(C)=CC=C1C | 2.00904 | 37.5808 | 19 | 9 | 1 | 10 | 8 | 1 | 1 | 0 | 0 | 20.23 | 20.23 | 124.5487319 | CC(OCC)=O.OC1=CC(C)=CC=C1C
1 | 1.287140341 | 300 | Polyimide | O=C(C1=CC(C(N2C)=O)=C(C=C1)C2=O)C3=CC=C(C4=C3)C(N(C4=O)C5=CC=C(C=C5C)C6=CC=C(C=C6)C7=CC=C(C=C7)C)=O | 168 | 0.0005 | 10 | 22.55 | 32.04 | 0.505 | 0.55 | 0.792 | 1.6 | 33 | 14.5 | -0.82 | 7.4 | 6 | 10.9 | 1.54 | 0.6410517 | CO | CF | COC1=CC=C(OC)C(CO)=C1 | 1.1961 | 45.4688 | 24 | 12 | 3 | 12 | 9 | 3 | 3 | 3 | 0.25 | 38.69 | 38.69 | 159.425171 | CO.COC1=CC=C(OC)C(CO)=C1
1 | 1.287140341 | 300 | Polyimide | O=C(C1=CC(C(N2C)=O)=C(C=C1)C2=O)C3=CC=C(C4=C3)C(N(C4=O)C5=CC=C(C=C5C)C6=CC=C(C=C6)C7=CC=C(C=C7)C)=O | 395.9722072 | 0.0005 | 10 | 22.55 | 32.04 | 0.505 | 0.55 | 0.792 | 1.6 | 33 | 14.5 | -0.82 | 7.4 | 6 | 10.9 | 1.54 | 0.9324473 | CO | CF | O=C(O)C1=CC(SSC2=CC=C([N+]([O-])=O)C(C(O)=O)=C2)=CC=C1[N+]([O-])=O | 3.6988 | 91.8254 | 34 | 26 | 12 | 8 | 14 | 8 | 8 | 7 | 0.259259259 | 160.88 | 211.48 | 307.1561305 | CO.O=C(O)C1=CC(SSC2=CC=C([N+]([O-])=O)C(C(O)=O)=C2)=CC=C1[N+]([O-])=O
1.751755 | 1.773234201 | 220 |  |  | 822.5696 | 0.002387858 | 20 | 21.79 | 88.2 | 0.72 | 0.36 | 0.74 | 1.68 | 22 | 11.5 | 0.26 | 7.7 | 3 | 8 | 0.11 | 0.7761607 | CC(O)C | DE | O=C(OCC(OC(=O)CCCCCCC\C=C/CCCCCCCC)COC(=O)CCCCCCC\C=C/CCCCCCCC)CCCCCCC\C=C/CCCCCCCC | 18.0971 | 270.154 | 167 | 63 | 6 | 104 | 57 | 6 | 6 | 50 | 0.806451613 | 78.9 | 78.9 | 1031.350225 | CC(O)C.O=C(OCC(OC(=O)CCCCCCC\C=C/CCCCCCCC)COC(=O)CCCCCCC\C=C/CCCCCCCC)CCCCCCC\C=C/CCCCCCCC
1 | 1.287140341 | 300 | Polyimide | O=C(C1=CC(C(N2C)=O)=C(C=C1)C2=O)C3=CC=C(C4=C3)C(N(C4=O)C5=CC=C(C=C5C)C6=CC=C(C=C6)C7=CC=C(C=C7)C)=O | 151.2 | 0.0756 | 10 | 22.55 | 32.04 | 0.505 | 0.55 | 0.792 | 1.6 | 33 | 14.5 | -0.82 | 7.4 | 6 | 10.9 | 1.54 | 0.53918 | CO | CF | C1COC2=C(C=CC=C2O1)N | 1.04 | 41.8444 | 20 | 11 | 3 | 9 | 8 | 2 | 3 | 0 | 0 | 44.48 | 44.48 | 131.9792605 | CO.C1COC2=C(C=CC=C2O1)N
0.996441281 | 1.312207792 | 300 | Polyimide | O=C(C1=CC(C(N2C)=O)=C(C=C1)C2=O)C3=CC=C(C4=C3)C(N(C4=O)C5=CC=C(C=C5C)C6=CC=C(C=C6)C7=CC=C(C=C7)C)=O | 236.35 | 0.0005 | 20 | 26.4 | 86.1 | 0.685 | 0.46 | 0.854 | 1.38 | 6.97 | 16.9 | 1.01 | 16.9 | 5 | 4.3 | 0.43 | 0.8159155 | CC1CCCO1 | CF | CC(C)(CC(=C)C1=CC=CC=C1)C2=CC=CC=C2 | 5.0677 | 79.561 | 38 | 18 | 0 | 20 | 18 | 0 | 0 | 4 | 0.210526316 | 0 | 0 | 254.9160624 | CC1CCCO1.CC(C)(CC(=C)C1=CC=CC=C1)C2=CC=CC=C2
1.751755 | 1.773234201 | 280 |  |  | 444.635 | 0.002387858 | 30 | 28.53 | 92.1 | 0.697 | 0.59 | 0.867 | 0.36 | 2.4 | 8.9 | 2.69 | 8.8 | 0.7 | 1 | 0.78 | 0.8934333 | CC1=CC=CC=C1 | CF | CCCCCCCCCCCCCCCC | 6.4876 | 75.986 | 50 | 16 | 0 | 34 | 16 | 0 | 0 | 13 | 0.866666667 | 0 | 0 | 285.2922225 | CC1=CC=CC=C1.CCCCCCCCCCCCCCCC
1.606425703 | 1.606425703 | 200 | Polybenzimidazole | CC1=CC(C2=NC3=CC(C4=CC(NC(C5=CC=CC=C5)=N6)=C6C=C4)=CC=C3N2)=CC=C1 | 139.0233555 | 0.0005 | 20 | 23.32 | 58.1 | 0.618 | 0.3 | 0.784 | 2.85 | 21 | 10 | -0.24 | 7.6 | 5.1 | 3.4 | 2.960758377 | 0.4667857 | CC(C)=O | CF | N#CC1=CC(F)=CC(F)=C1 | 1.83648 | 31.073 | 13 | 10 | 3 | 3 | 7 | 0 | 1 | 0 | 0 | 23.79 | 23.79 | 116.3214803 | CC(C)=O.N#CC1=CC(F)=CC(F)=C1
1 | 1.287140341 | 300 | Polyimide | O=C(C1=CC(C(N2C)=O)=C(C=C1)C2=O)C3=CC=C(C4=C3)C(N(C4=O)C5=CC=C(C=C5C)C6=CC=C(C=C6)C7=CC=C(C=C7)C)=O | 132.2 | 0.0661 | 10 | 22.55 | 32.04 | 0.505 | 0.55 | 0.792 | 1.6 | 33 | 14.5 | -0.82 | 7.4 | 6 | 10.9 | 1.54 | 0.6260827 | CO | CF | C1=CC2=C(C=CN2)C(=C1)N | 1.7501 | 42.7111 | 18 | 10 | 2 | 8 | 8 | 0 | 1 | 0 | 0 | 41.81 | 41.81 | 111.8591082 | CO.C1=CC2=C(C=CN2)C(=C1)N
1 | 1.287140341 | 300 | Polyimide | O=C(C1=CC(C(N2C)=O)=C(C=C1)C2=O)C3=CC=C(C4=C3)C(N(C4=O)C5=CC=C(C=C5C)C6=CC=C(C=C6)C7=CC=C(C=C7)C)=O | 135 | 0.0005 | 20 | 22.55 | 32.04 | 0.505 | 0.55 | 0.792 | 1.6 | 33 | 14.5 | -0.82 | 7.4 | 6 | 10.9 | 1.23 | 0.5864118 | CO | CF | CCC(C1=CC=CC=C1)=O | 2.2793 | 41.0635 | 20 | 10 | 1 | 10 | 9 | 1 | 1 | 2 | 0.2 | 17.07 | 17.07 | 139.2082582 | CO.CCC(C1=CC=CC=C1)=O
1 | 1.274287156 | 150 | Polyimide | O=C(C1=CC(C(N2C)=O)=C(C=C1)C2=O)C3=CC=C(C4=C3)C(N(C4=O)C5=CC=C(C=C5C)C6=CC=C(C=C6)C7=CC=C(C=C7)C)=O | 140.19 | 0.0005 | 20 | 22.55 | 32.04 | 0.505 | 0.55 | 0.792 | 1.6 | 33 | 14.5 | -0.82 | 7.4 | 6 | 10.9 | 0.7475 | 0.953628 | CO | CF | C1N2CN3CN1CN(C2)C3 | -1.0198 | 36.558 | 22 | 10 | 4 | 12 | 6 | 0 | 4 | 0 | 0 | 12.96 | 12.96 | 115.4500358 | CO.C1N2CN3CN1CN(C2)C3
1.751755 | 1.773234201 | 150 |  |  | 326.8 | 0.002387858 | 20 | 22.55 | 32.04 | 0.505 | 0.55 | 0.792 | 1.6 | 33 | 14.5 | -0.82 | 7.4 | 6 | 10.9 | 3.33 | 0.9323282 | CO | DE | CCN(CCO)C1=CC=C(C=C1)N=NC2=C(C=C(C=C2)[N+](=O)[O-])Cl | 4.4822 | 93.6972 | 41 | 24 | 8 | 17 | 16 | 3 | 6 | 7 | 0.28 | 91.33 | 91.33 | 303.2564243 | CO.CCN(CCO)C1=CC=C(C=C1)N=NC2=C(C=C(C=C2)[N+](=O)[O-])Cl
1.751755 | 1.773234201 | 600 |  |  | 342.69 | 0.002387858 | 40 | 28.53 | 92.1 | 0.697 | 0.59 | 0.867 | 0.36 | 2.4 | 8.9 | 2.69 | 8.8 | 0.7 | 1 | 2.16 | 0.4251074 | CC1=CC=CC=C1 | CF | CCCCCCCCCCCCCCCCCC | 7.2678 | 85.22 | 56 | 18 | 0 | 38 | 18 | 0 | 0 | 15 | 0.882352941 | 0 | 0 | 319.884193 | CC1=CC=CC=C1.CCCCCCCCCCCCCCCCCC
1.751755 | 1.773234201 | 600 |  |  | 822.5696 | 0.002387858 | 30 | 22.32 | 46.1 | 0.52 | 1.07 | 1.044 | 1.7 | 24 | 13.4 | -0.32 | 7.7 | 4.3 | 9.5 | 0.27 | 0.8487107 | CCO | CF | CC(C1=CC=CC=C1)CC(C2=CC=CC=C2)CC(C3=CC=CC=C3)CC(C4=CC=CC=C4)CC(C5=CC=CC=C5)CC(C6=CC=CC=C6)CC(CC(C(C)(C)C(C7=CC=CC=C7)(C)C)C8=CC=CC=C8)C9=CC=CC=C9 | 21.0114 | 324.706 | 158 | 76 | 0 | 82 | 76 | 0 | 0 | 25 | 0.297619048 | 0 | 0 | 1042.558814 | CCO.CC(C1=CC=CC=C1)CC(C2=CC=CC=C2)CC(C3=CC=CC=C3)CC(C4=CC=CC=C4)CC(C5=CC=CC=C5)CC(C6=CC=CC=C6)CC(CC(C(C)(C)C(C7=CC=CC=C7)(C)C)C8=CC=CC=C8)C9=CC=CC=C9
1.001792115 | 1.257242812 | 300 | Polyimide | O=C(C1=CC(C(N2C)=O)=C(C=C1)C2=O)C3=CC=C(C4=C3)C(N(C4=O)C5=CC=C(C=C5C)C6=CC=C(C=C6)C7=CC=C(C=C7)C)=O | 299.0728477 | 0.0005 | 20 | 19.4 | 88.2 | 0.72 | 0.36 | 0.74 | 1.4 | 2.6 | 7.4 | 1.05 | 14.8 | 4.3 | 5 | 0.42 | -0.004921874 | CC(C)(C)OC | CF | COC(NC1=NC2=C(C=C(SC3=CC=CC=C3)C=C2)N1)=O | 3.8924 | 82.6864 | 34 | 21 | 6 | 13 | 15 | 2 | 4 | 3 | 0.130434783 | 67.01 | 92.31 | 246.2149491 | CC(C)(C)OC.COC(NC1=NC2=C(C=C(SC3=CC=CC=C3)C=C2)N1)=O
1 | 1.274287156 | 150 | Polyimide | O=C(C1=CC(C(N2C)=O)=C(C=C1)C2=O)C3=CC=C(C4=C3)C(N(C4=O)C5=CC=C(C=C5C)C6=CC=C(C=C6)C7=CC=C(C=C7)C)=O | 504 | 0.0005 | 10 | 22.55 | 32.04 | 0.505 | 0.55 | 0.792 | 1.6 | 33 | 14.5 | -0.82 | 7.4 | 6 | 10.9 | 0.88 | 1.001494 | CO | CF | OCCN(C1=NC2=C(C(N3CCCCC3)=N1)N=C(N(CCO)CCO)N=C2N4CCCCC4)CCO | -0.0176 | 140.0252 | 76 | 36 | 12 | 40 | 24 | 4 | 12 | 12 | 0.307692308 | 145.44 | 145.44 | 462.3869664 | CO.OCCN(C1=NC2=C(C(N3CCCCC3)=N1)N=C(N(CCO)CCO)N=C2N4CCCCC4)CCO
1.751755 | 1.773234201 | 250 |  |  | 822.5696 | 0.002387858 | 20 | 28.53 | 92.1 | 0.697 | 0.59 | 0.867 | 0.36 | 2.4 | 8.9 | 2.69 | 8.8 | 0.7 | 1 | 3.02 | 1.010433 | CC1=CC=CC=C1 | CF | O=C(C(CC(CC(C(OC)=O)C)(C(OC)=O)C)(CC(C(OC)=O)(CC(C(OC)=O)(CC(C(OC)=O)(CC(C(OC)=O)(CC(C(OC)=O)(CC(C(OC)=O)(CC(C(OC)=O)(CC(C(OC)=O)(CC(C(OC)=O)(C)C)C)C)C)C)C)C)C)C)C)OC | 7.0788 | 298.994 | 182 | 84 | 24 | 98 | 60 | 24 | 24 | 34 | 0.409638554 | 315.6 | 315.6 | 1225.643512 | CC1=CC=CC=C1.O=C(C(CC(CC(C(OC)=O)C)(C(OC)=O)C)(CC(C(OC)=O)(CC(C(OC)=O)(CC(C(OC)=O)(CC(C(OC)=O)(CC(C(OC)=O)(CC(C(OC)=O)(CC(C(OC)=O)(CC(C(OC)=O)(CC(C(OC)=O)(C)C)C)C)C)C)C)C)C)C)C)OC
0.842639594 | 1.4625323 | 200 | Polyimide | O=C(C1=CC(C(N2C)=O)=C(C=C1)C2=O)C3=CC=C(C4=C3)C(N(C4=O)C5=CC=C(C=C5C)C6=CC=C(C=C6)C7=CC=C(C=C7)C)=O | 93.06 | 0.0005 | 10 | 22.55 | 32.04 | 0.505 | 0.55 | 0.792 | 1.6 | 33 | 14.5 | -0.82 | 7.4 | 6 | 10.9 | 0.95 | 0.3756265 | CO | CF | CC1=NC=CC=C1 | 1.39002 | 28.974 | 14 | 7 | 1 | 7 | 6 | 0 | 1 | 0 | 0 | 12.89 | 12.89 | 92.1632951 | CO.CC1=NC=CC=C1
0.842639594 | 1.4625323 | 200 | Polyimide | O=C(C1=CC(C(N2C)=O)=C(C=C1)C2=O)C3=CC=C(C4=C3)C(N(C4=O)C5=CC=C(C=C5C)C6=CC=C(C=C6)C7=CC=C(C=C7)C)=O | 252.023645 | 0.0005 | 10 | 22.55 | 32.04 | 0.505 | 0.55 | 0.792 | 1.6 | 33 | 14.5 | -0.82 | 7.4 | 6 | 10.9 | 0.95 | 0.9384382 | CO | CF | C1CSC(=NC#N)N1CC2=CN=C(C=C2)Cl | 2.12088 | 65.163 | 25 | 16 | 6 | 9 | 10 | 0 | 4 | 2 | 0.117647059 | 52.28 | 77.58 | 207.7917745 | CO.C1CSC(=NC#N)N1CC2=CN=C(C=C2)Cl
0.9650153 | 1.546458739 | 300 |  |  | 616.0059066 | 0.002387858 | 30 | 22.32 | 46.1 | 0.52 | 1.07 | 1.044 | 1.7 | 24 | 13.4 | -0.32 | 7.7 | 4.3 | 9.5 | 0.86 | 0.9954478 | CCO | CF | [H][C@@]1([C@@H](C2=CC=NC3=CC=C(C=C23)O)OC(C45CC6CC(C5)CC(C6)C4)=O)C[C@@H]7CC[N@]1C[C@@H]7C=C | 5.6375 | 134.6178 | 71 | 35 | 5 | 36 | 30 | 3 | 5 | 5 | 0.12195122 | 62.66 | 62.66 | 441.4497924 | CCO.[H][C@@]1([C@@H](C2=CC=NC3=CC=C(C=C23)O)OC(C45CC6CC(C5)CC(C6)C4)=O)C[C@@H]7CC[N@]1C[C@@H]7C=C
0.842639594 | 1.4625323 | 200 | Polyimide | O=C(C1=CC(C(N2C)=O)=C(C=C1)C2=O)C3=CC=C(C4=C3)C(N(C4=O)C5=CC=C(C=C5C)C6=CC=C(C=C6)C7=CC=C(C=C7)C)=O | 336.0578376 | 0.0005 | 20 | 22.55 | 32.04 | 0.505 | 0.55 | 0.792 | 1.6 | 33 | 14.5 | -0.82 | 7.4 | 6 | 10.9 | 0.81 | 1.003078 | CO | CF | OCCC1=C(C)[N+](CC2=CN=C(C)N=C2N)=CS1 | 0.60774 | 70.3242 | 35 | 18 | 6 | 17 | 12 | 1 | 5 | 4 | 0.210526316 | 75.91 | 104.15 | 229.0175923 | CO.OCCC1=C(C)[N+](CC2=CN=C(C)N=C2N)=CS1
1 | 1.274287156 | 150 | Polyimide | O=C(C1=CC(C(N2C)=O)=C(C=C1)C2=O)C3=CC=C(C4=C3)C(N(C4=O)C5=CC=C(C=C5C)C6=CC=C(C=C6)C7=CC=C(C=C7)C)=O | 249.0087232 | 0.0005 | 20 | 22.55 | 32.04 | 0.505 | 0.55 | 0.792 | 1.6 | 33 | 14.5 | -0.82 | 7.4 | 6 | 10.9 | 0.7475 | 0.9605711 | CO | CF | CNC(=N[N+](=O)[O-])NCC1=CN=C(S1)Cl | 0.6532 | 57.4528 | 23 | 15 | 9 | 8 | 6 | 2 | 4 | 3 | 0.2 | 92.45 | 120.69 | 184.8144249 | CO.CNC(=N[N+](=O)[O-])NCC1=CN=C(S1)Cl
1.854443667 | 1.854443667 | 200 | Polybenzimidazole | CC1=CC(C2=NC3=CC(C4=CC(NC(C5=CC=CC=C5)=N6)=C6C=C4)=CC=C3N2)=CC=C1 | 261.0637225 | 0.0005 | 20 | 21.79 | 60.1 | 0.624 | 1.96 | 0.786 | 1.68 | 22 | 11.5 | 0.26 | 7.7 | 3 | 8 | 0.433862434 | 0.1277405 | CC(O)C | CF | CCN(C1=CC2=C(C=C1C3=O)OCO2)C=C3C(O)=O | 1.4483 | 66.9643 | 30 | 19 | 6 | 11 | 13 | 5 | 5 | 2 | 0.095238095 | 77.76 | 77.76 | 213.6640317 | CC(O)C.CCN(C1=CC2=C(C=C1C3=O)OCO2)C=C3C(O)=O
1 | 1.274287156 | 150 | Polyimide | O=C(C1=CC(C(N2C)=O)=C(C=C1)C2=O)C3=CC=C(C4=C3)C(N(C4=O)C5=CC=C(C=C5C)C6=CC=C(C=C6)C7=CC=C(C=C7)C)=O | 173 | 0.0005 | 20 | 22.55 | 32.04 | 0.505 | 0.55 | 0.792 | 1.6 | 33 | 14.5 | -0.82 | 7.4 | 6 | 10.9 | 0.7475 | 0.4877213 | CO | CF | C1=CC(=CC=C1O)Br | 2.1547 | 35.8068 | 13 | 8 | 2 | 5 | 6 | 1 | 1 | 0 | 0 | 20.23 | 20.23 | 109.2403808 | CO.C1=CC(=CC=C1O)Br
1.751755 | 1.773234201 | 280 |  |  | 167 | 0.002387858 | 20 | 23.75 | 88.1 | 0.677 | 0.46 | 0.902 | 1.78 | 6 | 9.1 | 0.73 | 7.7 | 2.6 | 3.5 | 7.04 | 0.2671583 | CC(OCC)=O | CF | OC1=CC=C(C=C1OC)C=O | 1.2133 | 40.0463 | 19 | 11 | 3 | 8 | 8 | 3 | 3 | 2 | 0.181818182 | 46.53 | 46.53 | 139.4927269 | CC(OCC)=O.OC1=CC=C(C=C1OC)C=O
1.135135135 | 1.674013921 | 500 | PDMS | CCO[Si](OCC)(OCC)CC[Si](OCC)(O[Si](OCC)(OCC)CC[Si](OCC)(OCC)OCC)OCC | 263 | 0.0005 | 20 | 23.32 | 58.1 | 0.618 | 0.3 | 0.784 | 2.85 | 21 | 10 | -0.24 | 7.6 | 5.1 | 3.4 | 2.314814815 | 0.1965497 | CC(C)=O | CF | CC1=CC(Br)=C(C)C=C1Br | 3.82844 | 51.316 | 18 | 10 | 2 | 8 | 8 | 0 | 0 | 0 | 0 | 0 | 0 | 154.3257436 | CC(C)=O.CC1=CC(Br)=C(C)C=C1Br
1.086486486 | 1.807038835 | 300 | Polyimide | O=C(C1=CC(C(N2C)=O)=C(C=C1)C2=O)C3=CC=C(C4=C3)C(N(C4=O)C5=CC=C(C=C5C)C6=CC=C(C=C6)C7=CC=C(C=C7)C)=O | 253.29 | 0.0005 | 20 | 36.76 | 73.1 | 0.666 | 0.8 | 0.937 | 3.8 | 37 | 12.1 | -0.74 | 8.5 | 6.7 | 5.5 | 0.9 | 0.9442661 | O=CN(C)C | CF | CCOC(=O)C1=C(C)NC(C)=C(C(=O)OCC)C1 | 1.6539 | 66.4187 | 37 | 18 | 5 | 19 | 13 | 4 | 5 | 4 | 0.222222222 | 64.63 | 64.63 | 256.6596405 | O=CN(C)C.CCOC(=O)C1=C(C)NC(C)=C(C(=O)OCC)C1
1 | 1.287140341 | 300 | Polyimide | O=C(C1=CC(C(N2C)=O)=C(C=C1)C2=O)C3=CC=C(C4=C3)C(N(C4=O)C5=CC=C(C=C5C)C6=CC=C(C=C6)C7=CC=C(C=C7)C)=O | 195.9595034 | 0.0005 | 10 | 22.55 | 32.04 | 0.505 | 0.55 | 0.792 | 1.6 | 33 | 14.5 | -0.82 | 7.4 | 6 | 10.9 | 1.54 | 0.7817982 | CO | CF | N#CC1=CC(Cl)=C(Cl)C=C1C#N | 2.73676 | 45.892 | 14 | 12 | 4 | 2 | 8 | 0 | 2 | 0 | 0 | 47.58 | 47.58 | 157.6283264 | CO.N#CC1=CC(Cl)=C(Cl)C=C1C#N
0.842639594 | 1.4625323 | 200 | Polyimide | O=C(C1=CC(C(N2C)=O)=C(C=C1)C2=O)C3=CC=C(C4=C3)C(N(C4=O)C5=CC=C(C=C5C)C6=CC=C(C=C6)C7=CC=C(C=C7)C)=O | 187.24 | 0.0005 | 20 | 22.55 | 32.04 | 0.505 | 0.55 | 0.792 | 1.6 | 33 | 14.5 | -0.82 | 7.4 | 6 | 10.9 | 0.81 | 0.9267037 | CO | CF | CC(C)(C)OC(=O)N1CCC(C1)O | 0.9881 | 48.4308 | 30 | 13 | 4 | 17 | 9 | 3 | 3 | 0 | 0 | 49.77 | 49.77 | 186.5948495 | CO.CC(C)(C)OC(=O)N1CCC(C1)O
1.036666667 | 1.554236373 | 350 | TFC | C[Si](C)(O[Si](C)(C)C)O[Si](C)(C)C | 408 | 0.0005 | 20 | 19.1 | 41.1 | 0.55 | 0.37 | 0.786 | 3.5 | 37.5 | 11.9 | -0.34 | 7.5 | 8.8 | 3 | 2.142857143 | 0.9694856 | N#CC | CF | CN(C)C1=CC=C(C=C1)C(=C2C=CC(=[N+](C)C)C=C2)C3=CC=C(C=C3)N(C)C.[Cl-] | 1.4636 | 122.9554 | 59 | 29 | 4 | 30 | 25 | 0 | 2 | 4 | 0.133333333 | 9.49 | 9.49 | 412.479932 | N#CC.CN(C)C1=CC=C(C=C1)C(=C2C=CC(=[N+](C)C)C=C2)C3=CC=C(C=C3)N(C)C.[Cl-]
1.861471861 | 1.861471861 | 200 | Polybenzimidazole | CC1=CC(C2=NC3=CC(C4=CC(NC(C5=CC=CC=C5)=N6)=C6C=C4)=CC=C3N2)=CC=C1 | 329.79 | 0.0005 | 20 | 22.32 | 46.1 | 0.52 | 1.07 | 1.044 | 1.7 | 24 | 13.4 | -0.32 | 7.7 | 4.3 | 9.5 | 0.888617555 | -0.0002954286 | CCO | CF | O=[N+](C1=C(Br)SC(Br)=C1[N+]([O-])=O)[O-] | 3.0895 | 53.0278 | 13 | 13 | 9 | 0 | 4 | 4 | 5 | 2 | 0.153846154 | 86.28 | 114.52 | 158.1687972 | CCO.O=[N+](C1=C(Br)SC(Br)=C1[N+]([O-])=O)[O-]
1.773234201 | 1.773234201 | 200 | Polybenzimidazole | CC1=CC(C2=NC3=CC(C4=CC(NC(C5=CC=CC=C5)=N6)=C6C=C4)=CC=C3N2)=CC=C1 | 222.1044651 | 0.0005 | 20 | 19.1 | 41.1 | 0.55 | 0.37 | 0.786 | 3.5 | 37.5 | 11.9 | -0.34 | 7.5 | 8.8 | 3 | 3.677248677 | 0.9588561 | N#CC | CF | OCCC1=C2C=CC=CC2=CC3=CC=CC=C13 | 3.5278 | 72.2438 | 31 | 17 | 1 | 14 | 16 | 1 | 1 | 2 | 0.105263158 | 20.23 | 20.23 | 205.85786 | N#CC.OCCC1=C2C=CC=CC2=CC3=CC=CC=C13
1 | 1.274287156 | 150 | Polyimide | O=C(C1=CC(C(N2C)=O)=C(C=C1)C2=O)C3=CC=C(C4=C3)C(N(C4=O)C5=CC=C(C=C5C)C6=CC=C(C=C6)C7=CC=C(C=C7)C)=O | 313 | 0.0005 | 10 | 22.55 | 32.04 | 0.505 | 0.55 | 0.792 | 1.6 | 33 | 14.5 | -0.82 | 7.4 | 6 | 10.9 | 0.88 | 0.7135545 | CO | CF | C1=CN=C(C=C1Br)C2=NC=CC(=C2)Br | 3.6686 | 62.868 | 20 | 14 | 4 | 6 | 10 | 0 | 2 | 1 | 0.066666667 | 25.78 | 25.78 | 179.7453994 | CO.C1=CN=C(C=C1Br)C2=NC=CC(=C2)Br
1.751755 | 1.773234201 | 600 |  |  | 822.5696 | 0.002387858 | 30 | 28.53 | 92.1 | 0.697 | 0.59 | 0.867 | 0.36 | 2.4 | 8.9 | 2.69 | 8.8 | 0.7 | 1 | 2.16 | 0.9956417 | CC1=CC=CC=C1 | CF | CC(C1=CC=CC=C1)CC(C2=CC=CC=C2)CC(C3=CC=CC=C3)CC(C4=CC=CC=C4)CC(C5=CC=CC=C5)CC(C6=CC=CC=C6)CC(C7=CC=CC=C7)CC(C8=CC=CC=C8)CC(C9=CC=CC=C9)CC(C%10=CC=CC=C%10)CC(C%11=CC=CC=C%11)CC(C%12=CC=CC=C%12)CC(C%13=CC=CC=C%13)CC(C%14=CC=CC=C%14)CC(CC(C(C)(C)C(C%15=CC=CC=C%15)(C)C)C%16=CC=CC=C%16)C%17=CC=CC=C%17 | 38.4026 | 595.106 | 286 | 140 | 0 | 146 | 140 | 0 | 0 | 49 | 0.314102564 | 0 | 0 | 1900.175182 | CC1=CC=CC=C1.CC(C1=CC=CC=C1)CC(C2=CC=CC=C2)CC(C3=CC=CC=C3)CC(C4=CC=CC=C4)CC(C5=CC=CC=C5)CC(C6=CC=CC=C6)CC(C7=CC=CC=C7)CC(C8=CC=CC=C8)CC(C9=CC=CC=C9)CC(C%10=CC=CC=C%10)CC(C%11=CC=CC=C%11)CC(C%12=CC=CC=C%12)CC(C%13=CC=CC=C%13)CC(C%14=CC=CC=C%14)CC(CC(C(C)(C)C(C%15=CC=CC=C%15)(C)C)C%16=CC=CC=C%16)C%17=CC=CC=C%17
0.9650153 | 1.546458739 | 300 |  |  | 500.1118 | 0.002387858 | 40 | 22.32 | 46.1 | 0.52 | 1.07 | 1.044 | 1.7 | 24 | 13.4 | -0.32 | 7.7 | 4.3 | 9.5 | 0.7 | 0.9676259 | CCO | CF | O=C(C(CC(CC(C(OC)=O)C)(C(OC)=O)C)(CC(C(OC)=O)(CC(C(OC)=O)(C)C)C)C)OC | 3.093 | 125.814 | 77 | 35 | 10 | 42 | 25 | 10 | 10 | 13 | 0.382352941 | 131.5 | 131.5 | 515.6760643 | CCO.O=C(C(CC(CC(C(OC)=O)C)(C(OC)=O)C)(CC(C(OC)=O)(CC(C(OC)=O)(C)C)C)C)OC
1.108183079 | 1.674270557 | 500 | PDMS | CCO[Si](OCC)(OCC)CC[Si](OCC)(O[Si](OCC)(OCC)CC[Si](OCC)(OCC)OCC)OCC | 481.5 | 0.0005 | 20 | 19.1 | 41.1 | 0.55 | 0.37 | 0.786 | 3.5 | 37.5 | 11.9 | -0.34 | 7.5 | 8.8 | 3 | 2.328042328 | 0.6316518 | N#CC | CF | CC(C)C1=NC(=NC(=C1/C=C/[C@H](C[C@H](CC(=O)O)O)O)C2=CC=C(C=C2)F)N(C)S(=O)(=O)C | 2.4017 | 122.6792 | 61 | 33 | 11 | 28 | 22 | 6 | 7 | 10 | 0.294117647 | 140.92 | 149.3 | 431.7717713 | N#CC.CC(C)C1=NC(=NC(=C1/C=C/[C@H](C[C@H](CC(=O)O)O)O)C2=CC=C(C=C2)F)N(C)S(=O)(=O)C
1.854443667 | 1.854443667 | 200 | Polybenzimidazole | CC1=CC(C2=NC3=CC(C4=CC(NC(C5=CC=CC=C5)=N6)=C6C=C4)=CC=C3N2)=CC=C1 | 365 | 0.0005 | 20 | 21.79 | 60.1 | 0.624 | 1.96 | 0.786 | 1.68 | 22 | 11.5 | 0.26 | 7.7 | 3 | 8 | 0.433862434 | 0.5184889 | CC(O)C | CF | C1C2C=CC1C3C2C4(C(=C(C3(C4(Cl)Cl)Cl)Cl)Cl)Cl | 5.2702 | 78.054 | 26 | 18 | 6 | 8 | 12 | 0 | 0 | 0 | 0 | 0 | 0 | 252.6759361 | CC(O)C.C1C2C=CC1C3C2C4(C(=C(C3(C4(Cl)Cl)Cl)Cl)Cl)Cl
1.022020725 | 1.461373391 | 500 | PDMS | CCO[Si](OCC)(OCC)CC[Si](OCC)(O[Si](OCC)(OCC)CC[Si](OCC)(OCC)OCC)OCC | 111.0484274 | 0.0005 | 20 | 19.4 | 88.2 | 0.72 | 0.36 | 0.74 | 1.4 | 2.6 | 7.4 | 1.05 | 14.8 | 4.3 | 5 | 4.065274141 | 0.005784977 | CC(C)(C)OC | CF | NC1=CC=CC(F)=C1 | 1.4079 | 30.8124 | 14 | 8 | 2 | 6 | 6 | 0 | 1 | 0 | 0 | 26.02 | 26.02 | 98.23085405 | CC(C)(C)OC.NC1=CC=CC(F)=C1
1 | 1.274287156 | 150 | Polyimide | O=C(C1=CC(C(N2C)=O)=C(C=C1)C2=O)C3=CC=C(C4=C3)C(N(C4=O)C5=CC=C(C=C5C)C6=CC=C(C=C6)C7=CC=C(C=C7)C)=O | 329 | 0.0005 | 10 | 22.55 | 32.04 | 0.505 | 0.55 | 0.792 | 1.6 | 33 | 14.5 | -0.82 | 7.4 | 6 | 10.9 | 0.88 | 0.3907356 | CO | CF | IC1=CC(I)=CC=C1 | 2.8958 | 51.876 | 12 | 8 | 2 | 4 | 6 | 0 | 0 | 0 | 0 | 0 | 0 | 131.7201387 | CO.IC1=CC(I)=CC=C1
0.842639594 | 1.4625323 | 200 | Polyimide | O=C(C1=CC(C(N2C)=O)=C(C=C1)C2=O)C3=CC=C(C4=C3)C(N(C4=O)C5=CC=C(C=C5C)C6=CC=C(C=C6)C7=CC=C(C=C7)C)=O | 616.0059066 | 0.0005 | 20 | 22.55 | 32.04 | 0.505 | 0.55 | 0.792 | 1.6 | 33 | 14.5 | -0.82 | 7.4 | 6 | 10.9 | 0.81 | 1.005817 | CO | CF | NC1=C(C(S(O)(=O)=O)=CC2=C1C(O)=C(C(S(O)(=O)=O)=C2)/N=N/C3=CC=CC=C3)/N=N/C4=CC=C(C=C4)[N+]([O-])=O | 5.36 | 137.5448 | 55 | 39 | 17 | 16 | 22 | 9 | 12 | 7 | 0.166666667 | 247.57 | 264.33 | 441.2425279 | CO.NC1=C(C(S(O)(=O)=O)=CC2=C1C(O)=C(C(S(O)(=O)=O)=C2)/N=N/C3=CC=CC=C3)/N=N/C4=CC=C(C=C4)[N+]([O-])=O
1 | 1.274287156 | 150 | Polyimide | O=C(C1=CC(C(N2C)=O)=C(C=C1)C2=O)C3=CC=C(C4=C3)C(N(C4=O)C5=CC=C(C=C5C)C6=CC=C(C=C6)C7=CC=C(C=C7)C)=O | 109 | 0.0005 | 20 | 22.55 | 32.04 | 0.505 | 0.55 | 0.792 | 1.6 | 33 | 14.5 | -0.82 | 7.4 | 6 | 10.9 | 0.7475 | 0.2812096 | CO | CF | OC1=CC=C(N)C=C1 | 0.9744 | 32.5192 | 15 | 8 | 2 | 7 | 6 | 1 | 2 | 0 | 0 | 46.25 | 46.25 | 100.953522 | CO.OC1=CC=C(N)C=C1
1.086486486 | 1.807038835 | 300 | Polyimide | O=C(C1=CC(C(N2C)=O)=C(C=C1)C2=O)C3=CC=C(C4=C3)C(N(C4=O)C5=CC=C(C=C5C)C6=CC=C(C=C6)C7=CC=C(C=C7)C)=O | 330 | 0.0005 | 20 | 36.76 | 73.1 | 0.666 | 0.8 | 0.937 | 3.8 | 37 | 12.1 | -0.74 | 8.5 | 6.7 | 5.5 | 0.9 | 0.4473823 | O=CN(C)C | CF | IC1=CC(I)=CC=C1 | 2.8958 | 51.876 | 12 | 8 | 2 | 4 | 6 | 0 | 0 | 0 | 0 | 0 | 0 | 131.7201387 | O=CN(C)C.IC1=CC(I)=CC=C1
1.108183079 | 1.674270557 | 500 | PDMS | CCO[Si](OCC)(OCC)CC[Si](OCC)(O[Si](OCC)(OCC)CC[Si](OCC)(OCC)OCC)OCC | 785.9 | 0.0005 | 20 | 19.1 | 41.1 | 0.55 | 0.37 | 0.786 | 3.5 | 37.5 | 11.9 | -0.34 | 7.5 | 8.8 | 3 | 2.328042328 | 0.9247461 | N#CC | CF | C[C@H]1/C=C/C=C(\C(=O)NC2=C(C3=C(C4=C(C(=C3O)C)O[C@@](C4=O)(O/C=C/[C@@H]([C@H]([C@H]([C@@H]([C@@H]([C@@H]([C@H]1O)C)O)C)OC(=O)C)C)OC)C)C5=C2N6C=CC(=CC6=N5)C)O)/C | 6.15784 | 213.1434 | 108 | 57 | 14 | 51 | 43 | 11 | 13 | 2 | 0.032258065 | 198.38 | 198.38 | 727.3174229 | N#CC.C[C@H]1/C=C/C=C(\C(=O)NC2=C(C3=C(C4=C(C(=C3O)C)O[C@@](C4=O)(O/C=C/[C@@H]([C@H]([C@H]([C@@H]([C@@H]([C@@H]([C@H]1O)C)O)C)OC(=O)C)C)OC)C)C5=C2N6C=CC(=CC6=N5)C)O)/C
1 | 1.274287156 | 150 | Polyimide | O=C(C1=CC(C(N2C)=O)=C(C=C1)C2=O)C3=CC=C(C4=C3)C(N(C4=O)C5=CC=C(C=C5C)C6=CC=C(C=C6)C7=CC=C(C=C7)C)=O | 212.01 | 0.0005 | 10 | 22.55 | 32.04 | 0.505 | 0.55 | 0.792 | 1.6 | 33 | 14.5 | -0.82 | 7.4 | 6 | 10.9 | 0.88 | 0.1812056 | CO | CF | OC1=C(N)C=C(N)C(O)=C1 | 0.2622 | 38.5964 | 18 | 10 | 4 | 8 | 6 | 2 | 4 | 0 | 0 | 92.5 | 92.5 | 120.7405096 | CO.OC1=C(N)C=C(N)C(O)=C1
1.751755 | 1.773234201 | 250 |  |  | 836.5245697 | 0.002387858 | 30 | 28.53 | 92.1 | 0.697 | 0.59 | 0.867 | 0.36 | 2.4 | 8.9 | 2.69 | 8.8 | 0.7 | 1 | 3.02 | 0.9937397 | CC1=CC=CC=C1 | CF | O=C(C(CC(CC(C(OC)=O)C)(C(OC)=O)C)(CC(C(OC)=O)(CC(C(OC)=O)(CC(C(OC)=O)(CC(C(OC)=O)(CC(C(OC)=O)(C)C)C)C)C)C)C)OC | 4.8012 | 200.034 | 122 | 56 | 16 | 66 | 40 | 16 | 16 | 22 | 0.4 | 210.4 | 210.4 | 819.9478275 | CC1=CC=CC=C1.O=C(C(CC(CC(C(OC)=O)C)(C(OC)=O)C)(CC(C(OC)=O)(CC(C(OC)=O)(CC(C(OC)=O)(CC(C(OC)=O)(CC(C(OC)=O)(C)C)C)C)C)C)C)OC
1.048979592 | 1.673346693 | 500 | PDMS | CCO[Si](OCC)(OCC)CC[Si](OCC)(O[Si](OCC)(OCC)CC[Si](OCC)(OCC)OCC)OCC | 118.0530982 | 0.0005 | 20 | 21.79 | 60.1 | 0.624 | 1.96 | 0.786 | 1.68 | 22 | 11.5 | 0.26 | 7.7 | 3 | 8 | 0.081400081 | 0.2446568 | CC(O)C | CF | C12=CC=CC=C1NC=N2 | 1.5629 | 36.0937 | 15 | 9 | 2 | 6 | 7 | 0 | 1 | 0 | 0 | 28.68 | 28.68 | 94.56312302 | CC(O)C.C12=CC=CC=C1NC=N2
0.9650153 | 1.546458739 | 500 |  |  | 822.5696 | 0.002387858 | 30 | 23.32 | 58.1 | 0.618 | 0.3 | 0.784 | 2.85 | 21 | 10 | -0.24 | 7.6 | 5.1 | 3.4 | 2.45 | 0.9729118 | CC(C)=O | DE | CC(OCC(C)OCC(C)O)COC(C)COC(C)COC(C)COC(C)COC(C)COC(C)COC(C)COC(C)COC(C)COC(C)COC(C)COC(C)COC(C)COC(C)COC(C)COC(C)COC(C)CO | 7.0564 | 311.6326 | 203 | 81 | 21 | 122 | 60 | 21 | 21 | 58 | 0.725 | 215.83 | 215.83 | 1230.910338 | CC(C)=O.CC(OCC(C)OCC(C)O)COC(C)COC(C)COC(C)COC(C)COC(C)COC(C)COC(C)COC(C)COC(C)COC(C)COC(C)COC(C)COC(C)COC(C)COC(C)COC(C)COC(C)CO
1.036666667 | 1.554236373 | 350 | TFC | C[Si](C)(O[Si](C)(C)C)O[Si](C)(C)C | 520.141944 | 0.0005 | 20 | 19.1 | 41.1 | 0.55 | 0.37 | 0.786 | 3.5 | 37.5 | 11.9 | -0.34 | 7.5 | 8.8 | 3 | 2.142857143 | 0.9530936 | N#CC | CF | CC1CC2C3CCC4=CC(=O)C=CC4(C3(C(CC2(C1(C(=O)CCl)OC(=O)C5=CC=CO5)C)O)Cl)C | 4.8692 | 130.2283 | 65 | 35 | 8 | 30 | 27 | 6 | 6 | 4 | 0.102564103 | 93.81 | 93.81 | 467.5740504 | N#CC.CC1CC2C3CCC4=CC(=O)C=CC4(C3(C(CC2(C1(C(=O)CCl)OC(=O)C5=CC=CO5)C)O)Cl)C
0.9650153 | 1.546458739 | 200 |  |  | 822.5696 | 0.002387858 | 40 | 19.1 | 41.1 | 0.55 | 0.37 | 0.786 | 3.5 | 37.5 | 11.9 | -0.34 | 7.5 | 8.8 | 3 | 3.57 | 1.002317 | CC#N | CF | CC(C1=CC=CC=C1)CC(C2=CC=CC=C2)CC(C3=CC=CC=C3)CC(C4=CC=CC=C4)CC(C5=CC=CC=C5)CC(C6=CC=CC=C6)CC(C7=CC=CC=C7)CC(C8=CC=CC=C8)CC(C9=CC=CC=C9)CC(C%10=CC=CC=C%10)CC(C%11=CC=CC=C%11)CC(C%12=CC=CC=C%12)CC(C)(C)C%13=CC=CC=C%13 | 29.0709 | 450.742 | 216 | 106 | 0 | 110 | 106 | 0 | 0 | 37 | 0.313559322 | 0 | 0 | 1436.775027 | CC#N.CC(C1=CC=CC=C1)CC(C2=CC=CC=C2)CC(C3=CC=CC=C3)CC(C4=CC=CC=C4)CC(C5=CC=CC=C5)CC(C6=CC=CC=C6)CC(C7=CC=CC=C7)CC(C8=CC=CC=C8)CC(C9=CC=CC=C9)CC(C%10=CC=CC=C%10)CC(C%11=CC=CC=C%11)CC(C%12=CC=CC=C%12)CC(C)(C)C%13=CC=CC=C%13
1.135135135 | 1.674013921 | 500 | PDMS | CCO[Si](OCC)(OCC)CC[Si](OCC)(O[Si](OCC)(OCC)CC[Si](OCC)(OCC)OCC)OCC | 138.12 | 0.0005 | 20 | 23.32 | 58.1 | 0.618 | 0.3 | 0.784 | 2.85 | 21 | 10 | -0.24 | 7.6 | 5.1 | 3.4 | 2.314814815 | 0.03421202 | CC(C)=O | CF | C1OC2=C(O1)C=C(C=C2)O | 1.1209 | 34.2298 | 16 | 10 | 3 | 6 | 7 | 3 | 3 | 0 | 0 | 38.69 | 38.69 | 112.4767416 | CC(C)=O.C1OC2=C(O1)C=C(C=C2)O
1 | 1.274287156 | 150 | Polyimide | O=C(C1=CC(C(N2C)=O)=C(C=C1)C2=O)C3=CC=C(C4=C3)C(N(C4=O)C5=CC=C(C=C5C)C6=CC=C(C=C6)C7=CC=C(C=C7)C)=O | 137 | 0.0005 | 10 | 22.55 | 32.04 | 0.505 | 0.55 | 0.792 | 1.6 | 33 | 14.5 | -0.82 | 7.4 | 6 | 10.9 | 0.88 | 0.4727271 | CO | CF | C1=CC(=CN=C1)CCCO | 1.0065 | 39.6438 | 21 | 10 | 2 | 11 | 8 | 1 | 2 | 3 | 0.3 | 33.12 | 33.12 | 135.5454925 | CO.C1=CC(=CN=C1)CCCO
1.135135135 | 1.674013921 | 500 | PDMS | CCO[Si](OCC)(OCC)CC[Si](OCC)(O[Si](OCC)(OCC)CC[Si](OCC)(OCC)OCC)OCC | 173 | 0.0005 | 20 | 23.32 | 58.1 | 0.618 | 0.3 | 0.784 | 2.85 | 21 | 10 | -0.24 | 7.6 | 5.1 | 3.4 | 2.314814815 | 0.4584007 | CC(C)=O | CF | C1=CC(=CC=C1O)Br | 2.1547 | 35.8068 | 13 | 8 | 2 | 5 | 6 | 1 | 1 | 0 | 0 | 20.23 | 20.23 | 109.2403808 | CC(C)=O.C1=CC(=CC=C1O)Br
1.751755 | 1.773234201 | 600 |  |  | 822.5696 | 0.01628979 | 10 | 23.32 | 58.1 | 0.618 | 0.3 | 0.784 | 2.85 | 21 | 10 | -0.24 | 7.6 | 5.1 | 3.4 | 2.46 | 0.7967149 | CC(C)=O | CF | CC(C1=CC=CC=C1)CC(C2=CC=CC=C2)CC(C3=CC=CC=C3)CC(C4=CC=CC=C4)CC(C5=CC=CC=C5)CC(C6=CC=CC=C6)CC(C)(C)C7=CC=CC=C7 | 16.0275 | 247.942 | 120 | 58 | 0 | 62 | 58 | 0 | 0 | 19 | 0.296875 | 0 | 0 | 793.5627514 | CC(C)=O.CC(C1=CC=CC=C1)CC(C2=CC=CC=C2)CC(C3=CC=CC=C3)CC(C4=CC=CC=C4)CC(C5=CC=CC=C5)CC(C6=CC=CC=C6)CC(C)(C)C7=CC=CC=C7
1 | 1.287140341 | 300 | Polyimide | O=C(C1=CC(C(N2C)=O)=C(C=C1)C2=O)C3=CC=C(C4=C3)C(N(C4=O)C5=CC=C(C=C5C)C6=CC=C(C=C6)C7=CC=C(C=C7)C)=O | 136 | 0.068 | 10 | 22.55 | 32.04 | 0.505 | 0.55 | 0.792 | 1.6 | 33 | 14.5 | -0.82 | 7.4 | 6 | 10.9 | 1.54 | 0.8347953 | CO | CF | CC1=C(N=C(C(=N1)C)C)C | 1.71028 | 40.98 | 22 | 10 | 2 | 12 | 8 | 0 | 2 | 0 | 0 | 25.78 | 25.78 | 137.7520261 | CO.CC1=C(N=C(C(=N1)C)C)C
1 | 1.274287156 | 150 | Polyimide | O=C(C1=CC(C(N2C)=O)=C(C=C1)C2=O)C3=CC=C(C4=C3)C(N(C4=O)C5=CC=C(C=C5C)C6=CC=C(C=C6)C7=CC=C(C=C7)C)=O | 244 | 0.0005 | 20 | 22.55 | 32.04 | 0.505 | 0.55 | 0.792 | 1.6 | 33 | 14.5 | -0.82 | 7.4 | 6 | 10.9 | 0.7475 | 0.4809127 | CO | CF | O=C(C1=CC=C2C=C(C(OC)=O)C=CC2=C1)OC | 2.413 | 66.627 | 30 | 18 | 4 | 12 | 14 | 4 | 4 | 2 | 0.105263158 | 52.6 | 52.6 | 220.8930294 | CO.O=C(C1=CC=C2C=C(C(OC)=O)C=CC2=C1)OC
1 | 1.19 | 300 | Polyimide | O=C(C1=CC(C(N2C)=O)=C(C=C1)C2=O)C3=CC=C(C4=C3)C(N(C4=O)C5=CC=C(C=C5C)C6=CC=C(C=C6)C7=CC=C(C=C7)C)=O | 168.0786442 | 0.0005 | 20 | 20.3 | 86.2 | 0.748 | 0.39 | 0.655 | 0 | 0.39 | 7.5 | 3.5 | 7.5 | 0 | 0 | 0.225 | -0.03056969 | CCCCCCC | CF | COC1=CC(OC)=CC(OC)=C1 | 1.7124 | 46.098 | 24 | 12 | 3 | 12 | 9 | 3 | 3 | 3 | 0.25 | 27.69 | 27.69 | 159.425171 | CCCCCCC.COC1=CC(OC)=CC(OC)=C1
0.996441281 | 1.312207792 | 300 | Polyimide | O=C(C1=CC(C(N2C)=O)=C(C=C1)C2=O)C3=CC=C(C4=C3)C(N(C4=O)C5=CC=C(C=C5C)C6=CC=C(C=C6)C7=CC=C(C=C7)C)=O | 118.0530982 | 0.0005 | 20 | 26.4 | 86.1 | 0.685 | 0.46 | 0.854 | 1.38 | 6.97 | 16.9 | 1.01 | 16.9 | 5 | 4.3 | 0.43 | -0.03693469 | CC1CCCO1 | CF | C12=CC=CC=C1NC=N2 | 1.5629 | 36.0937 | 15 | 9 | 2 | 6 | 7 | 0 | 1 | 0 | 0 | 28.68 | 28.68 | 94.56312302 | CC1CCCO1.C12=CC=CC=C1NC=N2
1.18540146 | 1.778871883 | 500 | PDMS | CCO[Si](OCC)(OCC)CC[Si](OCC)(O[Si](OCC)(OCC)CC[Si](OCC)(OCC)OCC)OCC | 156.1 | 0.0005 | 20 | 28.53 | 92.1 | 0.697 | 0.59 | 0.867 | 0.36 | 2.4 | 8.9 | 2.69 | 8.8 | 0.7 | 1 | 1.362433862 | 0.02916426 | CC1=CC=CC=C1 | CF | C1(C2=NC=CC=C2)=CC=CC=N1 | 2.1436 | 47.468 | 20 | 12 | 2 | 8 | 10 | 0 | 2 | 1 | 0.076923077 | 25.78 | 25.78 | 141.1781608 | CC1=CC=CC=C1.C1(C2=NC=CC=C2)=CC=CC=N1
1 | 1.274287156 | 150 | Polyimide | O=C(C1=CC(C(N2C)=O)=C(C=C1)C2=O)C3=CC=C(C4=C3)C(N(C4=O)C5=CC=C(C=C5C)C6=CC=C(C=C6)C7=CC=C(C=C7)C)=O | 138 | 0.0005 | 20 | 22.55 | 32.04 | 0.505 | 0.55 | 0.792 | 1.6 | 33 | 14.5 | -0.82 | 7.4 | 6 | 10.9 | 0.7475 | 0.5917126 | CO | CF | C1=CC=C(C=C1)C(CO)O | 0.7123 | 38.4876 | 20 | 10 | 2 | 10 | 8 | 2 | 2 | 2 | 0.2 | 40.46 | 40.46 | 133.3389589 | CO.C1=CC=C(C=C1)C(CO)O
0.869186047 | 1.497802734 | 350 | TFC | C[Si](C)(O[Si](C)(C)C)O[Si](C)(C)C | 197 | 0.0005 | 20 | 22.32 | 46.1 | 0.52 | 1.07 | 1.044 | 1.7 | 24 | 13.4 | -0.32 | 7.7 | 4.3 | 9.5 | 0.227163745 | 0.03718235 | CCO | CF | C1=C(C(=CC(=C1Cl)Cl)C#N)C#N | 2.73676 | 45.892 | 14 | 12 | 4 | 2 | 8 | 0 | 2 | 0 | 0 | 47.58 | 47.58 | 157.6283264 | CCO.C1=C(C(=CC(=C1Cl)Cl)C#N)C#N
1.751755 | 1.773234201 | 250 |  |  | 249.0087232 | 0.002387858 | 30 | 22.32 | 46.1 | 0.52 | 1.07 | 1.044 | 1.7 | 24 | 13.4 | -0.32 | 7.7 | 4.3 | 9.5 | 0.16 | -0.3498575 | CCO | CF | CCCCCCCCCCCC | 4.9272 | 57.518 | 38 | 12 | 0 | 26 | 12 | 0 | 0 | 9 | 0.818181818 | 0 | 0 | 216.1082816 | CCO.CCCCCCCCCCCC
1.787077335 | 1.787077335 | 200 | Polybenzimidazole | CC1=CC(C2=NC3=CC(C4=CC(NC(C5=CC=CC=C5)=N6)=C6C=C4)=CC=C3N2)=CC=C1 | 215 | 0.1075 | 20 | 22.55 | 32.04 | 0.505 | 0.55 | 0.792 | 1.6 | 33 | 14.5 | -0.82 | 7.4 | 6 | 10.9 | 4.618653659 | 0.3731812 | CO | CF | COC1=C(C=CC(=C1)Br)C=O | 2.2702 | 46.0815 | 18 | 11 | 3 | 7 | 8 | 2 | 2 | 2 | 0.181818182 | 26.3 | 26.3 | 149.9861192 | CO.COC1=C(C=CC(=C1)Br)C=O
1.751755 | 1.773234201 | 280 |  |  | 276.69 | 0.002387858 | 30 | 28.53 | 92.1 | 0.697 | 0.59 | 0.867 | 0.36 | 2.4 | 8.9 | 2.69 | 8.8 | 0.7 | 1 | 0.84 | 0.6557931 | CC1=CC=CC=C1 | DE | CC(OCC(C)OCC(C)O)COC(C)COC(C)CO | 0.9799 | 80.4226 | 53 | 21 | 6 | 32 | 15 | 6 | 6 | 13 | 0.65 | 77.38 | 77.38 | 320.737599 | CC1=CC=CC=C1.CC(OCC(C)OCC(C)O)COC(C)COC(C)CO
1 | 1.274287156 | 150 | Polyimide | O=C(C1=CC(C(N2C)=O)=C(C=C1)C2=O)C3=CC=C(C4=C3)C(N(C4=O)C5=CC=C(C=C5C)C6=CC=C(C=C6)C7=CC=C(C=C7)C)=O | 438.43 | 0.0005 | 10 | 22.55 | 32.04 | 0.505 | 0.55 | 0.792 | 1.6 | 33 | 14.5 | -0.82 | 7.4 | 6 | 10.9 | 0.88 | 1.005471 | CO | CF | O=C(O)c1ccc(-c2cc(-c3ccc(C(=O)O)cc3)cc(-c3ccc(C(=O)O)cc3)c2)cc1 | 5.7822 | 123.6279 | 51 | 33 | 6 | 18 | 27 | 6 | 3 | 6 | 0.166666667 | 111.9 | 111.9 | 395.7167017 | CO.O=C(O)c1ccc(-c2cc(-c3ccc(C(=O)O)cc3)cc(-c3ccc(C(=O)O)cc3)c2)cc1
0.869186047 | 1.497802734 | 350 | TFC | C[Si](C)(O[Si](C)(C)C)O[Si](C)(C)C | 151.6 | 0.0005 | 20 | 22.32 | 46.1 | 0.52 | 1.07 | 1.044 | 1.7 | 24 | 13.4 | -0.32 | 7.7 | 4.3 | 9.5 | 0.227163745 | 0.07724436 | CCO | CF | C1=CC2=C(C=CN2)C(=C1)Cl | 2.8213 | 43.3087 | 16 | 10 | 2 | 6 | 8 | 0 | 0 | 0 | 0 | 15.79 | 15.79 | 116.0734157 | CCO.C1=CC2=C(C=CN2)C(=C1)Cl
0.990082645 | 1.546458739 | 350 | TFC | C[Si](C)(O[Si](C)(C)C)O[Si](C)(C)C | 160.26 | 0.0005 | 20 | 21.79 | 60.1 | 0.624 | 1.96 | 0.786 | 1.68 | 22 | 11.5 | 0.26 | 7.7 | 3 | 8 | 0.322751323 | -0.1104851 | CC(O)C | CF | C=Cc1ccc(C(C)(C)C)cc1 | 3.6271 | 55.233 | 28 | 12 | 0 | 16 | 12 | 0 | 0 | 1 | 0.083333333 | 0 | 0 | 182.3059869 | CC(O)C.C=Cc1ccc(C(C)(C)C)cc1
1 | 1.274287156 | 150 | Polyimide | O=C(C1=CC(C(N2C)=O)=C(C=C1)C2=O)C3=CC=C(C4=C3)C(N(C4=O)C5=CC=C(C=C5C)C6=CC=C(C=C6)C7=CC=C(C=C7)C)=O | 151 | 0.0005 | 10 | 22.55 | 32.04 | 0.505 | 0.55 | 0.792 | 1.6 | 33 | 14.5 | -0.82 | 7.4 | 6 | 10.9 | 0.88 | 0.653148 | CO | CF | OC1=CC=C(NC(C)=O)C=C1 | 1.3506 | 42.4105 | 20 | 11 | 3 | 9 | 8 | 2 | 2 | 1 | 0.090909091 | 49.33 | 49.33 | 141.6992605 | CO.OC1=CC=C(NC(C)=O)C=C1
1.751755 | 1.773234201 | 280 |  |  | 822.5696 | 0.01628979 | 10 | 28.53 | 92.1 | 0.697 | 0.59 | 0.867 | 0.36 | 2.4 | 8.9 | 2.69 | 8.8 | 0.7 | 1 | 2.97 | 0.9389163 | CC1=CC=CC=C1 | CF | CC(C1=CC=CC=C1)CC(C2=CC=CC=C2)CC(C3=CC=CC=C3)CC(C4=CC=CC=C4)CC(C5=CC=CC=C5)CC(C6=CC=CC=C6)CC(C7=CC=CC=C7)CC(C8=CC=CC=C8)CC(C9=CC=CC=C9)CC(C%10=CC=CC=C%10)CC(C)(C)C%11=CC=CC=C%11 | 24.7231 | 383.142 | 184 | 90 | 0 | 94 | 90 | 0 | 0 | 31 | 0.31 | 0 | 0 | 1222.370935 | CC1=CC=CC=C1.CC(C1=CC=CC=C1)CC(C2=CC=CC=C2)CC(C3=CC=CC=C3)CC(C4=CC=CC=C4)CC(C5=CC=CC=C5)CC(C6=CC=CC=C6)CC(C7=CC=CC=C7)CC(C8=CC=CC=C8)CC(C9=CC=CC=C9)CC(C%10=CC=CC=C%10)CC(C)(C)C%11=CC=CC=C%11
1 | 1.274287156 | 150 | Polyimide | O=C(C1=CC(C(N2C)=O)=C(C=C1)C2=O)C3=CC=C(C4=C3)C(N(C4=O)C5=CC=C(C=C5C)C6=CC=C(C=C6)C7=CC=C(C=C7)C)=O | 217 | 0.0005 | 10 | 22.55 | 32.04 | 0.505 | 0.55 | 0.792 | 1.6 | 33 | 14.5 | -0.82 | 7.4 | 6 | 10.9 | 0.88 | 0.7281294 | CO | CF | COC1=CC(OC)=CC(Br)=C1 | 2.4663 | 47.246 | 20 | 11 | 3 | 9 | 8 | 2 | 2 | 2 | 0.181818182 | 18.46 | 18.46 | 152.6225782 | CO.COC1=CC(OC)=CC(Br)=C1
1.18540146 | 1.778871883 | 500 | PDMS | CCO[Si](OCC)(OCC)CC[Si](OCC)(O[Si](OCC)(OCC)CC[Si](OCC)(OCC)OCC)OCC | 222.1044651 | 0.0005 | 20 | 28.53 | 92.1 | 0.697 | 0.59 | 0.867 | 0.36 | 2.4 | 8.9 | 2.69 | 8.8 | 0.7 | 1 | 1.362433862 | 0.08307944 | CC1=CC=CC=C1 | CF | OCCC1=C2C=CC=CC2=CC3=CC=CC=C13 | 3.5278 | 72.2438 | 31 | 17 | 1 | 14 | 16 | 1 | 1 | 2 | 0.105263158 | 20.23 | 20.23 | 205.85786 | CC1=CC=CC=C1.OCCC1=C2C=CC=CC2=CC3=CC=CC=C13
0.9650153 | 1.546458739 | 500 |  |  | 658.6528 | 0.01628979 | 10 | 19.1 | 41.1 | 0.55 | 0.37 | 0.786 | 3.5 | 37.5 | 11.9 | -0.34 | 7.5 | 8.8 | 3 | 8.79 | 0.7646028 | CC#N | CF | CC(C1=CC=CC=C1)CC(C2=CC=CC=C2)CC(C3=CC=CC=C3)CC(C4=CC=CC=C4)CC(C)(C)C5=CC=CC=C5 | 11.6797 | 180.342 | 88 | 42 | 0 | 46 | 42 | 0 | 0 | 13 | 0.282608696 | 0 | 0 | 579.1586594 | CC#N.CC(C1=CC=CC=C1)CC(C2=CC=CC=C2)CC(C3=CC=CC=C3)CC(C4=CC=CC=C4)CC(C)(C)C5=CC=CC=C5
1.751755 | 1.773234201 | 600 |  |  | 785.9 | 0.002387858 | 20 | 23.32 | 58.1 | 0.618 | 0.3 | 0.784 | 2.85 | 21 | 10 | -0.24 | 7.6 | 5.1 | 3.4 | 2.18 | 0.8527683 | CC(C)=O | CF | CC(C1=CC=CC=C1)CC(C2=CC=CC=C2)CC(C3=CC=CC=C3)CC(C4=CC=CC=C4)CC(C5=CC=CC=C5)CC(C)(C)C6=CC=CC=C6 | 13.8536 | 214.142 | 104 | 50 | 0 | 54 | 50 | 0 | 0 | 16 | 0.290909091 | 0 | 0 | 686.3607054 | CC(C)=O.CC(C1=CC=CC=C1)CC(C2=CC=CC=C2)CC(C3=CC=CC=C3)CC(C4=CC=CC=C4)CC(C5=CC=CC=C5)CC(C)(C)C6=CC=CC=C6
1 | 1.274287156 | 150 | Polyimide | O=C(C1=CC(C(N2C)=O)=C(C=C1)C2=O)C3=CC=C(C4=C3)C(N(C4=O)C5=CC=C(C=C5C)C6=CC=C(C=C6)C7=CC=C(C=C7)C)=O | 249 | 0.0005 | 20 | 22.55 | 32.04 | 0.505 | 0.55 | 0.792 | 1.6 | 33 | 14.5 | -0.82 | 7.4 | 6 | 10.9 | 0.7475 | 0.3215023 | CO | CF | O=[N+](C1=CC=C(I)C=C1)[O-] | 2.1994 | 45.8134 | 14 | 10 | 4 | 4 | 6 | 2 | 2 | 1 | 0.1 | 43.14 | 43.14 | 132.3840922 | CO.O=[N+](C1=CC=C(I)C=C1)[O-]
1 | 1.287140341 | 300 | Polyimide | O=C(C1=CC(C(N2C)=O)=C(C=C1)C2=O)C3=CC=C(C4=C3)C(N(C4=O)C5=CC=C(C=C5C)C6=CC=C(C=C6)C7=CC=C(C=C7)C)=O | 356.0882436 | 0.0005 | 20 | 22.55 | 32.04 | 0.505 | 0.55 | 0.792 | 1.6 | 33 | 14.5 | -0.82 | 7.4 | 6 | 10.9 | 1.23 | 1.004083 | CO | CF | CC1=C(C2=CC(F)=CC=C2/C1=CC3=CC=C(S(C)=O)C=C3)CC(O)=O | 4.3655 | 97.8922 | 42 | 25 | 5 | 17 | 20 | 3 | 2 | 4 | 0.148148148 | 54.37 | 73.58 | 322.8259203 | CO.CC1=C(C2=CC(F)=CC=C2/C1=CC3=CC=C(S(C)=O)C=C3)CC(O)=O
1.18540146 | 1.778871883 | 500 | PDMS | CCO[Si](OCC)(OCC)CC[Si](OCC)(O[Si](OCC)(OCC)CC[Si](OCC)(OCC)OCC)OCC | 222.7 | 0.0005 | 20 | 28.53 | 92.1 | 0.697 | 0.59 | 0.867 | 0.36 | 2.4 | 8.9 | 2.69 | 8.8 | 0.7 | 1 | 1.362433862 | 0.1563905 | CC1=CC=CC=C1 | CF | CC(=NC#N)N(C)CC1=CN=C(C=C1)Cl | 2.06628 | 59.436 | 26 | 15 | 5 | 11 | 10 | 0 | 3 | 2 | 0.133333333 | 52.28 | 52.28 | 201.639209 | CC1=CC=CC=C1.CC(=NC#N)N(C)CC1=CN=C(C=C1)Cl
0.884422111 | 1.340724654 | 300 | Polyimide | O=C(C1=CC(C(N2C)=O)=C(C=C1)C2=O)C3=CC=C(C4=C3)C(N(C4=O)C5=CC=C(C=C5C)C6=CC=C(C=C6)C7=CC=C(C=C7)C)=O | 201.1 | 0.0005 | 20 | 19.1 | 41.1 | 0.55 | 0.37 | 0.786 | 3.5 | 37.5 | 11.9 | -0.34 | 7.5 | 8.8 | 3 | 1.38 | 0.7443917 | N#CC | CF | CC1=NC2=CC(=C(C=C2N1)Cl)Cl | 3.17812 | 50.8507 | 18 | 12 | 4 | 6 | 8 | 0 | 1 | 0 | 0 | 28.68 | 28.68 | 142.2812443 | N#CC.CC1=NC2=CC(=C(C=C2N1)Cl)Cl
1.033444816 | 1.371517398 | 350 | TFC | C[Si](C)(O[Si](C)(C)C)O[Si](C)(C)C | 147.17 | 0.0005 | 20 | 23.32 | 58.1 | 0.618 | 0.3 | 0.784 | 2.85 | 21 | 10 | -0.24 | 7.6 | 5.1 | 3.4 | 2.065696649 | 0.341744 | CC(C)=O | CF | COC1=CC2=C(C=C1)C=CN2 | 2.1765 | 44.8507 | 20 | 11 | 2 | 9 | 9 | 1 | 1 | 1 | 0.083333333 | 25.02 | 25.02 | 126.9485598 | CC(C)=O.COC1=CC2=C(C=C1)C=CN2
1.565696302 | 1.565696302 | 200 | Polybenzimidazole | CC1=CC(C2=NC3=CC(C4=CC(NC(C5=CC=CC=C5)=N6)=C6C=C4)=CC=C3N2)=CC=C1 | 218 | 0.0005 | 20 | 20.3 | 86.2 | 0.748 | 0.39 | 0.655 | 0 | 0.39 | 7.5 | 3.5 | 7.5 | 0 | 0 | 3.121693122 | 0.03024993 | CCCCCCC | CF | O=C(C1=CC=C(F)C=C1)C2=CC=C(F)C=C2 | 3.1958 | 56.2325 | 24 | 16 | 3 | 8 | 13 | 1 | 1 | 2 | 0.117647059 | 17.07 | 17.07 | 189.3614812 | CCCCCCC.O=C(C1=CC=C(F)C=C1)C2=CC=C(F)C=C2
1 | 1.274287156 | 150 | Polyimide | O=C(C1=CC(C(N2C)=O)=C(C=C1)C2=O)C3=CC=C(C4=C3)C(N(C4=O)C5=CC=C(C=C5C)C6=CC=C(C=C6)C7=CC=C(C=C7)C)=O | 123.03 | 0.0005 | 10 | 22.55 | 32.04 | 0.505 | 0.55 | 0.792 | 1.6 | 33 | 14.5 | -0.82 | 7.4 | 6 | 10.9 | 0.88 | 0.2353374 | CO | CF | O=C(O)C1=CN=CC=C1 | 0.7798 | 31.1963 | 14 | 9 | 3 | 5 | 6 | 2 | 2 | 1 | 0.111111111 | 50.19 | 50.19 | 107.1072901 | CO.O=C(O)C1=CN=CC=C1
0.9650153 | 1.546458739 | 500 |  |  | 340.1674592 | 0.002387858 | 30 | 22.55 | 32.04 | 0.505 | 0.55 | 0.792 | 1.6 | 33 | 14.5 | -0.82 | 7.4 | 6 | 10.9 | 1.46 | 0.8256439 | CO | DE | CC(OCC(C)OCC(C)O)COC(C)COC(C)COC(C)CO | 1.385 | 95.8366 | 63 | 25 | 7 | 38 | 18 | 7 | 7 | 16 | 0.666666667 | 86.61 | 86.61 | 381.4157816 | CO.CC(OCC(C)OCC(C)O)COC(C)COC(C)COC(C)CO
1.058925477 | 1.279559822 | 300 | Polyimide | O=C(C1=CC(C(N2C)=O)=C(C=C1)C2=O)C3=CC=C(C4=C3)C(N(C4=O)C5=CC=C(C=C5C)C6=CC=C(C=C6)C7=CC=C(C=C7)C)=O | 218 | 0.0005 | 20 | 23.32 | 58.1 | 0.618 | 0.3 | 0.784 | 2.85 | 21 | 10 | -0.24 | 7.6 | 5.1 | 3.4 | 1.69 | 0.8394004 | CC(C)=O | CF | O=C(C1=CC=C(F)C=C1)C2=CC=C(F)C=C2 | 3.1958 | 56.2325 | 24 | 16 | 3 | 8 | 13 | 1 | 1 | 2 | 0.117647059 | 17.07 | 17.07 | 189.3614812 | CC(C)=O.O=C(C1=CC=C(F)C=C1)C2=CC=C(F)C=C2
1.108183079 | 1.674270557 | 500 | PDMS | CCO[Si](OCC)(OCC)CC[Si](OCC)(O[Si](OCC)(OCC)CC[Si](OCC)(OCC)OCC)OCC | 135.14 | 0.0005 | 20 | 19.1 | 41.1 | 0.55 | 0.37 | 0.786 | 3.5 | 37.5 | 11.9 | -0.34 | 7.5 | 8.8 | 3 | 2.328042328 | 0.1458355 | N#CC | CF | C1=CC2=C(C=CN2)C(=C1)F | 2.307 | 38.2567 | 16 | 10 | 2 | 6 | 8 | 0 | 0 | 0 | 0 | 15.79 | 15.79 | 106.9299066 | N#CC.C1=CC2=C(C=CN2)C(=C1)F
1 | 1.287140341 | 300 | Polyimide | O=C(C1=CC(C(N2C)=O)=C(C=C1)C2=O)C3=CC=C(C4=C3)C(N(C4=O)C5=CC=C(C=C5C)C6=CC=C(C=C6)C7=CC=C(C=C7)C)=O | 248.0828741 | 0.0005 | 20 | 22.55 | 32.04 | 0.505 | 0.55 | 0.792 | 1.6 | 33 | 14.5 | -0.82 | 7.4 | 6 | 10.9 | 1.23 | 0.9962641 | CO | CF | CCC1=C(C2=CC=C(Cl)C=C2)C(N)=NC(N)=N1 | 2.5238 | 70.6808 | 30 | 17 | 5 | 13 | 12 | 0 | 4 | 2 | 0.111111111 | 77.82 | 77.82 | 212.9747205 | CO.CCC1=C(C2=CC=C(Cl)C=C2)C(N)=NC(N)=N1
1.10106383 | 1.831786543 | 500 | PDMS | CCO[Si](OCC)(OCC)CC[Si](OCC)(O[Si](OCC)(OCC)CC[Si](OCC)(OCC)OCC)OCC | 151 | 0.0005 | 20 | 26.4 | 86.1 | 0.685 | 0.46 | 0.854 | 1.38 | 6.97 | 16.9 | 1.01 | 16.9 | 5 | 4.3 | 8.90717603 | 0.4631352 | CC1CCCO1 | CF | OC1=CC=C(NC(C)=O)C=C1 | 1.3506 | 42.4105 | 20 | 11 | 3 | 9 | 8 | 2 | 2 | 1 | 0.090909091 | 49.33 | 49.33 | 141.6992605 | CC1CCCO1.OC1=CC=C(NC(C)=O)C=C1
0.996441281 | 1.312207792 | 300 | Polyimide | O=C(C1=CC(C(N2C)=O)=C(C=C1)C2=O)C3=CC=C(C4=C3)C(N(C4=O)C5=CC=C(C=C5C)C6=CC=C(C=C6)C7=CC=C(C=C7)C)=O | 201.1 | 0.0005 | 20 | 26.4 | 86.1 | 0.685 | 0.46 | 0.854 | 1.38 | 6.97 | 16.9 | 1.01 | 16.9 | 5 | 4.3 | 0.43 | 0.1880625 | CC1CCCO1 | CF | C1=CC=C(C=C1)C(CBr)O | 2.1149 | 45.1958 | 19 | 10 | 2 | 9 | 8 | 1 | 1 | 2 | 0.2 | 20.23 | 20.23 | 143.8323512 | CC1CCCO1.C1=CC=C(C=C1)C(CBr)O
1 | 1.274287156 | 150 | Polyimide | O=C(C1=CC(C(N2C)=O)=C(C=C1)C2=O)C3=CC=C(C4=C3)C(N(C4=O)C5=CC=C(C=C5C)C6=CC=C(C=C6)C7=CC=C(C=C7)C)=O | 160.26 | 0.0005 | 10 | 22.55 | 32.04 | 0.505 | 0.55 | 0.792 | 1.6 | 33 | 14.5 | -0.82 | 7.4 | 6 | 10.9 | 0.88 | 0.9319863 | CO | CF | C=Cc1ccc(C(C)(C)C)cc1 | 3.6271 | 55.233 | 28 | 12 | 0 | 16 | 12 | 0 | 0 | 1 | 0.083333333 | 0 | 0 | 182.3059869 | CO.C=Cc1ccc(C(C)(C)C)cc1
1.751755 | 1.773234201 | 280 |  |  | 822.5696 | 0.002387858 | 20 | 19.1 | 41.1 | 0.55 | 0.37 | 0.786 | 3.5 | 37.5 | 11.9 | -0.34 | 7.5 | 8.8 | 3 | 9 | 0.9379457 | CC#N | CF | CC(C1=CC=CC=C1)CC(C2=CC=CC=C2)CC(C3=CC=CC=C3)CC(C4=CC=CC=C4)CC(C5=CC=CC=C5)CC(C6=CC=CC=C6)CC(C7=CC=CC=C7)CC(C)(C)C8=CC=CC=C8 | 18.2014 | 281.742 | 136 | 66 | 0 | 70 | 66 | 0 | 0 | 22 | 0.301369863 | 0 | 0 | 900.7647974 | CC#N.CC(C1=CC=CC=C1)CC(C2=CC=CC=C2)CC(C3=CC=CC=C3)CC(C4=CC=CC=C4)CC(C5=CC=CC=C5)CC(C6=CC=CC=C6)CC(C7=CC=CC=C7)CC(C)(C)C8=CC=CC=C8
0.884422111 | 1.340724654 | 300 | Polyimide | O=C(C1=CC(C(N2C)=O)=C(C=C1)C2=O)C3=CC=C(C4=C3)C(N(C4=O)C5=CC=C(C=C5C)C6=CC=C(C=C6)C7=CC=C(C=C7)C)=O | 135.14 | 0.0005 | 20 | 19.1 | 41.1 | 0.55 | 0.37 | 0.786 | 3.5 | 37.5 | 11.9 | -0.34 | 7.5 | 8.8 | 3 | 1.38 | 0.5890821 | N#CC | CF | C1=CC2=C(C=CN2)C(=C1)F | 2.307 | 38.2567 | 16 | 10 | 2 | 6 | 8 | 0 | 0 | 0 | 0 | 15.79 | 15.79 | 106.9299066 | N#CC.C1=CC2=C(C=CN2)C(=C1)F
1.773234201 | 1.773234201 | 200 | Polybenzimidazole | CC1=CC(C2=NC3=CC(C4=CC(NC(C5=CC=CC=C5)=N6)=C6C=C4)=CC=C3N2)=CC=C1 | 108.0687483 | 0.0005 | 20 | 19.1 | 41.1 | 0.55 | 0.37 | 0.786 | 3.5 | 37.5 | 11.9 | -0.34 | 7.5 | 8.8 | 3 | 3.677248677 | 0.3750027 | N#CC | CF | NC1=CC=CC(N)=C1 | 0.851 | 35.2668 | 16 | 8 | 2 | 8 | 6 | 0 | 2 | 0 | 0 | 52.04 | 52.04 | 103.1600557 | N#CC.NC1=CC=CC(N)=C1
1.751755 | 1.773234201 | 220 |  |  | 836.5245697 | 0.002387858 | 20 | 22.55 | 32.04 | 0.505 | 0.55 | 0.792 | 1.6 | 33 | 14.5 | -0.82 | 7.4 | 6 | 10.9 | 11.54 | 0.9356587 | CO | DE | CCCCCCCCCCCCCC[P+](CCCCCC)(CCCCCC)CCCCCC.CCCCCCCCCC(=O)[O-] | 14.323 | 207.509 | 132 | 45 | 3 | 87 | 42 | 2 | 2 | 36 | 0.837209302 | 40.13 | 40.13 | 778.3155462 | CO.CCCCCCCCCCCCCC[P+](CCCCCC)(CCCCCC)CCCCCC.CCCCCCCCCC(=O)[O-]
1 | 1.287140341 | 300 | Polyimide | O=C(C1=CC(C(N2C)=O)=C(C=C1)C2=O)C3=CC=C(C4=C3)C(N(C4=O)C5=CC=C(C=C5C)C6=CC=C(C=C6)C7=CC=C(C=C7)C)=O | 329 | 0.0005 | 10 | 22.55 | 32.04 | 0.505 | 0.55 | 0.792 | 1.6 | 33 | 14.5 | -0.82 | 7.4 | 6 | 10.9 | 1.54 | 0.4809654 | CO | CF | IC1=CC=C(I)C=C1 | 2.8958 | 51.876 | 12 | 8 | 2 | 4 | 6 | 0 | 0 | 0 | 0 | 0 | 0 | 131.7201387 | CO.IC1=CC=C(I)C=C1
0.991749175 | 1.408311346 | 350 | TFC | C[Si](C)(O[Si](C)(C)C)O[Si](C)(C)C | 151 | 0.0005 | 20 | 19.4 | 88.2 | 0.72 | 0.36 | 0.74 | 1.4 | 2.6 | 7.4 | 1.05 | 14.8 | 4.3 | 5 | 64.75433947 | 0.3865646 | CC(C)(C)OC | CF | OC1=CC=C(NC(C)=O)C=C1 | 1.3506 | 42.4105 | 20 | 11 | 3 | 9 | 8 | 2 | 2 | 1 | 0.090909091 | 49.33 | 49.33 | 141.6992605 | CC(C)(C)OC.OC1=CC=C(NC(C)=O)C=C1
1.751755 | 1.773234201 | 500 |  |  | 236.35 | 0.002387858 | 40 | 19.1 | 41.1 | 0.55 | 0.37 | 0.786 | 3.5 | 37.5 | 11.9 | -0.34 | 7.5 | 8.8 | 3 | 0.17 | 0.7522155 | CC#N | DE | CN(C)C1=CC=C(C=C1)N=NC2=CC=C(C=C2)S(=O)(=O)[O-].[Na+] | 0.0761 | 79.3502 | 36 | 22 | 8 | 14 | 14 | 3 | 6 | 4 | 0.181818182 | 85.16 | 93.54 | 311.2805059 | CC#N.CN(C)C1=CC=C(C=C1)N=NC2=CC=C(C=C2)S(=O)(=O)[O-].[Na+]
1.001792115 | 1.257242812 | 300 | Polyimide | O=C(C1=CC(C(N2C)=O)=C(C=C1)C2=O)C3=CC=C(C4=C3)C(N(C4=O)C5=CC=C(C=C5C)C6=CC=C(C=C6)C7=CC=C(C=C7)C)=O | 121.0891494 | 0.0005 | 20 | 19.4 | 88.2 | 0.72 | 0.36 | 0.74 | 1.4 | 2.6 | 7.4 | 1.05 | 14.8 | 4.3 | 5 | 0.42 | -0.07093715 | CC(C)(C)OC | CF | NC1=CC(C)=CC=C1C | 1.88564 | 40.3284 | 20 | 9 | 1 | 11 | 8 | 0 | 1 | 0 | 0 | 26.02 | 26.02 | 126.7552655 | CC(C)(C)OC.NC1=CC(C)=CC=C1C
1 | 1.274287156 | 150 | Polyimide | O=C(C1=CC(C(N2C)=O)=C(C=C1)C2=O)C3=CC=C(C4=C3)C(N(C4=O)C5=CC=C(C=C5C)C6=CC=C(C=C6)C7=CC=C(C=C7)C)=O | 139 | 0.0005 | 10 | 22.55 | 32.04 | 0.505 | 0.55 | 0.792 | 1.6 | 33 | 14.5 | -0.82 | 7.4 | 6 | 10.9 | 0.88 | 0.3487968 | CO | CF | OC1=CC=C([N+]([O-])=O)C=C1 | 1.3004 | 34.7612 | 15 | 10 | 4 | 5 | 6 | 3 | 3 | 1 | 0.1 | 63.37 | 63.37 | 115.897517 | CO.OC1=CC=C([N+]([O-])=O)C=C1
0.9650153 | 1.546458739 | 200 |  |  | 822.5696 | 0.002387858 | 40 | 19.1 | 41.1 | 0.55 | 0.37 | 0.786 | 3.5 | 37.5 | 11.9 | -0.34 | 7.5 | 8.8 | 3 | 3.57 | 1.001678 | CC#N | CF | CC(C1=CC=CC=C1)CC(C2=CC=CC=C2)CC(C3=CC=CC=C3)CC(C4=CC=CC=C4)CC(C5=CC=CC=C5)CC(C6=CC=CC=C6)CC(C7=CC=CC=C7)CC(C8=CC=CC=C8)CC(C9=CC=CC=C9)CC(C%10=CC=CC=C%10)CC(C%11=CC=CC=C%11)CC(C%12=CC=CC=C%12)CC(C%13=CC=CC=C%13)CC(C%14=CC=CC=C%14)CC(C%15=CC=CC=C%15)CC(C%16=CC=CC=C%16)CC(C%17=CC=CC=C%17)CC(C)(C)C%18=CC=CC=C%18 | 39.9404 | 619.742 | 296 | 146 | 0 | 150 | 146 | 0 | 0 | 52 | 0.319018405 | 0 | 0 | 1972.785257 | CC#N.CC(C1=CC=CC=C1)CC(C2=CC=CC=C2)CC(C3=CC=CC=C3)CC(C4=CC=CC=C4)CC(C5=CC=CC=C5)CC(C6=CC=CC=C6)CC(C7=CC=CC=C7)CC(C8=CC=CC=C8)CC(C9=CC=CC=C9)CC(C%10=CC=CC=C%10)CC(C%11=CC=CC=C%11)CC(C%12=CC=CC=C%12)CC(C%13=CC=CC=C%13)CC(C%14=CC=CC=C%14)CC(C%15=CC=CC=C%15)CC(C%16=CC=CC=C%16)CC(C%17=CC=CC=C%17)CC(C)(C)C%18=CC=CC=C%18
1.011494253 | 1.548379465 | 350 | TFC | C[Si](C)(O[Si](C)(C)C)O[Si](C)(C)C | 142 | 0.0005 | 20 | 28.53 | 92.1 | 0.697 | 0.59 | 0.867 | 0.36 | 2.4 | 8.9 | 2.69 | 8.8 | 0.7 | 1 | 4.285714286 | 0.02829492 | CC1=CC=CC=C1 | CF | CC1=CC=CC2=CC=CC=C12 | 3.14822 | 48.685 | 21 | 11 | 0 | 10 | 11 | 0 | 0 | 0 | 0 | 0 | 0 | 139.1170838 | CC1=CC=CC=C1.CC1=CC=CC2=CC=CC=C12
1.751755 | 1.773234201 | 280 |  |  | 822.5696 | 0.002387858 | 30 | 28.53 | 92.1 | 0.697 | 0.59 | 0.867 | 0.36 | 2.4 | 8.9 | 2.69 | 8.8 | 0.7 | 1 | 0.84 | 0.9485287 | CC1=CC=CC=C1 | DE | CC(OCC(C)OCC(C)O)COC(C)COC(C)COC(C)COC(C)COC(C)COC(C)COC(C)COC(C)COC(C)COC(C)COC(C)CO | 4.6258 | 219.1486 | 143 | 57 | 15 | 86 | 42 | 15 | 15 | 40 | 0.714285714 | 160.45 | 160.45 | 866.8412426 | CC1=CC=CC=C1.CC(OCC(C)OCC(C)O)COC(C)COC(C)COC(C)COC(C)COC(C)COC(C)COC(C)COC(C)COC(C)COC(C)COC(C)CO
1.541984733 | 1.541984733 | 200 | Polybenzimidazole | CC1=CC(C2=NC3=CC(C4=CC(NC(C5=CC=CC=C5)=N6)=C6C=C4)=CC=C3N2)=CC=C1 | 299.0728477 | 0.0005 | 20 | 19.4 | 88.2 | 0.72 | 0.36 | 0.74 | 1.4 | 2.6 | 7.4 | 1.05 | 14.8 | 4.3 | 5 | 28.75928816 | 0.2538049 | CC(C)(C)OC | CF | COC(NC1=NC2=C(C=C(SC3=CC=CC=C3)C=C2)N1)=O | 3.8924 | 82.6864 | 34 | 21 | 6 | 13 | 15 | 2 | 4 | 3 | 0.130434783 | 67.01 | 92.31 | 246.2149491 | CC(C)(C)OC.COC(NC1=NC2=C(C=C(SC3=CC=CC=C3)C=C2)N1)=O
1.751755 | 1.773234201 | 280 |  |  | 822.5696 | 0.01628979 | 10 | 28.53 | 92.1 | 0.697 | 0.59 | 0.867 | 0.36 | 2.4 | 8.9 | 2.69 | 8.8 | 0.7 | 1 | 2.97 | 0.931988 | CC1=CC=CC=C1 | CF | CC(C1=CC=CC=C1)CC(C2=CC=CC=C2)CC(C3=CC=CC=C3)CC(C4=CC=CC=C4)CC(C5=CC=CC=C5)CC(C6=CC=CC=C6)CC(C7=CC=CC=C7)CC(C8=CC=CC=C8)CC(C9=CC=CC=C9)CC(C)(C)C%10=CC=CC=C%10 | 22.5492 | 349.342 | 168 | 82 | 0 | 86 | 82 | 0 | 0 | 28 | 0.307692308 | 0 | 0 | 1115.168889 | CC1=CC=CC=C1.CC(C1=CC=CC=C1)CC(C2=CC=CC=C2)CC(C3=CC=CC=C3)CC(C4=CC=CC=C4)CC(C5=CC=CC=C5)CC(C6=CC=CC=C6)CC(C7=CC=CC=C7)CC(C8=CC=CC=C8)CC(C9=CC=CC=C9)CC(C)(C)C%10=CC=CC=C%10
1 | 1.287140341 | 300 | Polyimide | O=C(C1=CC(C(N2C)=O)=C(C=C1)C2=O)C3=CC=C(C4=C3)C(N(C4=O)C5=CC=C(C=C5C)C6=CC=C(C=C6)C7=CC=C(C=C7)C)=O | 354.1255944 | 0.0005 | 10 | 22.55 | 32.04 | 0.505 | 0.55 | 0.792 | 1.6 | 33 | 14.5 | -0.82 | 7.4 | 6 | 10.9 | 1.54 | 1.003861 | CO | CF | OC1=CC=C(C2=CC(C3=CC=C(O)C=C3)=CC(C4=CC=C(O)C=C4)=C2)C=C1 | 5.8044 | 107.7444 | 45 | 27 | 3 | 18 | 24 | 3 | 3 | 3 | 0.1 | 60.69 | 60.69 | 325.367442 | CO.OC1=CC=C(C2=CC(C3=CC=C(O)C=C3)=CC(C4=CC=C(O)C=C4)=C2)C=C1
1.751755 | 1.773234201 | 280 |  |  | 348.1576 | 0.002387858 | 20 | 23.32 | 58.1 | 0.618 | 0.3 | 0.784 | 2.85 | 21 | 10 | -0.24 | 7.6 | 5.1 | 3.4 | 8.99 | 0.8754003 | CC(C)=O | CF | CC(C1=CC=CC=C1)CC(C2=CC=CC=C2)CC(C)(C)C3=CC=CC=C3 | 7.3319 | 112.742 | 56 | 26 | 0 | 30 | 26 | 0 | 0 | 7 | 0.25 | 0 | 0 | 364.7545674 | CC(C)=O.CC(C1=CC=CC=C1)CC(C2=CC=CC=C2)CC(C)(C)C3=CC=CC=C3
1 | 1.274287156 | 150 | Polyimide | O=C(C1=CC(C(N2C)=O)=C(C=C1)C2=O)C3=CC=C(C4=C3)C(N(C4=O)C5=CC=C(C=C5C)C6=CC=C(C=C6)C7=CC=C(C=C7)C)=O | 118 | 0.0005 | 20 | 22.55 | 32.04 | 0.505 | 0.55 | 0.792 | 1.6 | 33 | 14.5 | -0.82 | 7.4 | 6 | 10.9 | 0.7475 | 0.3993925 | CO | CF | N#CC1=CC=C(N)C=C1 | 1.14048 | 35.5694 | 15 | 9 | 2 | 6 | 7 | 0 | 2 | 0 | 0 | 49.81 | 49.81 | 115.183123 | CO.N#CC1=CC=C(N)C=C1
0.842639594 | 1.4625323 | 200 | Polyimide | O=C(C1=CC(C(N2C)=O)=C(C=C1)C2=O)C3=CC=C(C4=C3)C(N(C4=O)C5=CC=C(C=C5C)C6=CC=C(C=C6)C7=CC=C(C=C7)C)=O | 288 | 0.0005 | 20 | 22.55 | 32.04 | 0.505 | 0.55 | 0.792 | 1.6 | 33 | 14.5 | -0.82 | 7.4 | 6 | 10.9 | 0.81 | 0.9996506 | CO | CF | C1=CC=C(C=C1)C(C2=CC=CC=C2)(C3=CC=CC=C3)C(=O)O | 4.1056 | 86.8438 | 38 | 22 | 2 | 16 | 20 | 2 | 1 | 4 | 0.166666667 | 37.3 | 37.3 | 275.922651 | CO.C1=CC=C(C=C1)C(C2=CC=CC=C2)(C3=CC=CC=C3)C(=O)O
1.861471861 | 1.861471861 | 200 | Polybenzimidazole | CC1=CC(C2=NC3=CC(C4=CC(NC(C5=CC=CC=C5)=N6)=C6C=C4)=CC=C3N2)=CC=C1 | 218 | 0.0005 | 20 | 22.32 | 46.1 | 0.52 | 1.07 | 1.044 | 1.7 | 24 | 13.4 | -0.32 | 7.7 | 4.3 | 9.5 | 0.888617555 | 0.01372276 | CCO | CF | O=C(C1=CC=C(F)C=C1)C2=CC=C(F)C=C2 | 3.1958 | 56.2325 | 24 | 16 | 3 | 8 | 13 | 1 | 1 | 2 | 0.117647059 | 17.07 | 17.07 | 189.3614812 | CCO.O=C(C1=CC=C(F)C=C1)C2=CC=C(F)C=C2
0.9650153 | 1.546458739 | 200 |  |  | 822.5696 | 0.002387858 | 40 | 19.1 | 41.1 | 0.55 | 0.37 | 0.786 | 3.5 | 37.5 | 11.9 | -0.34 | 7.5 | 8.8 | 3 | 3.57 | 1.010839 | CC#N | CF | CC(C1=CC=CC=C1)CC(C2=CC=CC=C2)CC(C3=CC=CC=C3)CC(C4=CC=CC=C4)CC(C5=CC=CC=C5)CC(C6=CC=CC=C6)CC(C7=CC=CC=C7)CC(C8=CC=CC=C8)CC(C)(C)C9=CC=CC=C9 | 20.3753 | 315.542 | 152 | 74 | 0 | 78 | 74 | 0 | 0 | 25 | 0.304878049 | 0 | 0 | 1007.966843 | CC#N.CC(C1=CC=CC=C1)CC(C2=CC=CC=C2)CC(C3=CC=CC=C3)CC(C4=CC=CC=C4)CC(C5=CC=CC=C5)CC(C6=CC=CC=C6)CC(C7=CC=CC=C7)CC(C8=CC=CC=C8)CC(C)(C)C9=CC=CC=C9
1.861471861 | 1.861471861 | 200 | Polybenzimidazole | CC1=CC(C2=NC3=CC(C4=CC(NC(C5=CC=CC=C5)=N6)=C6C=C4)=CC=C3N2)=CC=C1 | 165.0226066 | 0.0005 | 20 | 22.32 | 46.1 | 0.52 | 1.07 | 1.044 | 1.7 | 24 | 13.4 | -0.32 | 7.7 | 4.3 | 9.5 | 0.888617555 | 0.1291765 | CCO | CF | O=C1NC2=C(C=CC=C2F)C1=O | 0.9605 | 39.3602 | 16 | 12 | 4 | 4 | 8 | 2 | 2 | 0 | 0 | 46.17 | 46.17 | 132.7739016 | CCO.O=C1NC2=C(C=CC=C2F)C1=O
1 | 1.274287156 | 150 | Polyimide | O=C(C1=CC(C(N2C)=O)=C(C=C1)C2=O)C3=CC=C(C4=C3)C(N(C4=O)C5=CC=C(C=C5C)C6=CC=C(C=C6)C7=CC=C(C=C7)C)=O | 107 | 0.0005 | 20 | 22.55 | 32.04 | 0.505 | 0.55 | 0.792 | 1.6 | 33 | 14.5 | -0.82 | 7.4 | 6 | 10.9 | 0.7475 | 0.6831443 | CO | CF | CC1=NC(C)=CC=C1 | 1.69844 | 33.711 | 17 | 8 | 1 | 9 | 7 | 0 | 1 | 0 | 0 | 12.89 | 12.89 | 109.4592803 | CO.CC1=NC(C)=CC=C1
1 | 1.287140341 | 300 | Polyimide | O=C(C1=CC(C(N2C)=O)=C(C=C1)C2=O)C3=CC=C(C4=C3)C(N(C4=O)C5=CC=C(C=C5C)C6=CC=C(C=C6)C7=CC=C(C=C7)C)=O | 156.0687483 | 0.078034374 | 10 | 22.55 | 32.04 | 0.505 | 0.55 | 0.792 | 1.6 | 33 | 14.5 | -0.82 | 7.4 | 6 | 10.9 | 1.54 | 0.6361263 | CO | CF | C1(C2=CC=NC=C2)=CC=NC=C1 | 2.1436 | 47.468 | 20 | 12 | 2 | 8 | 10 | 0 | 2 | 1 | 0.076923077 | 25.78 | 25.78 | 141.1781608 | CO.C1(C2=CC=NC=C2)=CC=NC=C1
1 | 1.274287156 | 150 | Polyimide | O=C(C1=CC(C(N2C)=O)=C(C=C1)C2=O)C3=CC=C(C4=C3)C(N(C4=O)C5=CC=C(C=C5C)C6=CC=C(C=C6)C7=CC=C(C=C7)C)=O | 206.1306798 | 0.0005 | 10 | 22.55 | 32.04 | 0.505 | 0.55 | 0.792 | 1.6 | 33 | 14.5 | -0.82 | 7.4 | 6 | 10.9 | 0.88 | 0.9920097 | CO | CF | CC(CC1=CC=C(C(C(O)=O)C)C=C1)C | 3.0732 | 61.0348 | 33 | 15 | 2 | 18 | 13 | 2 | 1 | 4 | 0.266666667 | 37.3 | 37.3 | 217.182426 | CO.CC(CC1=CC=C(C(C(O)=O)C)C=C1)C
1.751755 | 1.773234201 | 280 |  |  | 540.0641 | 0.002387858 | 30 | 22.55 | 32.04 | 0.505 | 0.55 | 0.792 | 1.6 | 33 | 14.5 | -0.82 | 7.4 | 6 | 10.9 | 3.28 | 0.9698461 | CO | DE | CC(OCC(C)OCC(C)O)COC(C)COC(C)COC(C)COC(C)COC(C)COC(C)COC(C)COC(C)CO | 3.4105 | 172.9066 | 113 | 45 | 12 | 68 | 33 | 12 | 12 | 31 | 0.704545455 | 132.76 | 132.76 | 684.8066948 | CO.CC(OCC(C)OCC(C)O)COC(C)COC(C)COC(C)COC(C)COC(C)COC(C)COC(C)COC(C)CO
1.086486486 | 1.807038835 | 300 | Polyimide | O=C(C1=CC(C(N2C)=O)=C(C=C1)C2=O)C3=CC=C(C4=C3)C(N(C4=O)C5=CC=C(C=C5C)C6=CC=C(C=C6)C7=CC=C(C=C7)C)=O | 326.8 | 0.0005 | 20 | 35.83 | 73.1 | 0.666 | 0.8 | 0.937 | 3.8 | 37 | 12.1 | -0.74 | 8.5 | 6.7 | 5.5 | 0.9 | 1.001874 | O=CN(C)C | CF | CN1CCN(CC1)C2=C3C=CC=CC3=NC4=C(N2)C=C(C=C4)Cl | 2.0299 | 94.4357 | 42 | 23 | 5 | 19 | 18 | 0 | 4 | 1 | 0.038461538 | 30.87 | 30.87 | 289.401255 | O=CN(C)C.CN1CCN(CC1)C2=C3C=CC=CC3=NC4=C(N2)C=C(C=C4)Cl
0.9650153 | 1.546458739 | 200 |  |  | 822.5696 | 0.01628979 | 10 | 19.1 | 41.1 | 0.55 | 0.37 | 0.786 | 3.5 | 37.5 | 11.9 | -0.34 | 7.5 | 8.8 | 3 | 4.08 | 0.9869326 | CC#N | CF | CC(C1=CC=CC=C1)CC(C2=CC=CC=C2)CC(C3=CC=CC=C3)CC(C4=CC=CC=C4)CC(C5=CC=CC=C5)CC(C6=CC=CC=C6)CC(C7=CC=CC=C7)CC(C8=CC=CC=C8)CC(C9=CC=CC=C9)CC(C%10=CC=CC=C%10)CC(C%11=CC=CC=C%11)CC(C%12=CC=CC=C%12)CC(C%13=CC=CC=C%13)CC(C%14=CC=CC=C%14)CC(C%15=CC=CC=C%15)CC(C%16=CC=CC=C%16)CC(C)(C)C%17=CC=CC=C%17 | 37.7665 | 585.942 | 280 | 138 | 0 | 142 | 138 | 0 | 0 | 49 | 0.318181818 | 0 | 0 | 1865.583211 | CC#N.CC(C1=CC=CC=C1)CC(C2=CC=CC=C2)CC(C3=CC=CC=C3)CC(C4=CC=CC=C4)CC(C5=CC=CC=C5)CC(C6=CC=CC=C6)CC(C7=CC=CC=C7)CC(C8=CC=CC=C8)CC(C9=CC=CC=C9)CC(C%10=CC=CC=C%10)CC(C%11=CC=CC=C%11)CC(C%12=CC=CC=C%12)CC(C%13=CC=CC=C%13)CC(C%14=CC=CC=C%14)CC(C%15=CC=CC=C%15)CC(C%16=CC=CC=C%16)CC(C)(C)C%17=CC=CC=C%17
1.751755 | 1.773234201 | 600 |  |  | 477.7569 | 0.01628979 | 10 | 26.4 | 86.1 | 0.685 | 0.46 | 0.854 | 1.38 | 6.97 | 16.9 | 1.01 | 16.9 | 5 | 4.3 | 5.02 | 0.8453294 | CC1CCCO1 | CF | FC(C(C=C1)=CC=C1C2N=C(C3=CC=C(C(F)(F)F)C=C3)NC2C4=CC=C(C(F)(F)F)C=C4)(F)F | 7.5754 | 109.4867 | 50 | 35 | 11 | 15 | 24 | 0 | 2 | 3 | 0.078947368 | 24.39 | 24.39 | 391.7712308 | CC1CCCO1.FC(C(C=C1)=CC=C1C2N=C(C3=CC=C(C(F)(F)F)C=C3)NC2C4=CC=C(C(F)(F)F)C=C4)(F)F
1 | 1.287140341 | 300 | Polyimide | O=C(C1=CC(C(N2C)=O)=C(C=C1)C2=O)C3=CC=C(C4=C3)C(N(C4=O)C5=CC=C(C=C5C)C6=CC=C(C=C6)C7=CC=C(C=C7)C)=O | 204 | 0.0005 | 20 | 22.55 | 32.04 | 0.505 | 0.55 | 0.792 | 1.6 | 33 | 14.5 | -0.82 | 7.4 | 6 | 10.9 | 1.23 | 0.9595079 | CO | CF | CC(C)C1=CC(=CC(=C1)C(C)C)C(C)C | 5.0568 | 68.709 | 39 | 15 | 0 | 24 | 15 | 0 | 0 | 3 | 0.2 | 0 | 0 | 236.8304015 | CO.CC(C)C1=CC(=CC(=C1)C(C)C)C(C)C
0.842639594 | 1.4625323 | 200 | Polyimide | O=C(C1=CC(C(N2C)=O)=C(C=C1)C2=O)C3=CC=C(C4=C3)C(N(C4=O)C5=CC=C(C=C5C)C6=CC=C(C=C6)C7=CC=C(C=C7)C)=O | 158.18 | 0.0005 | 10 | 22.55 | 32.04 | 0.505 | 0.55 | 0.792 | 1.6 | 33 | 14.5 | -0.82 | 7.4 | 6 | 10.9 | 0.95 | 0.5684482 | CO | CF | C1=CC=NC(=C1)C2=CC=CC=N2 | 2.1436 | 47.468 | 20 | 12 | 2 | 8 | 10 | 0 | 2 | 1 | 0.076923077 | 25.78 | 25.78 | 141.1781608 | CO.C1=CC=NC(=C1)C2=CC=CC=N2
1.135135135 | 1.674013921 | 500 | PDMS | CCO[Si](OCC)(OCC)CC[Si](OCC)(O[Si](OCC)(OCC)CC[Si](OCC)(OCC)OCC)OCC | 217 | 0.0005 | 20 | 23.32 | 58.1 | 0.618 | 0.3 | 0.784 | 2.85 | 21 | 10 | -0.24 | 7.6 | 5.1 | 3.4 | 2.314814815 | 0.3350123 | CC(C)=O | CF | COC1=CC(OC)=CC(Br)=C1 | 2.4663 | 47.246 | 20 | 11 | 3 | 9 | 8 | 2 | 2 | 2 | 0.181818182 | 18.46 | 18.46 | 152.6225782 | CC(C)=O.COC1=CC(OC)=CC(Br)=C1
1.033444816 | 1.371517398 | 350 | TFC | C[Si](C)(O[Si](C)(C)C)O[Si](C)(C)C | 785.9 | 0.0005 | 20 | 23.32 | 58.1 | 0.618 | 0.3 | 0.784 | 2.85 | 21 | 10 | -0.24 | 7.6 | 5.1 | 3.4 | 2.065696649 | 0.9869627 | CC(C)=O | CF | C[C@H]1/C=C/C=C(\C(=O)NC2=C(C3=C(C4=C(C(=C3O)C)O[C@@](C4=O)(O/C=C/[C@@H]([C@H]([C@H]([C@@H]([C@@H]([C@@H]([C@H]1O)C)O)C)OC(=O)C)C)OC)C)C5=C2N6C=CC(=CC6=N5)C)O)/C | 6.15784 | 213.1434 | 108 | 57 | 14 | 51 | 43 | 11 | 13 | 2 | 0.032258065 | 198.38 | 198.38 | 727.3174229 | CC(C)=O.C[C@H]1/C=C/C=C(\C(=O)NC2=C(C3=C(C4=C(C(=C3O)C)O[C@@](C4=O)(O/C=C/[C@@H]([C@H]([C@H]([C@@H]([C@@H]([C@@H]([C@H]1O)C)O)C)OC(=O)C)C)OC)C)C5=C2N6C=CC(=CC6=N5)C)O)/C
0.884422111 | 1.340724654 | 300 | Polyimide | O=C(C1=CC(C(N2C)=O)=C(C=C1)C2=O)C3=CC=C(C4=C3)C(N(C4=O)C5=CC=C(C=C5C)C6=CC=C(C=C6)C7=CC=C(C=C7)C)=O | 395.9722072 | 0.0005 | 20 | 19.1 | 41.1 | 0.55 | 0.37 | 0.786 | 3.5 | 37.5 | 11.9 | -0.34 | 7.5 | 8.8 | 3 | 1.38 | 1.004965 | N#CC | CF | O=C(O)C1=CC(SSC2=CC=C([N+]([O-])=O)C(C(O)=O)=C2)=CC=C1[N+]([O-])=O | 3.6988 | 91.8254 | 34 | 26 | 12 | 8 | 14 | 8 | 8 | 7 | 0.259259259 | 160.88 | 211.48 | 307.1561305 | N#CC.O=C(O)C1=CC(SSC2=CC=C([N+]([O-])=O)C(C(O)=O)=C2)=CC=C1[N+]([O-])=O
1.565696302 | 1.565696302 | 200 | Polybenzimidazole | CC1=CC(C2=NC3=CC(C4=CC(NC(C5=CC=CC=C5)=N6)=C6C=C4)=CC=C3N2)=CC=C1 | 154 | 0.0005 | 20 | 20.3 | 86.2 | 0.748 | 0.39 | 0.655 | 0 | 0.39 | 7.5 | 3.5 | 7.5 | 0 | 0 | 3.121693122 | -0.01208459 | CCCCCCC | CF | C1=CC(=C(C=C1[N+](=O)[O-])O)N | 0.8826 | 39.1736 | 17 | 11 | 5 | 6 | 6 | 3 | 4 | 1 | 0.090909091 | 89.39 | 89.39 | 126.8942776 | CCCCCCC.C1=CC(=C(C=C1[N+](=O)[O-])O)N
1 | 1.287140341 | 300 | Polyimide | O=C(C1=CC(C(N2C)=O)=C(C=C1)C2=O)C3=CC=C(C4=C3)C(N(C4=O)C5=CC=C(C=C5C)C6=CC=C(C=C6)C7=CC=C(C=C7)C)=O | 520.141944 | 0.0005 | 20 | 22.55 | 32.04 | 0.505 | 0.55 | 0.792 | 1.6 | 33 | 14.5 | -0.82 | 7.4 | 6 | 10.9 | 1.23 | 0.991807 | CO | CF | CC1CC2C3CCC4=CC(=O)C=CC4(C3(C(CC2(C1(C(=O)CCl)OC(=O)C5=CC=CO5)C)O)Cl)C | 4.8692 | 130.2283 | 65 | 35 | 8 | 30 | 27 | 6 | 6 | 4 | 0.102564103 | 93.81 | 93.81 | 467.5740504 | CO.CC1CC2C3CCC4=CC(=O)C=CC4(C3(C(CC2(C1(C(=O)CCl)OC(=O)C5=CC=CO5)C)O)Cl)C
1 | 1.287140341 | 300 | Polyimide | O=C(C1=CC(C(N2C)=O)=C(C=C1)C2=O)C3=CC=C(C4=C3)C(N(C4=O)C5=CC=C(C=C5C)C6=CC=C(C=C6)C7=CC=C(C=C7)C)=O | 234 | 0.0005 | 20 | 22.55 | 32.04 | 0.505 | 0.55 | 0.792 | 1.6 | 33 | 14.5 | -0.82 | 7.4 | 6 | 10.9 | 1.23 | 0.1845804 | CO | CF | COC1=CC=C(C=C1)I | 2.2998 | 45.711 | 16 | 9 | 2 | 7 | 7 | 1 | 1 | 1 | 0.111111111 | 9.23 | 9.23 | 132.5295488 | CO.COC1=CC=C(C=C1)I
1.108183079 | 1.674270557 | 500 | PDMS | CCO[Si](OCC)(OCC)CC[Si](OCC)(O[Si](OCC)(OCC)CC[Si](OCC)(OCC)OCC)OCC | 153 | 0.0005 | 20 | 19.1 | 41.1 | 0.55 | 0.37 | 0.786 | 3.5 | 37.5 | 11.9 | -0.34 | 7.5 | 8.8 | 3 | 2.328042328 | 0.4667143 | N#CC | CF | NC1=CC(OC)=CC(OC)=C1 | 1.286 | 43.9584 | 22 | 11 | 3 | 11 | 8 | 2 | 3 | 2 | 0.181818182 | 44.48 | 44.48 | 144.3357194 | N#CC.NC1=CC(OC)=CC(OC)=C1
1.751755 | 1.773234201 | 600 |  |  | 376.5 | 0.002387858 | 30 | 28.53 | 92.1 | 0.697 | 0.59 | 0.867 | 0.36 | 2.4 | 8.9 | 2.69 | 8.8 | 0.7 | 1 | 2.16 | 0.8285703 | CC1=CC=CC=C1 | CF | CC(CC(C(C)(C)C(C1=CC=CC=C1)(C)C)C2=CC=CC=C2)C3=CC=CC=C3 | 7.968 | 121.906 | 62 | 28 | 0 | 34 | 28 | 0 | 0 | 7 | 0.233333333 | 0 | 0 | 399.3465378 | CC1=CC=CC=C1.CC(CC(C(C)(C)C(C1=CC=CC=C1)(C)C)C2=CC=CC=C2)C3=CC=CC=C3
1.751755 | 1.773234201 | 300 |  |  | 85.22937 | 0.01628979 | 10 | 24 | 72.11 | 0.525 | 0.43 | 0.85 | 2.78 | 18.5 | 9.3 | 0.29 | 7.8 | 4.4 | 2.5 | 4.2 | 0.01670466 | CC(CC)=O | CF | CC(N)=O | -0.5084 | 14.8684 | 9 | 4 | 2 | 5 | 2 | 1 | 1 | 0 | 0 | 43.09 | 43.09 | 60.298958 | CC(CC)=O.CC(N)=O
1 | 1.287140341 | 300 | Polyimide | O=C(C1=CC(C(N2C)=O)=C(C=C1)C2=O)C3=CC=C(C4=C3)C(N(C4=O)C5=CC=C(C=C5C)C6=CC=C(C=C6)C7=CC=C(C=C7)C)=O | 185.9680269 | 0.0005 | 10 | 22.55 | 32.04 | 0.505 | 0.55 | 0.792 | 1.6 | 33 | 14.5 | -0.82 | 7.4 | 6 | 10.9 | 1.54 | 0.1915566 | CO | CF | COC1=CC=C(Br)C=C1 | 2.4577 | 40.694 | 16 | 9 | 2 | 7 | 7 | 1 | 1 | 1 | 0.111111111 | 9.23 | 9.23 | 126.536366 | CO.COC1=CC=C(Br)C=C1
1.751755 | 1.773234201 | 600 |  |  | 822.5696 | 0.01628979 | 10 | 19.1 | 41.1 | 0.55 | 0.37 | 0.786 | 3.5 | 37.5 | 11.9 | -0.34 | 7.5 | 8.8 | 3 | 0.53 | 0.9381494 | CC#N | CF | CC(C1=CC=CC=C1)CC(C2=CC=CC=C2)CC(C3=CC=CC=C3)CC(C4=CC=CC=C4)CC(C5=CC=CC=C5)CC(C6=CC=CC=C6)CC(C7=CC=CC=C7)CC(C8=CC=CC=C8)CC(C9=CC=CC=C9)CC(C%10=CC=CC=C%10)CC(C%11=CC=CC=C%11)CC(C%12=CC=CC=C%12)CC(C%13=CC=CC=C%13)CC(C%14=CC=CC=C%14)CC(C)(C)C%15=CC=CC=C%15 | 33.4187 | 518.342 | 248 | 122 | 0 | 126 | 122 | 0 | 0 | 43 | 0.316176471 | 0 | 0 | 1651.179119 | CC#N.CC(C1=CC=CC=C1)CC(C2=CC=CC=C2)CC(C3=CC=CC=C3)CC(C4=CC=CC=C4)CC(C5=CC=CC=C5)CC(C6=CC=CC=C6)CC(C7=CC=CC=C7)CC(C8=CC=CC=C8)CC(C9=CC=CC=C9)CC(C%10=CC=CC=C%10)CC(C%11=CC=CC=C%11)CC(C%12=CC=CC=C%12)CC(C%13=CC=CC=C%13)CC(C%14=CC=CC=C%14)CC(C)(C)C%15=CC=CC=C%15
0.842639594 | 1.4625323 | 200 | Polyimide | O=C(C1=CC(C(N2C)=O)=C(C=C1)C2=O)C3=CC=C(C4=C3)C(N(C4=O)C5=CC=C(C=C5C)C6=CC=C(C=C6)C7=CC=C(C=C7)C)=O | 124 | 0.0005 | 10 | 22.55 | 32.04 | 0.505 | 0.55 | 0.792 | 1.6 | 33 | 14.5 | -0.82 | 7.4 | 6 | 10.9 | 0.95 | 0.3875432 | CO | CF | C1=C(OC(=C1)C=O)C=O | 0.9046 | 29.483 | 13 | 9 | 3 | 4 | 6 | 3 | 3 | 2 | 0.222222222 | 47.28 | 47.28 | 104.9007564 | CO.C1=C(OC(=C1)C=O)C=O
1 | 1.274287156 | 150 | Polyimide | O=C(C1=CC(C(N2C)=O)=C(C=C1)C2=O)C3=CC=C(C4=C3)C(N(C4=O)C5=CC=C(C=C5C)C6=CC=C(C=C6)C7=CC=C(C=C7)C)=O | 387 | 0.0005 | 20 | 22.55 | 32.04 | 0.505 | 0.55 | 0.792 | 1.6 | 33 | 14.5 | -0.82 | 7.4 | 6 | 10.9 | 0.7475 | 0.950757 | CO | CF | CCCC[N+](CCCC)(CCCC)CCCC.F[P-](F)(F)(F)(F)F | 8.386 | 92.9284 | 60 | 24 | 8 | 36 | 16 | 0 | 0 | 12 | 0.545454545 | 0 | 0 | 366.3509676 | CO.CCCC[N+](CCCC)(CCCC)CCCC.F[P-](F)(F)(F)(F)F
0.842639594 | 1.4625323 | 200 | Polyimide | O=C(C1=CC(C(N2C)=O)=C(C=C1)C2=O)C3=CC=C(C4=C3)C(N(C4=O)C5=CC=C(C=C5C)C6=CC=C(C=C6)C7=CC=C(C=C7)C)=O | 127.6 | 0.0005 | 20 | 22.55 | 32.04 | 0.505 | 0.55 | 0.792 | 1.6 | 33 | 14.5 | -0.82 | 7.4 | 6 | 10.9 | 0.81 | 0.2394777 | CO | CF | C1=CC=C(C(=C1)N)Cl | 1.9222 | 35.8644 | 14 | 8 | 2 | 6 | 6 | 0 | 1 | 0 | 0 | 26.02 | 26.02 | 107.3743631 | CO.C1=CC=C(C(=C1)N)Cl
1.013769363 | 1.331319235 | 300 | Polyimide | O=C(C1=CC(C(N2C)=O)=C(C=C1)C2=O)C3=CC=C(C4=C3)C(N(C4=O)C5=CC=C(C=C5C)C6=CC=C(C=C6)C7=CC=C(C=C7)C)=O | 218.03 | 0.0005 | 20 | 23.75 | 88.1 | 0.677 | 0.46 | 0.902 | 1.78 | 6 | 9.1 | 0.73 | 7.7 | 2.6 | 3.5 | 0.27 | 0.211884 | CC(OCC)=O | CF | Cc1ccc(I)cc1 | 2.59962 | 43.896 | 15 | 8 | 1 | 7 | 7 | 0 | 0 | 0 | 0 | 0 | 0 | 123.7393218 | CC(OCC)=O.Cc1ccc(I)cc1
0.842639594 | 1.4625323 | 200 | Polyimide | O=C(C1=CC(C(N2C)=O)=C(C=C1)C2=O)C3=CC=C(C4=C3)C(N(C4=O)C5=CC=C(C=C5C)C6=CC=C(C=C6)C7=CC=C(C=C7)C)=O | 189.01 | 0.0005 | 20 | 22.55 | 32.04 | 0.505 | 0.55 | 0.792 | 1.6 | 33 | 14.5 | -0.82 | 7.4 | 6 | 10.9 | 0.81 | 0.395107 | CO | CF | COc1ncc(Br)cn1 | 1.2477 | 36.284 | 14 | 9 | 4 | 5 | 5 | 1 | 3 | 1 | 0.111111111 | 35.01 | 35.01 | 113.9379167 | CO.COc1ncc(Br)cn1
1 | 1.274287156 | 150 | Polyimide | O=C(C1=CC(C(N2C)=O)=C(C=C1)C2=O)C3=CC=C(C4=C3)C(N(C4=O)C5=CC=C(C=C5C)C6=CC=C(C=C6)C7=CC=C(C=C7)C)=O | 109 | 0.0005 | 20 | 22.55 | 32.04 | 0.505 | 0.55 | 0.792 | 1.6 | 33 | 14.5 | -0.82 | 7.4 | 6 | 10.9 | 0.7475 | 0.4497749 | CO | CF | OC1=CC=CC=C1N | 0.9744 | 32.5192 | 15 | 8 | 2 | 7 | 6 | 1 | 2 | 0 | 0 | 46.25 | 46.25 | 100.953522 | CO.OC1=CC=CC=C1N
0.9650153 | 1.546458739 | 300 |  |  | 249.0087232 | 0.002387858 | 40 | 22.32 | 46.1 | 0.52 | 1.07 | 1.044 | 1.7 | 24 | 13.4 | -0.32 | 7.7 | 4.3 | 9.5 | 0.7 | 0.8123894 | CCO | CF | CCCCCCCCCCCC | 4.9272 | 57.518 | 38 | 12 | 0 | 26 | 12 | 0 | 0 | 9 | 0.818181818 | 0 | 0 | 216.1082816 | CCO.CCCCCCCCCCCC
1.154761905 | 1.338009172 | 300 | Polyimide | O=C(C1=CC(C(N2C)=O)=C(C=C1)C2=O)C3=CC=C(C4=C3)C(N(C4=O)C5=CC=C(C=C5C)C6=CC=C(C=C6)C7=CC=C(C=C7)C)=O | 108.0575149 | 0.0005 | 20 | 21.79 | 60.1 | 0.624 | 1.96 | 0.786 | 1.68 | 22 | 11.5 | 0.26 | 7.7 | 3 | 8 | 0.066137566 | 0.2058609 | CC(O)C | CF | CC1=CC(O)=CC=C1 | 1.70062 | 32.8438 | 16 | 8 | 1 | 8 | 7 | 1 | 1 | 0 | 0 | 20.23 | 20.23 | 107.2527467 | CC(O)C.CC1=CC(O)=CC=C1
1.036666667 | 1.554236373 | 350 | TFC | C[Si](C)(O[Si](C)(C)C)O[Si](C)(C)C | 138 | 0.0005 | 20 | 19.1 | 41.1 | 0.55 | 0.37 | 0.786 | 3.5 | 37.5 | 11.9 | -0.34 | 7.5 | 8.8 | 3 | 2.142857143 | -0.04457773 | N#CC | CF | COC1=CC=C(C=C1)OC | 1.7038 | 39.546 | 20 | 10 | 2 | 10 | 8 | 2 | 2 | 2 | 0.2 | 18.46 | 18.46 | 133.3389589 | N#CC.COC1=CC=C(C=C1)OC
1.086486486 | 1.807038835 | 300 | Polyimide | O=C(C1=CC(C(N2C)=O)=C(C=C1)C2=O)C3=CC=C(C4=C3)C(N(C4=O)C5=CC=C(C=C5C)C6=CC=C(C=C6)C7=CC=C(C=C7)C)=O | 616.0059066 | 0.0005 | 20 | 36.76 | 73.1 | 0.666 | 0.8 | 0.937 | 3.8 | 37 | 12.1 | -0.74 | 8.5 | 6.7 | 5.5 | 0.9 | 0.9564701 | O=CN(C)C | CF | NC1=C(C(S(O)(=O)=O)=CC2=C1C(O)=C(C(S(O)(=O)=O)=C2)/N=N/C3=CC=CC=C3)/N=N/C4=CC=C(C=C4)[N+]([O-])=O | 5.36 | 137.5448 | 55 | 39 | 17 | 16 | 22 | 9 | 12 | 7 | 0.166666667 | 247.57 | 264.33 | 441.2425279 | O=CN(C)C.NC1=C(C(S(O)(=O)=O)=CC2=C1C(O)=C(C(S(O)(=O)=O)=C2)/N=N/C3=CC=CC=C3)/N=N/C4=CC=C(C=C4)[N+]([O-])=O
1.888928192 | 1.888928192 | 200 | Polybenzimidazole | CC1=CC(C2=NC3=CC(C4=CC(NC(C5=CC=CC=C5)=N6)=C6C=C4)=CC=C3N2)=CC=C1 | 144.0687483 | 0.0005 | 20 | 28.53 | 92.1 | 0.697 | 0.59 | 0.867 | 0.36 | 2.4 | 8.9 | 2.69 | 8.8 | 0.7 | 1 | 3.121693122 | -0.08027883 | CC1=CC=CC=C1 | CF | C1(C2=CC=CC=C2)=NC=CN1 | 2.0767 | 44.0237 | 19 | 11 | 2 | 8 | 9 | 0 | 1 | 1 | 0.083333333 | 28.68 | 28.68 | 126.5186345 | CC1=CC=CC=C1.C1(C2=CC=CC=C2)=NC=CN1
1.751755 | 1.773234201 | 150 |  |  | 267 | 0.002387858 | 20 | 22.32 | 46.1 | 0.52 | 1.07 | 1.044 | 1.7 | 24 | 13.4 | -0.32 | 7.7 | 4.3 | 9.5 | 1.03 | 0.8548079 | CCO | DE | CCN(CCO)C1=CC=C(C=C1)N=NC2=CC=C(C=C2)[N+](=O)[O-] | 3.8288 | 88.6872 | 41 | 23 | 7 | 18 | 16 | 3 | 6 | 7 | 0.291666667 | 91.33 | 91.33 | 288.0453563 | CCO.CCN(CCO)C1=CC=C(C=C1)N=NC2=CC=C(C=C2)[N+](=O)[O-]
0.869186047 | 1.497802734 | 350 | TFC | C[Si](C)(O[Si](C)(C)C)O[Si](C)(C)C | 160.98 | 0.0005 | 20 | 22.32 | 46.1 | 0.52 | 1.07 | 1.044 | 1.7 | 24 | 13.4 | -0.32 | 7.7 | 4.3 | 9.5 | 0.227163745 | 0.09362871 | CCO | CF | NC1=CC=C(Cl)C(Cl)=C1 | 2.5756 | 40.8744 | 14 | 9 | 3 | 5 | 6 | 0 | 1 | 0 | 0 | 26.02 | 26.02 | 122.5854312 | CCO.NC1=CC=C(Cl)C(Cl)=C1
1.751755 | 1.773234201 | 600 |  |  | 444.635 | 0.002387858 | 20 | 28.53 | 92.1 | 0.697 | 0.59 | 0.867 | 0.36 | 2.4 | 8.9 | 2.69 | 8.8 | 0.7 | 1 | 2.16 | 0.4139156 | CC1=CC=CC=C1 | CF | CCCCCCCCCCCCCCCC | 6.4876 | 75.986 | 50 | 16 | 0 | 34 | 16 | 0 | 0 | 13 | 0.866666667 | 0 | 0 | 285.2922225 | CC1=CC=CC=C1.CCCCCCCCCCCCCCCC
1 | 1.287140341 | 300 | Polyimide | O=C(C1=CC(C(N2C)=O)=C(C=C1)C2=O)C3=CC=C(C4=C3)C(N(C4=O)C5=CC=C(C=C5C)C6=CC=C(C=C6)C7=CC=C(C=C7)C)=O | 137 | 0.0005 | 20 | 22.55 | 32.04 | 0.505 | 0.55 | 0.792 | 1.6 | 33 | 14.5 | -0.82 | 7.4 | 6 | 10.9 | 1.23 | 0.9246884 | CO | CF | Cc1cc(O)cc(C)c1C | 2.31746 | 42.3178 | 22 | 10 | 1 | 12 | 9 | 1 | 1 | 0 | 0 | 20.23 | 20.23 | 141.8447171 | CO.Cc1cc(O)cc(C)c1C
1 | 1.274287156 | 150 | Polyimide | O=C(C1=CC(C(N2C)=O)=C(C=C1)C2=O)C3=CC=C(C4=C3)C(N(C4=O)C5=CC=C(C=C5C)C6=CC=C(C=C6)C7=CC=C(C=C7)C)=O | 136.15 | 0.0005 | 10 | 22.55 | 32.04 | 0.505 | 0.55 | 0.792 | 1.6 | 33 | 14.5 | -0.82 | 7.4 | 6 | 10.9 | 0.88 | 0.4683397 | CO | CF | NC(=O)c1ccccc1N | 0.3677 | 39.3723 | 18 | 10 | 3 | 8 | 7 | 1 | 2 | 1 | 0.1 | 69.11 | 69.11 | 126.6098089 | CO.NC(=O)c1ccccc1N
0.9650153 | 1.546458739 | 500 |  |  | 211.1899 | 0.002387858 | 20 | 22.32 | 46.1 | 0.52 | 1.07 | 1.044 | 1.7 | 24 | 13.4 | -0.32 | 7.7 | 4.3 | 9.5 | 1.07 | 0.8246452 | CCO | CF | C1=CC(=C(C=C1/C=C/C(=O)O)O)O | 1.1956 | 46.4414 | 21 | 13 | 4 | 8 | 9 | 4 | 3 | 2 | 0.153846154 | 77.76 | 77.76 | 162.9424801 | CCO.C1=CC(=C(C=C1/C=C/C(=O)O)O)O
1.058925477 | 1.279559822 | 300 | Polyimide | O=C(C1=CC(C(N2C)=O)=C(C=C1)C2=O)C3=CC=C(C4=C3)C(N(C4=O)C5=CC=C(C=C5C)C6=CC=C(C=C6)C7=CC=C(C=C7)C)=O | 204 | 0.0005 | 20 | 23.32 | 58.1 | 0.618 | 0.3 | 0.784 | 2.85 | 21 | 10 | -0.24 | 7.6 | 5.1 | 3.4 | 1.69 | 0.993986 | CC(C)=O | CF | CC(C)C1=CC(=CC(=C1)C(C)C)C(C)C | 5.0568 | 68.709 | 39 | 15 | 0 | 24 | 15 | 0 | 0 | 3 | 0.2 | 0 | 0 | 236.8304015 | CC(C)=O.CC(C)C1=CC(=CC(=C1)C(C)C)C(C)C
1.040376851 | 1.593345656 | 500 | PDMS | CCO[Si](OCC)(OCC)CC[Si](OCC)(O[Si](OCC)(OCC)CC[Si](OCC)(OCC)OCC)OCC | 134.0731649 | 0.0005 | 20 | 20.3 | 86.2 | 0.748 | 0.39 | 0.655 | 0 | 0.39 | 7.5 | 3.5 | 7.5 | 0 | 0 | 1.428571429 | -0.0230427 | CCCCCCC | CF | OC1CCC2=C1C=CC=C2 | 1.6662 | 39.7228 | 20 | 10 | 1 | 10 | 9 | 1 | 1 | 0 | 0 | 20.23 | 20.23 | 129.4882582 | CCCCCCC.OC1CCC2=C1C=CC=C2
0.9650153 | 1.546458739 | 200 |  |  | 348.1576 | 0.01628979 | 10 | 19.1 | 41.1 | 0.55 | 0.37 | 0.786 | 3.5 | 37.5 | 11.9 | -0.34 | 7.5 | 8.8 | 3 | 4.08 | 0.9927347 | CC#N | CF | CC(C1=CC=CC=C1)CC(C2=CC=CC=C2)CC(C)(C)C3=CC=CC=C3 | 7.3319 | 112.742 | 56 | 26 | 0 | 30 | 26 | 0 | 0 | 7 | 0.25 | 0 | 0 | 364.7545674 | CC#N.CC(C1=CC=CC=C1)CC(C2=CC=CC=C2)CC(C)(C)C3=CC=CC=C3
0.842639594 | 1.4625323 | 200 | Polyimide | O=C(C1=CC(C(N2C)=O)=C(C=C1)C2=O)C3=CC=C(C4=C3)C(N(C4=O)C5=CC=C(C=C5C)C6=CC=C(C=C6)C7=CC=C(C=C7)C)=O | 125 | 0.0005 | 10 | 22.55 | 32.04 | 0.505 | 0.55 | 0.792 | 1.6 | 33 | 14.5 | -0.82 | 7.4 | 6 | 10.9 | 0.95 | 0.5221031 | CO | CF | CC1=CC(=O)NC(=N1)N | -0.33948 | 34.0071 | 16 | 9 | 4 | 7 | 5 | 1 | 3 | 0 | 0 | 71.77 | 71.77 | 105.651058 | CO.CC1=CC(=O)NC(=N1)N
0.9650153 | 1.546458739 | 200 |  |  | 822.5696 | 0.002387858 | 30 | 19.1 | 41.1 | 0.55 | 0.37 | 0.786 | 3.5 | 37.5 | 11.9 | -0.34 | 7.5 | 8.8 | 3 | 3.74 | 1.004494 | CC#N | CF | CC(C1=CC=CC=C1)CC(C2=CC=CC=C2)CC(C3=CC=CC=C3)CC(C4=CC=CC=C4)CC(C5=CC=CC=C5)CC(C6=CC=CC=C6)CC(C7=CC=CC=C7)CC(C8=CC=CC=C8)CC(C9=CC=CC=C9)CC(C%10=CC=CC=C%10)CC(C%11=CC=CC=C%11)CC(C%12=CC=CC=C%12)CC(C%13=CC=CC=C%13)CC(C%14=CC=CC=C%14)CC(C)(C)C%15=CC=CC=C%15 | 33.4187 | 518.342 | 248 | 122 | 0 | 126 | 122 | 0 | 0 | 43 | 0.316176471 | 0 | 0 | 1651.179119 | CC#N.CC(C1=CC=CC=C1)CC(C2=CC=CC=C2)CC(C3=CC=CC=C3)CC(C4=CC=CC=C4)CC(C5=CC=CC=C5)CC(C6=CC=CC=C6)CC(C7=CC=CC=C7)CC(C8=CC=CC=C8)CC(C9=CC=CC=C9)CC(C%10=CC=CC=C%10)CC(C%11=CC=CC=C%11)CC(C%12=CC=CC=C%12)CC(C%13=CC=CC=C%13)CC(C%14=CC=CC=C%14)CC(C)(C)C%15=CC=CC=C%15
1 | 1.287140341 | 300 | Polyimide | O=C(C1=CC(C(N2C)=O)=C(C=C1)C2=O)C3=CC=C(C4=C3)C(N(C4=O)C5=CC=C(C=C5C)C6=CC=C(C=C6)C7=CC=C(C=C7)C)=O | 276 | 0.0005 | 20 | 22.55 | 32.04 | 0.505 | 0.55 | 0.792 | 1.6 | 33 | 14.5 | -0.82 | 7.4 | 6 | 10.9 | 1.23 | 1.003939 | CO | CF | CCN(CC)C(C1=CC=CC(C(N(CC)CC)=O)=C1)=O | 2.6506 | 80.945 | 44 | 20 | 4 | 24 | 16 | 2 | 2 | 6 | 0.3 | 40.62 | 40.62 | 288.4274439 | CO.CCN(CC)C(C1=CC=CC(C(N(CC)CC)=O)=C1)=O
0.9650153 | 1.546458739 | 500 |  |  | 505.1201 | 0.01628979 | 10 | 23.32 | 58.1 | 0.618 | 0.3 | 0.784 | 2.85 | 21 | 10 | -0.24 | 7.6 | 5.1 | 3.4 | 8.25 | 0.5787317 | CC(C)=O | CF | CC(C1=CC=CC=C1)CC(C2=CC=CC=C2)CC(C3=CC=CC=C3)CC(C)(C)C4=CC=CC=C4 | 9.5058 | 146.542 | 72 | 34 | 0 | 38 | 34 | 0 | 0 | 10 | 0.27027027 | 0 | 0 | 471.9566134 | CC(C)=O.CC(C1=CC=CC=C1)CC(C2=CC=CC=C2)CC(C3=CC=CC=C3)CC(C)(C)C4=CC=CC=C4
1.751755 | 1.773234201 | 280 |  |  | 822.5696 | 0.002387858 | 40 | 28.53 | 92.1 | 0.697 | 0.59 | 0.867 | 0.36 | 2.4 | 8.9 | 2.69 | 8.8 | 0.7 | 1 | 2.7 | 0.9805755 | CC1=CC=CC=C1 | CF | CC(C1=CC=CC=C1)CC(C2=CC=CC=C2)CC(C3=CC=CC=C3)CC(C4=CC=CC=C4)CC(C5=CC=CC=C5)CC(C6=CC=CC=C6)CC(C7=CC=CC=C7)CC(C)(C)C8=CC=CC=C8 | 18.2014 | 281.742 | 136 | 66 | 0 | 70 | 66 | 0 | 0 | 22 | 0.301369863 | 0 | 0 | 900.7647974 | CC1=CC=CC=C1.CC(C1=CC=CC=C1)CC(C2=CC=CC=C2)CC(C3=CC=CC=C3)CC(C4=CC=CC=C4)CC(C5=CC=CC=C5)CC(C6=CC=CC=C6)CC(C7=CC=CC=C7)CC(C)(C)C8=CC=CC=C8
1.888928192 | 1.888928192 | 200 | Polybenzimidazole | CC1=CC(C2=NC3=CC(C4=CC(NC(C5=CC=CC=C5)=N6)=C6C=C4)=CC=C3N2)=CC=C1 | 132.16 | 0.0005 | 20 | 28.53 | 92.1 | 0.697 | 0.59 | 0.867 | 0.36 | 2.4 | 8.9 | 2.69 | 8.8 | 0.7 | 1 | 3.121693122 | -0.07723562 | CC1=CC=CC=C1 | CF | Nc1ccc2[nH]ccc2c1 | 1.7501 | 42.7111 | 18 | 10 | 2 | 8 | 8 | 0 | 1 | 0 | 0 | 41.81 | 41.81 | 111.8591082 | CC1=CC=CC=C1.Nc1ccc2[nH]ccc2c1
1.135135135 | 1.674013921 | 500 | PDMS | CCO[Si](OCC)(OCC)CC[Si](OCC)(O[Si](OCC)(OCC)CC[Si](OCC)(OCC)OCC)OCC | 147.1 | 0.0005 | 20 | 23.32 | 58.1 | 0.618 | 0.3 | 0.784 | 2.85 | 21 | 10 | -0.24 | 7.6 | 5.1 | 3.4 | 2.314814815 | 0.725073 | CC(C)=O | CF | CC1=NC2=C(N1)C=C(C=C2)N | 1.45352 | 45.2431 | 20 | 11 | 3 | 9 | 8 | 0 | 2 | 0 | 0 | 54.7 | 54.7 | 122.8558688 | CC(C)=O.CC1=NC2=C(N1)C=C(C=C2)N
0.884422111 | 1.340724654 | 300 | Polyimide | O=C(C1=CC(C(N2C)=O)=C(C=C1)C2=O)C3=CC=C(C4=C3)C(N(C4=O)C5=CC=C(C=C5C)C6=CC=C(C=C6)C7=CC=C(C=C7)C)=O | 213.9993271 | 0.0005 | 20 | 19.1 | 41.1 | 0.55 | 0.37 | 0.786 | 3.5 | 37.5 | 11.9 | -0.34 | 7.5 | 8.8 | 3 | 1.38 | 0.9690301 | N#CC | CF | CC1=C(OC)C=C(C)C(Br)=C1 | 3.07454 | 50.168 | 22 | 11 | 2 | 11 | 9 | 1 | 1 | 1 | 0.090909091 | 9.23 | 9.23 | 161.1283364 | N#CC.CC1=C(OC)C=C(C)C(Br)=C1
1.058925477 | 1.279559822 | 300 | Polyimide | O=C(C1=CC(C(N2C)=O)=C(C=C1)C2=O)C3=CC=C(C4=C3)C(N(C4=O)C5=CC=C(C=C5C)C6=CC=C(C=C6)C7=CC=C(C=C7)C)=O | 166.22 | 0.0005 | 20 | 23.32 | 58.1 | 0.618 | 0.3 | 0.784 | 2.85 | 21 | 10 | -0.24 | 7.6 | 5.1 | 3.4 | 1.69 | 0.7905907 | CC(C)=O | CF | c1ccc2c(c1)Cc1ccccc1-2 | 3.2578 | 54.684 | 23 | 13 | 0 | 10 | 13 | 0 | 0 | 0 | 0 | 0 | 0 | 158.7161363 | CC(C)=O.c1ccc2c(c1)Cc1ccccc1-2
1 | 1.287140341 | 300 | Polyimide | O=C(C1=CC(C(N2C)=O)=C(C=C1)C2=O)C3=CC=C(C4=C3)C(N(C4=O)C5=CC=C(C=C5C)C6=CC=C(C=C6)C7=CC=C(C=C7)C)=O | 244 | 0.0005 | 10 | 22.55 | 32.04 | 0.505 | 0.55 | 0.792 | 1.6 | 33 | 14.5 | -0.82 | 7.4 | 6 | 10.9 | 1.54 | -0.02035668 | CO | CF | O=C(C1=CC=C2C=C(C(OC)=O)C=CC2=C1)OC | 2.413 | 66.627 | 30 | 18 | 4 | 12 | 14 | 4 | 4 | 2 | 0.105263158 | 52.6 | 52.6 | 220.8930294 | CO.O=C(C1=CC=C2C=C(C(OC)=O)C=CC2=C1)OC
1.751755 | 1.773234201 | 600 |  |  | 151.0191 | 0.002387858 | 20 | 28.53 | 92.1 | 0.697 | 0.59 | 0.867 | 0.36 | 2.4 | 8.9 | 2.69 | 8.8 | 0.7 | 1 | 2.11 | 0.1242686 | CC1=CC=CC=C1 | CF | OC1=CC=C(NC(C)=O)C=C1 | 1.3506 | 42.4105 | 20 | 11 | 3 | 9 | 8 | 2 | 2 | 1 | 0.090909091 | 49.33 | 49.33 | 141.6992605 | CC1=CC=CC=C1.OC1=CC=C(NC(C)=O)C=C1
0.884422111 | 1.340724654 | 300 | Polyimide | O=C(C1=CC(C(N2C)=O)=C(C=C1)C2=O)C3=CC=C(C4=C3)C(N(C4=O)C5=CC=C(C=C5C)C6=CC=C(C=C6)C7=CC=C(C=C7)C)=O | 215.04 | 0.0005 | 20 | 19.1 | 41.1 | 0.55 | 0.37 | 0.786 | 3.5 | 37.5 | 11.9 | -0.34 | 7.5 | 8.8 | 3 | 1.38 | 0.6851208 | N#CC | CF | C1COC2=C(O1)C=CC(=C2)Br | 2.2203 | 45.132 | 18 | 11 | 3 | 7 | 8 | 2 | 2 | 0 | 0 | 18.46 | 18.46 | 140.2661192 | N#CC.C1COC2=C(O1)C=CC(=C2)Br
1 | 1.287140341 | 300 | Polyimide | O=C(C1=CC(C(N2C)=O)=C(C=C1)C2=O)C3=CC=C(C4=C3)C(N(C4=O)C5=CC=C(C=C5C)C6=CC=C(C=C6)C7=CC=C(C=C7)C)=O | 204 | 0.0005 | 20 | 22.55 | 32.04 | 0.505 | 0.55 | 0.792 | 1.6 | 33 | 14.5 | -0.82 | 7.4 | 6 | 10.9 | 1.23 | 0.8772982 | CO | CF | C1=CC(=CC=C1C#N)C2=CC=C(C=C2)C#N | 3.09696 | 61.308 | 24 | 16 | 2 | 8 | 14 | 0 | 2 | 1 | 0.058823529 | 47.58 | 47.58 | 199.8162659 | CO.C1=CC(=CC=C1C#N)C2=CC=C(C=C2)C#N
1 | 1.287140341 | 300 | Polyimide | O=C(C1=CC(C(N2C)=O)=C(C=C1)C2=O)C3=CC=C(C4=C3)C(N(C4=O)C5=CC=C(C=C5C)C6=CC=C(C=C6)C7=CC=C(C=C7)C)=O | 137.084064 | 0.0005 | 10 | 22.55 | 32.04 | 0.505 | 0.55 | 0.792 | 1.6 | 33 | 14.5 | -0.82 | 7.4 | 6 | 10.9 | 1.54 | 0.7727359 | CO | CF | CC1=CC(O)=CC(C)=C1N | 1.59124 | 41.9932 | 21 | 10 | 2 | 11 | 8 | 1 | 2 | 0 | 0 | 46.25 | 46.25 | 135.5454925 | CO.CC1=CC(O)=CC(C)=C1N
1.751755 | 1.773234201 | 600 |  |  | 658.6528 | 0.01628979 | 10 | 23.32 | 58.1 | 0.618 | 0.3 | 0.784 | 2.85 | 21 | 10 | -0.24 | 7.6 | 5.1 | 3.4 | 1.99 | 0.6534093 | CC(C)=O | CF | CC(C1=CC=CC=C1)CC(C2=CC=CC=C2)CC(C3=CC=CC=C3)CC(C4=CC=CC=C4)CC(C)(C)C5=CC=CC=C5 | 11.6797 | 180.342 | 88 | 42 | 0 | 46 | 42 | 0 | 0 | 13 | 0.282608696 | 0 | 0 | 579.1586594 | CC(C)=O.CC(C1=CC=CC=C1)CC(C2=CC=CC=C2)CC(C3=CC=CC=C3)CC(C4=CC=CC=C4)CC(C)(C)C5=CC=CC=C5
1.036666667 | 1.554236373 | 350 | TFC | C[Si](C)(O[Si](C)(C)C)O[Si](C)(C)C | 210.9632759 | 0.0005 | 20 | 19.1 | 41.1 | 0.55 | 0.37 | 0.786 | 3.5 | 37.5 | 11.9 | -0.34 | 7.5 | 8.8 | 3 | 2.142857143 | 0.4064719 | N#CC | CF | O=C1NC2=C(C=CC(Br)=C2)C1 | 1.9437 | 46.4757 | 17 | 11 | 3 | 6 | 8 | 1 | 1 | 0 | 0 | 29.1 | 29.1 | 139.8361939 | N#CC.O=C1NC2=C(C=CC(Br)=C2)C1
0.990082645 | 1.546458739 | 350 | TFC | C[Si](C)(O[Si](C)(C)C)O[Si](C)(C)C | 261.8992745 | 0.0005 | 20 | 21.79 | 60.1 | 0.624 | 1.96 | 0.786 | 1.68 | 22 | 11.5 | 0.26 | 7.7 | 3 | 8 | 0.322751323 | -0.09533813 | CC(O)C | CF | CC1=CC(Br)=C(Br)C=C1C | 3.82844 | 51.316 | 18 | 10 | 2 | 8 | 8 | 0 | 0 | 0 | 0 | 0 | 0 | 154.3257436 | CC(O)C.CC1=CC(Br)=C(Br)C=C1C
1 | 1.287140341 | 300 | Polyimide | O=C(C1=CC(C(N2C)=O)=C(C=C1)C2=O)C3=CC=C(C4=C3)C(N(C4=O)C5=CC=C(C=C5C)C6=CC=C(C=C6)C7=CC=C(C=C7)C)=O | 122 | 0.0005 | 10 | 22.55 | 32.04 | 0.505 | 0.55 | 0.792 | 1.6 | 33 | 14.5 | -0.82 | 7.4 | 6 | 10.9 | 1.54 | 0.9628851 | CO | CF | NCC1=CC=CC=C1N | 0.7275 | 38.7458 | 19 | 9 | 2 | 10 | 7 | 0 | 2 | 1 | 0.111111111 | 52.04 | 52.04 | 120.4560409 | CO.NCC1=CC=CC=C1N
0.9650153 | 1.546458739 | 500 |  |  | 822.5696 | 0.002387858 | 30 | 19.1 | 41.1 | 0.55 | 0.37 | 0.786 | 3.5 | 37.5 | 11.9 | -0.34 | 7.5 | 8.8 | 3 | 6.89 | 0.9767669 | CC#N | CF | CC(C1=CC=CC=C1)CC(C2=CC=CC=C2)CC(C3=CC=CC=C3)CC(C4=CC=CC=C4)CC(C5=CC=CC=C5)CC(C6=CC=CC=C6)CC(C7=CC=CC=C7)CC(C8=CC=CC=C8)CC(C9=CC=CC=C9)CC(C)(C)C%10=CC=CC=C%10 | 22.5492 | 349.342 | 168 | 82 | 0 | 86 | 82 | 0 | 0 | 28 | 0.307692308 | 0 | 0 | 1115.168889 | CC#N.CC(C1=CC=CC=C1)CC(C2=CC=CC=C2)CC(C3=CC=CC=C3)CC(C4=CC=CC=C4)CC(C5=CC=CC=C5)CC(C6=CC=CC=C6)CC(C7=CC=CC=C7)CC(C8=CC=CC=C8)CC(C9=CC=CC=C9)CC(C)(C)C%10=CC=CC=C%10
1.751755 | 1.773234201 | 250 |  |  | 187.24 | 0.002387858 | 20 | 22.32 | 46.1 | 0.52 | 1.07 | 1.044 | 1.7 | 24 | 13.4 | -0.32 | 7.7 | 4.3 | 9.5 | 0.16 | -0.2153007 | CCO | CF | CCCCCCCCCC | 4.147 | 48.284 | 32 | 10 | 0 | 22 | 10 | 0 | 0 | 7 | 0.777777778 | 0 | 0 | 181.5163112 | CCO.CCCCCCCCCC
1.011494253 | 1.548379465 | 350 | TFC | C[Si](C)(O[Si](C)(C)C)O[Si](C)(C)C | 132.16 | 0.0005 | 20 | 28.53 | 92.1 | 0.697 | 0.59 | 0.867 | 0.36 | 2.4 | 8.9 | 2.69 | 8.8 | 0.7 | 1 | 4.285714286 | 0.0334543 | CC1=CC=CC=C1 | CF | Nc1ccc2[nH]ccc2c1 | 1.7501 | 42.7111 | 18 | 10 | 2 | 8 | 8 | 0 | 1 | 0 | 0 | 41.81 | 41.81 | 111.8591082 | CC1=CC=CC=C1.Nc1ccc2[nH]ccc2c1
1 | 1.483774552 | 350 | TFC | C[Si](C)(O[Si](C)(C)C)O[Si](C)(C)C | 134 | 0.0005 | 20 | 23.75 | 88.1 | 0.677 | 0.46 | 0.902 | 1.78 | 6 | 9.1 | 0.73 | 7.7 | 2.6 | 3.5 | 3.897707231 | 0.2241979 | CC(OCC)=O | CF | C1CC2=CC=CC=C2C1O | 1.6662 | 39.7228 | 20 | 10 | 1 | 10 | 9 | 1 | 1 | 0 | 0 | 20.23 | 20.23 | 129.4882582 | CC(OCC)=O.C1CC2=CC=CC=C2C1O
0.998360656 | 1.523386201 | 350 | TFC | C[Si](C)(O[Si](C)(C)C)O[Si](C)(C)C | 161.16 | 0.08058 | 10 | 22.55 | 32.04 | 0.505 | 0.55 | 0.792 | 1.6 | 33 | 14.5 | -0.82 | 7.4 | 6 | 10.9 | 0.101115447 | 0.8066674 | CO | CF | C1=CC(=CC2=C1C=CN2)C(=O)O | 1.8661 | 45.258 | 19 | 12 | 3 | 7 | 9 | 2 | 1 | 1 | 0.076923077 | 53.09 | 53.09 | 133.1023278 | CO.C1=CC(=CC2=C1C=CN2)C(=O)O
1 | 1.274287156 | 150 | Polyimide | O=C(C1=CC(C(N2C)=O)=C(C=C1)C2=O)C3=CC=C(C4=C3)C(N(C4=O)C5=CC=C(C=C5C)C6=CC=C(C=C6)C7=CC=C(C=C7)C)=O | 165.0781231 | 0.0005 | 10 | 22.55 | 32.04 | 0.505 | 0.55 | 0.792 | 1.6 | 33 | 14.5 | -0.82 | 7.4 | 6 | 10.9 | 0.88 | 0.7731262 | CO | CF | CN(C)C(=N)N=C(N)N | -1.24383 | 37.2235 | 20 | 9 | 5 | 11 | 4 | 0 | 1 | 0 | 0 | 91.49 | 91.49 | 127.4512849 | CO.CN(C)C(=N)N=C(N)N
1.820036862 | 1.820036862 | 200 | Polybenzimidazole | CC1=CC(C2=NC3=CC(C4=CC(NC(C5=CC=CC=C5)=N6)=C6C=C4)=CC=C3N2)=CC=C1 | 168 | 0.0005 | 20 | 23.75 | 88.1 | 0.677 | 0.46 | 0.902 | 1.78 | 6 | 9.1 | 0.73 | 7.7 | 2.6 | 3.5 | 1.372721928 | -0.04138697 | CC(OCC)=O | CF | COC1=CC=C(OC)C(CO)=C1 | 1.1961 | 45.4688 | 24 | 12 | 3 | 12 | 9 | 3 | 3 | 3 | 0.25 | 38.69 | 38.69 | 159.425171 | CC(OCC)=O.COC1=CC=C(OC)C(CO)=C1
0.842639594 | 1.4625323 | 200 | Polyimide | O=C(C1=CC(C(N2C)=O)=C(C=C1)C2=O)C3=CC=C(C4=C3)C(N(C4=O)C5=CC=C(C=C5C)C6=CC=C(C=C6)C7=CC=C(C=C7)C)=O | 149.15 | 0.0005 | 10 | 22.55 | 32.04 | 0.505 | 0.55 | 0.792 | 1.6 | 33 | 14.5 | -0.82 | 7.4 | 6 | 10.9 | 0.95 | 0.7870915 | CO | CF | C1=CC2=C(C=C1N)NC(=O)N2 | 0.4384 | 43.3318 | 18 | 11 | 4 | 7 | 7 | 1 | 2 | 0 | 0 | 74.67 | 74.67 | 114.3501106 | CO.C1=CC2=C(C=C1N)NC(=O)N2
1 | 1.287140341 | 300 | Polyimide | O=C(C1=CC(C(N2C)=O)=C(C=C1)C2=O)C3=CC=C(C4=C3)C(N(C4=O)C5=CC=C(C=C5C)C6=CC=C(C=C6)C7=CC=C(C=C7)C)=O | 118 | 0.0005 | 20 | 22.55 | 32.04 | 0.505 | 0.55 | 0.792 | 1.6 | 33 | 14.5 | -0.82 | 7.4 | 6 | 10.9 | 1.23 | 0.3888237 | CO | CF | N#CC1=CC=C(N)C=C1 | 1.14048 | 35.5694 | 15 | 9 | 2 | 6 | 7 | 0 | 2 | 0 | 0 | 49.81 | 49.81 | 115.183123 | CO.N#CC1=CC=C(N)C=C1
1.824302135 | 1.824302135 | 200 | Polybenzimidazole | CC1=CC(C2=NC3=CC(C4=CC(NC(C5=CC=CC=C5)=N6)=C6C=C4)=CC=C3N2)=CC=C1 | 210.9632759 | 0.0005 | 20 | 26.4 | 86.1 | 0.685 | 0.46 | 0.854 | 1.38 | 6.97 | 16.9 | 1.01 | 16.9 | 5 | 4.3 | 33.58715773 | 1.003428 | CC1CCCO1 | CF | O=C1NC2=C(C=CC(Br)=C2)C1 | 1.9437 | 46.4757 | 17 | 11 | 3 | 6 | 8 | 1 | 1 | 0 | 0 | 29.1 | 29.1 | 139.8361939 | CC1CCCO1.O=C1NC2=C(C=CC(Br)=C2)C1
1 | 1.274287156 | 150 | Polyimide | O=C(C1=CC(C(N2C)=O)=C(C=C1)C2=O)C3=CC=C(C4=C3)C(N(C4=O)C5=CC=C(C=C5C)C6=CC=C(C=C6)C7=CC=C(C=C7)C)=O | 336.0584989 | 0.0005 | 20 | 22.55 | 32.04 | 0.505 | 0.55 | 0.792 | 1.6 | 33 | 14.5 | -0.82 | 7.4 | 6 | 10.9 | 0.7475 | 1.010053 | CO | CF | FC(F)(F)C(C1=CC=C(O)C=C1)(C2=CC=C(O)C=C2)C(F)(F)F | 4.5085 | 69.1036 | 33 | 23 | 8 | 10 | 15 | 2 | 2 | 2 | 0.083333333 | 40.46 | 40.46 | 259.6503733 | CO.FC(F)(F)C(C1=CC=C(O)C=C1)(C2=CC=C(O)C=C2)C(F)(F)F
1.787077335 | 1.787077335 | 200 | Polybenzimidazole | CC1=CC(C2=NC3=CC(C4=CC(NC(C5=CC=CC=C5)=N6)=C6C=C4)=CC=C3N2)=CC=C1 | 175.18 | 0.08759 | 20 | 22.55 | 32.04 | 0.505 | 0.55 | 0.792 | 1.6 | 33 | 14.5 | -0.82 | 7.4 | 6 | 10.9 | 4.618653659 | 0.1042491 | CO | CF | COC(=O)C1=C2C=CNC2=CC=C1 | 1.9545 | 49.6382 | 22 | 13 | 3 | 9 | 10 | 2 | 2 | 1 | 0.071428571 | 42.09 | 42.09 | 150.3983131 | CO.COC(=O)C1=C2C=CNC2=CC=C1
1 | 1.274287156 | 150 | Polyimide | O=C(C1=CC(C(N2C)=O)=C(C=C1)C2=O)C3=CC=C(C4=C3)C(N(C4=O)C5=CC=C(C=C5C)C6=CC=C(C=C6)C7=CC=C(C=C7)C)=O | 127 | 0.0005 | 10 | 22.55 | 32.04 | 0.505 | 0.55 | 0.792 | 1.6 | 33 | 14.5 | -0.82 | 7.4 | 6 | 10.9 | 0.88 | 0.9639795 | CO | CF | N[C@H](C)C1CCCCC1 | 1.9139 | 40.2244 | 26 | 9 | 1 | 17 | 8 | 0 | 1 | 1 | 0.111111111 | 26.02 | 26.02 | 145.5646424 | CO.N[C@H](C)C1CCCCC1
1 | 1.274287156 | 150 | Polyimide | O=C(C1=CC(C(N2C)=O)=C(C=C1)C2=O)C3=CC=C(C4=C3)C(N(C4=O)C5=CC=C(C=C5C)C6=CC=C(C=C6)C7=CC=C(C=C7)C)=O | 213.9993271 | 0.0005 | 20 | 22.55 | 32.04 | 0.505 | 0.55 | 0.792 | 1.6 | 33 | 14.5 | -0.82 | 7.4 | 6 | 10.9 | 0.7475 | 0.9973964 | CO | CF | CC1=C(OC)C=C(C)C(Br)=C1 | 3.07454 | 50.168 | 22 | 11 | 2 | 11 | 9 | 1 | 1 | 1 | 0.090909091 | 9.23 | 9.23 | 161.1283364 | CO.CC1=C(OC)C=C(C)C(Br)=C1
1.773234201 | 1.773234201 | 200 | Polybenzimidazole | CC1=CC(C2=NC3=CC(C4=CC(NC(C5=CC=CC=C5)=N6)=C6C=C4)=CC=C3N2)=CC=C1 | 189.01 | 0.0005 | 20 | 19.1 | 41.1 | 0.55 | 0.37 | 0.786 | 3.5 | 37.5 | 11.9 | -0.34 | 7.5 | 8.8 | 3 | 3.677248677 | 0.1366924 | N#CC | CF | COc1ncc(Br)cn1 | 1.2477 | 36.284 | 14 | 9 | 4 | 5 | 5 | 1 | 3 | 1 | 0.111111111 | 35.01 | 35.01 | 113.9379167 | N#CC.COc1ncc(Br)cn1
1.055325035 | 1.670148433 | 500 | PDMS | CCO[Si](OCC)(OCC)CC[Si](OCC)(O[Si](OCC)(OCC)CC[Si](OCC)(OCC)OCC)OCC | 295.0956913 | 0.0005 | 20 | 22.32 | 46.1 | 0.52 | 1.07 | 1.044 | 1.7 | 24 | 13.4 | -0.32 | 7.7 | 4.3 | 9.5 | 0.244542261 | 0.8449607 | CCO | CF | COC(=O)NC1=NC2=C(N1)C=C(C=C2)C(=O)C3=CC=CC=C3 | 2.9722 | 81.9959 | 35 | 22 | 6 | 13 | 16 | 3 | 4 | 3 | 0.125 | 84.08 | 84.08 | 251.1556778 | CCO.COC(=O)NC1=NC2=C(N1)C=C(C=C2)C(=O)C3=CC=CC=C3
1.751755 | 1.773234201 | 150 |  |  | 331.1136669 | 0.002387858 | 20 | 22.55 | 32.04 | 0.505 | 0.55 | 0.792 | 1.6 | 33 | 14.5 | -0.82 | 7.4 | 6 | 10.9 | 3.36 | 0.5945992 | CO | DE | C1=CC(=CC=C1N)N=NC2=CC=C(C=C2)N(CCO)CCO | 2.4752 | 87.857 | 42 | 22 | 6 | 20 | 16 | 2 | 6 | 7 | 0.304347826 | 94.44 | 94.44 | 281.8915883 | CO.C1=CC(=CC=C1N)N=NC2=CC=C(C=C2)N(CCO)CCO
1.048979592 | 1.673346693 | 500 | PDMS | CCO[Si](OCC)(OCC)CC[Si](OCC)(O[Si](OCC)(OCC)CC[Si](OCC)(OCC)OCC)OCC | 121.0891494 | 0.0005 | 20 | 21.79 | 60.1 | 0.624 | 1.96 | 0.786 | 1.68 | 22 | 11.5 | 0.26 | 7.7 | 3 | 8 | 0.081400081 | -0.04812571 | CC(O)C | CF | NC1=CC(C)=CC=C1C | 1.88564 | 40.3284 | 20 | 9 | 1 | 11 | 8 | 0 | 1 | 0 | 0 | 26.02 | 26.02 | 126.7552655 | CC(O)C.NC1=CC(C)=CC=C1C
0.842639594 | 1.4625323 | 200 | Polyimide | O=C(C1=CC(C(N2C)=O)=C(C=C1)C2=O)C3=CC=C(C4=C3)C(N(C4=O)C5=CC=C(C=C5C)C6=CC=C(C=C6)C7=CC=C(C=C7)C)=O | 231 | 0.0005 | 20 | 22.55 | 32.04 | 0.505 | 0.55 | 0.792 | 1.6 | 33 | 14.5 | -0.82 | 7.4 | 6 | 10.9 | 0.81 | 1.000374 | CO | CF | O=C1OC2=C(C=CC(N(CC)CC)=C2)C(C)=C1 | 2.94762 | 70.782 | 34 | 17 | 3 | 17 | 14 | 2 | 3 | 3 | 0.166666667 | 33.45 | 33.45 | 219.5822539 | CO.O=C1OC2=C(C=CC(N(CC)CC)=C2)C(C)=C1
0.842639594 | 1.4625323 | 200 | Polyimide | O=C(C1=CC(C(N2C)=O)=C(C=C1)C2=O)C3=CC=C(C4=C3)C(N(C4=O)C5=CC=C(C=C5C)C6=CC=C(C=C6)C7=CC=C(C=C7)C)=O | 94 | 0.0005 | 20 | 22.55 | 32.04 | 0.505 | 0.55 | 0.792 | 1.6 | 33 | 14.5 | -0.82 | 7.4 | 6 | 10.9 | 0.81 | 0.1884655 | CO | CF | C1=CC=NC(=C1)N | 0.6638 | 28.6494 | 13 | 7 | 2 | 6 | 5 | 0 | 2 | 0 | 0 | 38.91 | 38.91 | 85.86407047 | CO.C1=CC=NC(=C1)N
1.606425703 | 1.606425703 | 200 | Polybenzimidazole | CC1=CC(C2=NC3=CC(C4=CC(NC(C5=CC=CC=C5)=N6)=C6C=C4)=CC=C3N2)=CC=C1 | 204 | 0.0005 | 20 | 23.32 | 58.1 | 0.618 | 0.3 | 0.784 | 2.85 | 21 | 10 | -0.24 | 7.6 | 5.1 | 3.4 | 2.960758377 | 0.9937872 | CC(C)=O | CF | CC(C)C1=CC(=CC(=C1)C(C)C)C(C)C | 5.0568 | 68.709 | 39 | 15 | 0 | 24 | 15 | 0 | 0 | 3 | 0.2 | 0 | 0 | 236.8304015 | CC(C)=O.CC(C)C1=CC(=CC(=C1)C(C)C)C(C)C
0.842639594 | 1.4625323 | 200 | Polyimide | O=C(C1=CC(C(N2C)=O)=C(C=C1)C2=O)C3=CC=C(C4=C3)C(N(C4=O)C5=CC=C(C=C5C)C6=CC=C(C=C6)C7=CC=C(C=C7)C)=O | 210 | 0.0005 | 20 | 22.55 | 32.04 | 0.505 | 0.55 | 0.792 | 1.6 | 33 | 14.5 | -0.82 | 7.4 | 6 | 10.9 | 0.81 | 0.8216266 | CO | CF | C(C1=C(C(=C(C(=C1F)F)CO)F)F)O | 1.2276 | 38.1196 | 20 | 14 | 6 | 6 | 8 | 2 | 2 | 2 | 0.142857143 | 40.46 | 40.46 | 157.6091947 | CO.C(C1=C(C(=C(C(=C1F)F)CO)F)F)O
1.751755 | 1.773234201 | 250 |  |  | 520.141944 | 0.002387858 | 20 | 28.53 | 92.1 | 0.697 | 0.59 | 0.867 | 0.36 | 2.4 | 8.9 | 2.69 | 8.8 | 0.7 | 1 | 3.02 | 0.8583456 | CC1=CC=CC=C1 | CF | CCCCCCCCCCCCCCCCCCCCCCCCCCCC | 11.1688 | 131.39 | 86 | 28 | 0 | 58 | 28 | 0 | 0 | 25 | 0.925925926 | 0 | 0 | 492.8440452 | CC1=CC=CC=C1.CCCCCCCCCCCCCCCCCCCCCCCCCCCC
0.842639594 | 1.4625323 | 200 | Polyimide | O=C(C1=CC(C(N2C)=O)=C(C=C1)C2=O)C3=CC=C(C4=C3)C(N(C4=O)C5=CC=C(C=C5C)C6=CC=C(C=C6)C7=CC=C(C=C7)C)=O | 153 | 0.0005 | 20 | 22.55 | 32.04 | 0.505 | 0.55 | 0.792 | 1.6 | 33 | 14.5 | -0.82 | 7.4 | 6 | 10.9 | 0.81 | 0.2577526 | CO | CF | COc1ccc(cc1)[N+]([O-])=O | 1.6034 | 39.6484 | 18 | 11 | 4 | 7 | 7 | 3 | 3 | 2 | 0.181818182 | 52.37 | 52.37 | 133.1935022 | CO.COc1ccc(cc1)[N+]([O-])=O
1.888928192 | 1.888928192 | 200 | Polybenzimidazole | CC1=CC(C2=NC3=CC(C4=CC(NC(C5=CC=CC=C5)=N6)=C6C=C4)=CC=C3N2)=CC=C1 | 139.0233555 | 0.0005 | 20 | 28.53 | 92.1 | 0.697 | 0.59 | 0.867 | 0.36 | 2.4 | 8.9 | 2.69 | 8.8 | 0.7 | 1 | 3.121693122 | 0.03965539 | CC1=CC=CC=C1 | CF | N#CC1=CC(F)=CC(F)=C1 | 1.83648 | 31.073 | 13 | 10 | 3 | 3 | 7 | 0 | 1 | 0 | 0 | 23.79 | 23.79 | 116.3214803 | CC1=CC=CC=C1.N#CC1=CC(F)=CC(F)=C1
1.040376851 | 1.593345656 | 500 | PDMS | CCO[Si](OCC)(OCC)CC[Si](OCC)(O[Si](OCC)(OCC)CC[Si](OCC)(OCC)OCC)OCC | 218.03 | 0.0005 | 20 | 20.3 | 86.2 | 0.748 | 0.39 | 0.655 | 0 | 0.39 | 7.5 | 3.5 | 7.5 | 0 | 0 | 1.428571429 | 0.00106973 | CCCCCCC | CF | Cc1ccc(I)cc1 | 2.59962 | 43.896 | 15 | 8 | 1 | 7 | 7 | 0 | 0 | 0 | 0 | 0 | 0 | 123.7393218 | CCCCCCC.Cc1ccc(I)cc1
1.10106383 | 1.831786543 | 500 | PDMS | CCO[Si](OCC)(OCC)CC[Si](OCC)(O[Si](OCC)(OCC)CC[Si](OCC)(OCC)OCC)OCC | 138 | 0.0005 | 20 | 26.4 | 86.1 | 0.685 | 0.46 | 0.854 | 1.38 | 6.97 | 16.9 | 1.01 | 16.9 | 5 | 4.3 | 8.90717603 | 0.3483875 | CC1CCCO1 | CF | C1=CC=C(C=C1)C(CO)O | 0.7123 | 38.4876 | 20 | 10 | 2 | 10 | 8 | 2 | 2 | 2 | 0.2 | 40.46 | 40.46 | 133.3389589 | CC1CCCO1.C1=CC=C(C=C1)C(CO)O
1 | 1.287140341 | 300 | Polyimide | O=C(C1=CC(C(N2C)=O)=C(C=C1)C2=O)C3=CC=C(C4=C3)C(N(C4=O)C5=CC=C(C=C5C)C6=CC=C(C=C6)C7=CC=C(C=C7)C)=O | 387 | 0.0005 | 10 | 22.55 | 32.04 | 0.505 | 0.55 | 0.792 | 1.6 | 33 | 14.5 | -0.82 | 7.4 | 6 | 10.9 | 1.54 | 0.9414265 | CO | CF | CCCC[N+](CCCC)(CCCC)CCCC.F[P-](F)(F)(F)(F)F | 8.386 | 92.9284 | 60 | 24 | 8 | 36 | 16 | 0 | 0 | 12 | 0.545454545 | 0 | 0 | 366.3509676 | CO.CCCC[N+](CCCC)(CCCC)CCCC.F[P-](F)(F)(F)(F)F
1 | 1.274287156 | 150 | Polyimide | O=C(C1=CC(C(N2C)=O)=C(C=C1)C2=O)C3=CC=C(C4=C3)C(N(C4=O)C5=CC=C(C=C5C)C6=CC=C(C=C6)C7=CC=C(C=C7)C)=O | 182 | 0.0005 | 20 | 22.55 | 32.04 | 0.505 | 0.55 | 0.792 | 1.6 | 33 | 14.5 | -0.82 | 7.4 | 6 | 10.9 | 0.7475 | 0.8295611 | CO | CF | C1=CC=C2C(=C1)C(C3=CC=CC=C32)O | 2.7487 | 55.9398 | 24 | 14 | 1 | 10 | 13 | 1 | 1 | 0 | 0 | 20.23 | 20.23 | 167.5063633 | CO.C1=CC=C2C(=C1)C(C3=CC=CC=C32)O
1.036666667 | 1.554236373 | 350 | TFC | C[Si](C)(O[Si](C)(C)C)O[Si](C)(C)C | 261.0637225 | 0.0005 | 20 | 19.1 | 41.1 | 0.55 | 0.37 | 0.786 | 3.5 | 37.5 | 11.9 | -0.34 | 7.5 | 8.8 | 3 | 2.142857143 | 0.9627045 | N#CC | CF | CCN(C1=CC2=C(C=C1C3=O)OCO2)C=C3C(O)=O | 1.4483 | 66.9643 | 30 | 19 | 6 | 11 | 13 | 5 | 5 | 2 | 0.095238095 | 77.76 | 77.76 | 213.6640317 | N#CC.CCN(C1=CC2=C(C=C1C3=O)OCO2)C=C3C(O)=O
1 | 1.287140341 | 300 | Polyimide | O=C(C1=CC(C(N2C)=O)=C(C=C1)C2=O)C3=CC=C(C4=C3)C(N(C4=O)C5=CC=C(C=C5C)C6=CC=C(C=C6)C7=CC=C(C=C7)C)=O | 151 | 0.0005 | 10 | 22.55 | 32.04 | 0.505 | 0.55 | 0.792 | 1.6 | 33 | 14.5 | -0.82 | 7.4 | 6 | 10.9 | 1.54 | 0.6860166 | CO | CF | N[C@@H](C1=CC=C(OC)C=C1)C | 1.7149 | 45.5964 | 24 | 11 | 2 | 13 | 9 | 1 | 2 | 2 | 0.181818182 | 35.25 | 35.25 | 152.8414777 | CO.N[C@@H](C1=CC=C(OC)C=C1)C
1 | 1.287140341 | 300 | Polyimide | O=C(C1=CC(C(N2C)=O)=C(C=C1)C2=O)C3=CC=C(C4=C3)C(N(C4=O)C5=CC=C(C=C5C)C6=CC=C(C=C6)C7=CC=C(C=C7)C)=O | 242.27 | 0.0005 | 20 | 22.55 | 32.04 | 0.505 | 0.55 | 0.792 | 1.6 | 33 | 14.5 | -0.82 | 7.4 | 6 | 10.9 | 1.23 | 0.4010907 | CO | CF | COC1=CC(=C(C=C1)C(=O)C2=CC=CC=C2)OC | 2.9348 | 69.4205 | 32 | 18 | 3 | 14 | 15 | 3 | 3 | 4 | 0.210526316 | 35.53 | 35.53 | 229.3987876 | CO.COC1=CC(=C(C=C1)C(=O)C2=CC=CC=C2)OC
1.751755 | 1.773234201 | 600 |  |  | 822.5696 | 0.002387858 | 30 | 22.32 | 46.1 | 0.52 | 1.07 | 1.044 | 1.7 | 24 | 13.4 | -0.32 | 7.7 | 4.3 | 9.5 | 0.27 | 0.9086079 | CCO | CF | O=C(C(CC(CC(C(OC)=O)C)(C(OC)=O)C)(CC(C(OC)=O)(CC(C(OC)=O)(CC(C(OC)=O)(CC(C(OC)=O)(CC(C(OC)=O)(CC(C(OC)=O)(C)C)C)C)C)C)C)C)OC | 5.3706 | 224.774 | 137 | 63 | 18 | 74 | 45 | 18 | 18 | 25 | 0.403225806 | 236.7 | 236.7 | 921.3717486 | CCO.O=C(C(CC(CC(C(OC)=O)C)(C(OC)=O)C)(CC(C(OC)=O)(CC(C(OC)=O)(CC(C(OC)=O)(CC(C(OC)=O)(CC(C(OC)=O)(CC(C(OC)=O)(C)C)C)C)C)C)C)C)OC
1.751755 | 1.773234201 | 280 |  |  | 822.5696 | 0.01628979 | 10 | 19.1 | 41.1 | 0.55 | 0.37 | 0.786 | 3.5 | 37.5 | 11.9 | -0.34 | 7.5 | 8.8 | 3 | 11.12 | 0.8966164 | CC#N | CF | CC(C1=CC=CC=C1)CC(C2=CC=CC=C2)CC(C3=CC=CC=C3)CC(C4=CC=CC=C4)CC(C5=CC=CC=C5)CC(C6=CC=CC=C6)CC(C7=CC=CC=C7)CC(C8=CC=CC=C8)CC(C9=CC=CC=C9)CC(C%10=CC=CC=C%10)CC(C)(C)C%11=CC=CC=C%11 | 24.7231 | 383.142 | 184 | 90 | 0 | 94 | 90 | 0 | 0 | 31 | 0.31 | 0 | 0 | 1222.370935 | CC#N.CC(C1=CC=CC=C1)CC(C2=CC=CC=C2)CC(C3=CC=CC=C3)CC(C4=CC=CC=C4)CC(C5=CC=CC=C5)CC(C6=CC=CC=C6)CC(C7=CC=CC=C7)CC(C8=CC=CC=C8)CC(C9=CC=CC=C9)CC(C%10=CC=CC=C%10)CC(C)(C)C%11=CC=CC=C%11
1 | 1.274287156 | 150 | Polyimide | O=C(C1=CC(C(N2C)=O)=C(C=C1)C2=O)C3=CC=C(C4=C3)C(N(C4=O)C5=CC=C(C=C5C)C6=CC=C(C=C6)C7=CC=C(C=C7)C)=O | 293.8891037 | 0.0005 | 10 | 22.55 | 32.04 | 0.505 | 0.55 | 0.792 | 1.6 | 33 | 14.5 | -0.82 | 7.4 | 6 | 10.9 | 0.88 | 0.9582287 | CO | CF | COC1=C(Br)C=C(OC)C(Br)=C1 | 3.2288 | 54.946 | 20 | 12 | 4 | 8 | 8 | 2 | 2 | 2 | 0.166666667 | 18.46 | 18.46 | 171.9061975 | CO.COC1=C(Br)C=C(OC)C(Br)=C1
0.842639594 | 1.4625323 | 200 | Polyimide | O=C(C1=CC(C(N2C)=O)=C(C=C1)C2=O)C3=CC=C(C4=C3)C(N(C4=O)C5=CC=C(C=C5C)C6=CC=C(C=C6)C7=CC=C(C=C7)C)=O | 229 | 0.0005 | 10 | 22.55 | 32.04 | 0.505 | 0.55 | 0.792 | 1.6 | 33 | 14.5 | -0.82 | 7.4 | 6 | 10.9 | 0.95 | 0.1086138 | CO | CF | C1=CC(=CC(=C1)I)C#N | 2.16288 | 43.874 | 13 | 9 | 2 | 4 | 7 | 0 | 1 | 0 | 0 | 23.79 | 23.79 | 129.4631645 | CO.C1=CC(=CC(=C1)I)C#N
0.842639594 | 1.4625323 | 200 | Polyimide | O=C(C1=CC(C(N2C)=O)=C(C=C1)C2=O)C3=CC=C(C4=C3)C(N(C4=O)C5=CC=C(C=C5C)C6=CC=C(C=C6)C7=CC=C(C=C7)C)=O | 185.9680269 | 0.0005 | 10 | 22.55 | 32.04 | 0.505 | 0.55 | 0.792 | 1.6 | 33 | 14.5 | -0.82 | 7.4 | 6 | 10.9 | 0.95 | 0.2455416 | CO | CF | COC1=CC=C(Br)C=C1 | 2.4577 | 40.694 | 16 | 9 | 2 | 7 | 7 | 1 | 1 | 1 | 0.111111111 | 9.23 | 9.23 | 126.536366 | CO.COC1=CC=C(Br)C=C1
1.751755 | 1.773234201 | 400 |  |  | 822.5696 | 0.002387858 | 30 | 17.91 | 86.18 | 0.251 | 0.31 | 0.659 | 0.08 | 1.9 | 6.9 | 3.8 | 7.3 | 0 | 0 | 3.36 | 0.9666399 | CCCCCC | CF | O=C(OCC(COC(CCCCCCC/C=C/CCCCCCCC)=O)OC(CCCCCCC/C=C/CCCCCCCC)=O)CCCCCCC/C=C/CCCCCCCC | 18.0971 | 270.154 | 167 | 63 | 6 | 104 | 57 | 6 | 6 | 50 | 0.806451613 | 78.9 | 78.9 | 1031.350225 | CCCCCC.O=C(OCC(COC(CCCCCCC/C=C/CCCCCCCC)=O)OC(CCCCCCC/C=C/CCCCCCCC)=O)CCCCCCC/C=C/CCCCCCCC
0.842639594 | 1.4625323 | 200 | Polyimide | O=C(C1=CC(C(N2C)=O)=C(C=C1)C2=O)C3=CC=C(C4=C3)C(N(C4=O)C5=CC=C(C=C5C)C6=CC=C(C=C6)C7=CC=C(C=C7)C)=O | 236.35 | 0.0005 | 10 | 22.55 | 32.04 | 0.505 | 0.55 | 0.792 | 1.6 | 33 | 14.5 | -0.82 | 7.4 | 6 | 10.9 | 0.95 | 0.9913564 | CO | CF | CC(C)(CC(=C)C1=CC=CC=C1)C2=CC=CC=C2 | 5.0677 | 79.561 | 38 | 18 | 0 | 20 | 18 | 0 | 0 | 4 | 0.210526316 | 0 | 0 | 254.9160624 | CO.CC(C)(CC(=C)C1=CC=CC=C1)C2=CC=CC=C2
1 | 1.483774552 | 350 | TFC | C[Si](C)(O[Si](C)(C)C)O[Si](C)(C)C | 336 | 0.0005 | 20 | 23.75 | 88.1 | 0.677 | 0.46 | 0.902 | 1.78 | 6 | 9.1 | 0.73 | 7.7 | 2.6 | 3.5 | 3.897707231 | 0.310847 | CC(OCC)=O | CF | O=C1C2=C(C3=C1C=C(Br)C=C3)C=CC(Br)=C2 | 4.423 | 70.7105 | 22 | 16 | 3 | 6 | 13 | 1 | 1 | 0 | 0 | 17.07 | 17.07 | 203.4371429 | CC(OCC)=O.O=C1C2=C(C3=C1C=C(Br)C=C3)C=CC(Br)=C2
1.055325035 | 1.670148433 | 500 | PDMS | CCO[Si](OCC)(OCC)CC[Si](OCC)(O[Si](OCC)(OCC)CC[Si](OCC)(OCC)OCC)OCC | 351.44 | 0.0005 | 20 | 22.32 | 46.1 | 0.52 | 1.07 | 1.044 | 1.7 | 24 | 13.4 | -0.32 | 7.7 | 4.3 | 9.5 | 0.244542261 | 0.9548893 | CCO | CF | Nc1ccc(-c2cc(-c3ccc(N)cc3)cc(-c3ccc(N)cc3)c2)cc1 | 5.4342 | 115.9872 | 48 | 27 | 3 | 21 | 24 | 0 | 3 | 3 | 0.1 | 78.06 | 78.06 | 331.9870429 | CCO.Nc1ccc(-c2cc(-c3ccc(N)cc3)cc(-c3ccc(N)cc3)c2)cc1
1 | 1.287140341 | 300 | Polyimide | O=C(C1=CC(C(N2C)=O)=C(C=C1)C2=O)C3=CC=C(C4=C3)C(N(C4=O)C5=CC=C(C=C5C)C6=CC=C(C=C6)C7=CC=C(C=C7)C)=O | 170 | 0.0005 | 10 | 22.55 | 32.04 | 0.505 | 0.55 | 0.792 | 1.6 | 33 | 14.5 | -0.82 | 7.4 | 6 | 10.9 | 1.54 | 0.07699153 | CO | CF | Nc1ccc(Br)cc1 | 2.0313 | 38.5544 | 14 | 8 | 2 | 6 | 6 | 0 | 1 | 0 | 0 | 26.02 | 26.02 | 111.4469144 | CO.Nc1ccc(Br)cc1
1.751755 | 1.773234201 | 280 |  |  | 222.1044651 | 0.002387858 | 30 | 17.91 | 86.18 | 0.251 | 0.31 | 0.659 | 0.08 | 1.9 | 6.9 | 3.8 | 7.3 | 0 | 0 | 0.06 | 0.3156633 | CCCCCCC | CF | CC(C1=CC2=CC=C(C(C)C)C=C2C=C1)C | 5.0866 | 72.126 | 36 | 16 | 0 | 20 | 16 | 0 | 0 | 2 | 0.117647059 | 0 | 0 | 225.5970099 | CCCCCCC.CC(C1=CC2=CC=C(C(C)C)C=C2C=C1)C
0.9650153 | 1.546458739 | 500 |  |  | 402.5 | 0.002387858 | 30 | 22.55 | 32.04 | 0.505 | 0.55 | 0.792 | 1.6 | 33 | 14.5 | -0.82 | 7.4 | 6 | 10.9 | 1.46 | 0.8618485 | CO | DE | CC(OCC(C)OCC(C)O)COC(C)COC(C)COC(C)COC(C)CO | 1.7901 | 111.2506 | 73 | 29 | 8 | 44 | 21 | 8 | 8 | 19 | 0.678571429 | 95.84 | 95.84 | 442.0939643 | CO.CC(OCC(C)OCC(C)O)COC(C)COC(C)COC(C)COC(C)CO
0.842639594 | 1.4625323 | 200 | Polyimide | O=C(C1=CC(C(N2C)=O)=C(C=C1)C2=O)C3=CC=C(C4=C3)C(N(C4=O)C5=CC=C(C=C5C)C6=CC=C(C=C6)C7=CC=C(C=C7)C)=O | 263 | 0.0005 | 20 | 22.55 | 32.04 | 0.505 | 0.55 | 0.792 | 1.6 | 33 | 14.5 | -0.82 | 7.4 | 6 | 10.9 | 0.81 | 0.7898986 | CO | CF | CC1=CC(Br)=C(C)C=C1Br | 3.82844 | 51.316 | 18 | 10 | 2 | 8 | 8 | 0 | 0 | 0 | 0 | 0 | 0 | 154.3257436 | CO.CC1=CC(Br)=C(C)C=C1Br
1 | 1.287140341 | 300 | Polyimide | O=C(C1=CC(C(N2C)=O)=C(C=C1)C2=O)C3=CC=C(C4=C3)C(N(C4=O)C5=CC=C(C=C5C)C6=CC=C(C=C6)C7=CC=C(C=C7)C)=O | 198 | 0.0005 | 20 | 22.55 | 32.04 | 0.505 | 0.55 | 0.792 | 1.6 | 33 | 14.5 | -0.82 | 7.4 | 6 | 10.9 | 1.23 | 0.4647797 | CO | CF | C(OCc1ccccc1)c2ccccc2 | 3.4034 | 61.377 | 29 | 15 | 1 | 14 | 14 | 1 | 1 | 4 | 0.25 | 9.23 | 9.23 | 197.1588075 | CO.C(OCc1ccccc1)c2ccccc2
1.048979592 | 1.673346693 | 500 | PDMS | CCO[Si](OCC)(OCC)CC[Si](OCC)(O[Si](OCC)(OCC)CC[Si](OCC)(OCC)OCC)OCC | 421.9153184 | 0.0005 | 20 | 21.79 | 60.1 | 0.624 | 1.96 | 0.786 | 1.68 | 22 | 11.5 | 0.26 | 7.7 | 3 | 8 | 0.081400081 | 0.6255975 | CC(O)C | CF | O=C(C1=CC(Br)=C(O)C(Br)=C1)C2=C(OC3=C2C=CC=C3)CC | 5.4568 | 92.5313 | 34 | 22 | 5 | 12 | 17 | 3 | 3 | 3 | 0.125 | 50.44 | 50.44 | 276.6650788 | CC(O)C.O=C(C1=CC(Br)=C(O)C(Br)=C1)C2=C(OC3=C2C=CC=C3)CC
1.824302135 | 1.824302135 | 200 | Polybenzimidazole | CC1=CC(C2=NC3=CC(C4=CC(NC(C5=CC=CC=C5)=N6)=C6C=C4)=CC=C3N2)=CC=C1 | 107 | 0.0005 | 20 | 26.4 | 86.1 | 0.685 | 0.46 | 0.854 | 1.38 | 6.97 | 16.9 | 1.01 | 16.9 | 5 | 4.3 | 33.58715773 | 1.008924 | CC1CCCO1 | CF | CC1=NC(C)=CC=C1 | 1.69844 | 33.711 | 17 | 8 | 1 | 9 | 7 | 0 | 1 | 0 | 0 | 12.89 | 12.89 | 109.4592803 | CC1CCCO1.CC1=NC(C)=CC=C1
1 | 1.287140341 | 300 | Polyimide | O=C(C1=CC(C(N2C)=O)=C(C=C1)C2=O)C3=CC=C(C4=C3)C(N(C4=O)C5=CC=C(C=C5C)C6=CC=C(C=C6)C7=CC=C(C=C7)C)=O | 295 | 0.1475 | 10 | 22.55 | 32.04 | 0.505 | 0.55 | 0.792 | 1.6 | 33 | 14.5 | -0.82 | 7.4 | 6 | 10.9 | 1.54 | 0.9888221 | CO | CF | CC(C)NCC(COC1=CC=CC2=CC=CC=C21)O | 2.5775 | 78.5885 | 40 | 19 | 3 | 21 | 16 | 2 | 3 | 6 | 0.3 | 41.49 | 41.49 | 254.1742244 | CO.CC(C)NCC(COC1=CC=CC2=CC=CC=C21)O
1 | 1.287140341 | 300 | Polyimide | O=C(C1=CC(C(N2C)=O)=C(C=C1)C2=O)C3=CC=C(C4=C3)C(N(C4=O)C5=CC=C(C=C5C)C6=CC=C(C=C6)C7=CC=C(C=C7)C)=O | 222.33 | 0.0005 | 20 | 22.55 | 32.04 | 0.505 | 0.55 | 0.792 | 1.6 | 33 | 14.5 | -0.82 | 7.4 | 6 | 10.9 | 1.23 | 1.010562 | CO | CF | CC(C)(C)c1cc(O)c(C(C)(C)C)cc1O | 3.6928 | 67.1716 | 38 | 16 | 2 | 22 | 14 | 2 | 2 | 0 | 0 | 40.46 | 40.46 | 237.1148702 | CO.CC(C)(C)c1cc(O)c(C(C)(C)C)cc1O
1.154761905 | 1.338009172 | 300 | Polyimide | O=C(C1=CC(C(N2C)=O)=C(C=C1)C2=O)C3=CC=C(C4=C3)C(N(C4=O)C5=CC=C(C=C5C)C6=CC=C(C=C6)C7=CC=C(C=C7)C)=O | 365 | 0.0005 | 20 | 21.79 | 60.1 | 0.624 | 1.96 | 0.786 | 1.68 | 22 | 11.5 | 0.26 | 7.7 | 3 | 8 | 0.066137566 | 0.8918184 | CC(O)C | CF | C1C2C=CC1C3C2C4(C(=C(C3(C4(Cl)Cl)Cl)Cl)Cl)Cl | 5.2702 | 78.054 | 26 | 18 | 6 | 8 | 12 | 0 | 0 | 0 | 0 | 0 | 0 | 252.6759361 | CC(O)C.C1C2C=CC1C3C2C4(C(=C(C3(C4(Cl)Cl)Cl)Cl)Cl)Cl
0.990082645 | 1.546458739 | 350 | TFC | C[Si](C)(O[Si](C)(C)C)O[Si](C)(C)C | 122.0731649 | 0.0005 | 20 | 21.79 | 60.1 | 0.624 | 1.96 | 0.786 | 1.68 | 22 | 11.5 | 0.26 | 7.7 | 3 | 8 | 0.322751323 | 0.02121665 | CC(O)C | CF | OC1=CC(C)=CC=C1C | 2.00904 | 37.5808 | 19 | 9 | 1 | 10 | 8 | 1 | 1 | 0 | 0 | 20.23 | 20.23 | 124.5487319 | CC(O)C.OC1=CC(C)=CC=C1C
1.751755 | 1.773234201 | 400 |  |  | 402.5 | 0.002387858 | 30 | 22.55 | 32.04 | 0.505 | 0.55 | 0.792 | 1.6 | 33 | 14.5 | -0.82 | 7.4 | 6 | 10.9 | 0.41 | 0.8737836 | CO | DE | CC(OCC(C)OCC(C)O)COC(C)COC(C)COC(C)COC(C)CO | 1.7901 | 111.2506 | 73 | 29 | 8 | 44 | 21 | 8 | 8 | 19 | 0.678571429 | 95.84 | 95.84 | 442.0939643 | CO.CC(OCC(C)OCC(C)O)COC(C)COC(C)COC(C)COC(C)CO
1.606425703 | 1.606425703 | 200 | Polybenzimidazole | CC1=CC(C2=NC3=CC(C4=CC(NC(C5=CC=CC=C5)=N6)=C6C=C4)=CC=C3N2)=CC=C1 | 218 | 0.0005 | 20 | 23.32 | 58.1 | 0.618 | 0.3 | 0.784 | 2.85 | 21 | 10 | -0.24 | 7.6 | 5.1 | 3.4 | 2.960758377 | 0.3125378 | CC(C)=O | CF | CC1=CC=C(C=C1)I | 2.59962 | 43.896 | 15 | 8 | 1 | 7 | 7 | 0 | 0 | 0 | 0 | 0 | 0 | 123.7393218 | CC(C)=O.CC1=CC=C(C=C1)I
1 | 1.287140341 | 300 | Polyimide | O=C(C1=CC(C(N2C)=O)=C(C=C1)C2=O)C3=CC=C(C4=C3)C(N(C4=O)C5=CC=C(C=C5C)C6=CC=C(C=C6)C7=CC=C(C=C7)C)=O | 211.3 | 0.10565 | 10 | 22.55 | 32.04 | 0.505 | 0.55 | 0.792 | 1.6 | 33 | 14.5 | -0.82 | 7.4 | 6 | 10.9 | 1.54 | 0.9537369 | CO | CF | CN(C1=CC=CC=C1)C(=O)C2=CC=CC=C2 | 2.9632 | 65.6175 | 29 | 16 | 2 | 13 | 14 | 1 | 1 | 2 | 0.117647059 | 20.31 | 20.31 | 205.5191091 | CO.CN(C1=CC=CC=C1)C(=O)C2=CC=CC=C2
0.842639594 | 1.4625323 | 200 | Polyimide | O=C(C1=CC(C(N2C)=O)=C(C=C1)C2=O)C3=CC=C(C4=C3)C(N(C4=O)C5=CC=C(C=C5C)C6=CC=C(C=C6)C7=CC=C(C=C7)C)=O | 210 | 0.0005 | 10 | 22.55 | 32.04 | 0.505 | 0.55 | 0.792 | 1.6 | 33 | 14.5 | -0.82 | 7.4 | 6 | 10.9 | 0.95 | 0.876499 | CO | CF | O=C(C1=CC=C(C)C(C)=C1)C2=CC=CC=C2 | 3.53444 | 65.7905 | 30 | 16 | 1 | 14 | 15 | 1 | 1 | 2 | 0.117647059 | 17.07 | 17.07 | 211.8183337 | CO.O=C(C1=CC=C(C)C(C)=C1)C2=CC=CC=C2
1.751755 | 1.773234201 | 600 |  |  | 236.35 | 0.002387858 | 20 | 23.32 | 58.1 | 0.618 | 0.3 | 0.784 | 2.85 | 21 | 10 | -0.24 | 7.6 | 5.1 | 3.4 | 2.18 | 0.3887975 | CC(C)=O | CF | C=C(C1=CC=CC=C1)CC(C)(C)C2=CC=CC=C2 | 5.0677 | 79.561 | 38 | 18 | 0 | 20 | 18 | 0 | 0 | 4 | 0.210526316 | 0 | 0 | 254.9160624 | CC(C)=O.C=C(C1=CC=CC=C1)CC(C)(C)C2=CC=CC=C2
1.751755 | 1.773234201 | 100 |  |  | 97.38994 | 0.002387858 | 20 | 22.32 | 46.1 | 0.52 | 1.07 | 1.044 | 1.7 | 24 | 13.4 | -0.32 | 7.7 | 4.3 | 9.5 | 0.39 | 0.1961155 | CCO | DE | C1=CC=CC=N1 | 1.0816 | 24.237 | 11 | 6 | 1 | 5 | 5 | 0 | 1 | 0 | 0 | 12.89 | 12.89 | 74.86730987 | CCO.C1=CC=CC=N1
0.9650153 | 1.546458739 | 200 |  |  | 348.1576 | 0.01628979 | 10 | 23.32 | 58.1 | 0.618 | 0.3 | 0.784 | 2.85 | 21 | 10 | -0.24 | 7.6 | 5.1 | 3.4 | 2.2 | 1.004907 | CC(C)=O | CF | CC(C1=CC=CC=C1)CC(C2=CC=CC=C2)CC(C)(C)C3=CC=CC=C3 | 7.3319 | 112.742 | 56 | 26 | 0 | 30 | 26 | 0 | 0 | 7 | 0.25 | 0 | 0 | 364.7545674 | CC(C)=O.CC(C1=CC=CC=C1)CC(C2=CC=CC=C2)CC(C)(C)C3=CC=CC=C3
1.751755 | 1.773234201 | 600 |  |  | 822.5696 | 0.01628979 | 10 | 28.53 | 92.1 | 0.697 | 0.59 | 0.867 | 0.36 | 2.4 | 8.9 | 2.69 | 8.8 | 0.7 | 1 | 2.42 | 1.003615 | CC1=CC=CC=C1 | CF | CC(C1=CC=CC=C1)CC(C2=CC=CC=C2)CC(C3=CC=CC=C3)CC(C4=CC=CC=C4)CC(C5=CC=CC=C5)CC(C6=CC=CC=C6)CC(C7=CC=CC=C7)CC(C8=CC=CC=C8)CC(C9=CC=CC=C9)CC(C%10=CC=CC=C%10)CC(C%11=CC=CC=C%11)CC(C%12=CC=CC=C%12)CC(C%13=CC=CC=C%13)CC(C%14=CC=CC=C%14)CC(C)(C)C%15=CC=CC=C%15 | 33.4187 | 518.342 | 248 | 122 | 0 | 126 | 122 | 0 | 0 | 43 | 0.316176471 | 0 | 0 | 1651.179119 | CC1=CC=CC=C1.CC(C1=CC=CC=C1)CC(C2=CC=CC=C2)CC(C3=CC=CC=C3)CC(C4=CC=CC=C4)CC(C5=CC=CC=C5)CC(C6=CC=CC=C6)CC(C7=CC=CC=C7)CC(C8=CC=CC=C8)CC(C9=CC=CC=C9)CC(C%10=CC=CC=C%10)CC(C%11=CC=CC=C%11)CC(C%12=CC=CC=C%12)CC(C%13=CC=CC=C%13)CC(C%14=CC=CC=C%14)CC(C)(C)C%15=CC=CC=C%15
0.841166937 | 1.507779699 | 350 | TFC | C[Si](C)(O[Si](C)(C)C)O[Si](C)(C)C | 134 | 0.0005 | 20 | 26.4 | 86.1 | 0.685 | 0.46 | 0.854 | 1.38 | 6.97 | 16.9 | 1.01 | 16.9 | 5 | 4.3 | 48.05898411 | 0.2056763 | CC1CCCO1 | CF | C1CC2=CC=CC=C2C1O | 1.6662 | 39.7228 | 20 | 10 | 1 | 10 | 9 | 1 | 1 | 0 | 0 | 20.23 | 20.23 | 129.4882582 | CC1CCCO1.C1CC2=CC=CC=C2C1O
1.751755 | 1.773234201 | 600 |  |  | 822.5696 | 0.002387858 | 40 | 19.1 | 41.1 | 0.55 | 0.37 | 0.786 | 3.5 | 37.5 | 11.9 | -0.34 | 7.5 | 8.8 | 3 | 0.37 | 1.006558 | CC#N | CF | CC(C1=CC=CC=C1)CC(C2=CC=CC=C2)CC(C3=CC=CC=C3)CC(C4=CC=CC=C4)CC(C5=CC=CC=C5)CC(C6=CC=CC=C6)CC(C7=CC=CC=C7)CC(C8=CC=CC=C8)CC(C9=CC=CC=C9)CC(C%10=CC=CC=C%10)CC(C%11=CC=CC=C%11)CC(C%12=CC=CC=C%12)CC(C%13=CC=CC=C%13)CC(C%14=CC=CC=C%14)CC(C%15=CC=CC=C%15)CC(C)(C)C%16=CC=CC=C%16 | 35.5926 | 552.142 | 264 | 130 | 0 | 134 | 130 | 0 | 0 | 46 | 0.317241379 | 0 | 0 | 1758.381165 | CC#N.CC(C1=CC=CC=C1)CC(C2=CC=CC=C2)CC(C3=CC=CC=C3)CC(C4=CC=CC=C4)CC(C5=CC=CC=C5)CC(C6=CC=CC=C6)CC(C7=CC=CC=C7)CC(C8=CC=CC=C8)CC(C9=CC=CC=C9)CC(C%10=CC=CC=C%10)CC(C%11=CC=CC=C%11)CC(C%12=CC=CC=C%12)CC(C%13=CC=CC=C%13)CC(C%14=CC=CC=C%14)CC(C%15=CC=CC=C%15)CC(C)(C)C%16=CC=CC=C%16
1.751755 | 1.773234201 | 600 |  |  | 331.3 | 0.002387858 | 20 | 23.75 | 88.1 | 0.677 | 0.46 | 0.902 | 1.78 | 6 | 9.1 | 0.73 | 7.7 | 2.6 | 3.5 | 2.51 | 0.3922492 | CC(OCC)=O | CF | CCCC(C1=CC=CC=C1)C(CCC)C2=CC=CC=C2 | 6.1542 | 88.182 | 46 | 20 | 0 | 26 | 20 | 0 | 0 | 7 | 0.333333333 | 0 | 0 | 292.1444918 | CC(OCC)=O.CCCC(C1=CC=CC=C1)C(CCC)C2=CC=CC=C2
1 | 1.274287156 | 150 | Polyimide | O=C(C1=CC(C(N2C)=O)=C(C=C1)C2=O)C3=CC=C(C4=C3)C(N(C4=O)C5=CC=C(C=C5C)C6=CC=C(C=C6)C7=CC=C(C=C7)C)=O | 254.1095504 | 0.0005 | 20 | 22.55 | 32.04 | 0.505 | 0.55 | 0.792 | 1.6 | 33 | 14.5 | -0.82 | 7.4 | 6 | 10.9 | 0.7475 | 1.004135 | CO | CF | C12C3=C(C=CC=C3)C(C4=C2C=CC=C4)C5=C1C=CC=C5 | 4.6738 | 81.216 | 34 | 20 | 0 | 14 | 20 | 0 | 0 | 0 | 0 | 0 | 0 | 232.4657382 | CO.C12C3=C(C=CC=C3)C(C4=C2C=CC=C4)C5=C1C=CC=C5
1.606425703 | 1.606425703 | 200 | Polybenzimidazole | CC1=CC(C2=NC3=CC(C4=CC(NC(C5=CC=CC=C5)=N6)=C6C=C4)=CC=C3N2)=CC=C1 | 209 | 0.0005 | 20 | 23.32 | 58.1 | 0.618 | 0.3 | 0.784 | 2.85 | 21 | 10 | -0.24 | 7.6 | 5.1 | 3.4 | 2.960758377 | 0.9422445 | CC(C)=O | CF | O=C(OC)C1=CC=C(C(OC)=O)C=C1N | 0.842 | 53.5334 | 26 | 15 | 5 | 11 | 10 | 4 | 5 | 2 | 0.133333333 | 78.62 | 78.62 | 191.2352259 | CC(C)=O.O=C(OC)C1=CC=C(C(OC)=O)C=C1N
1.751755 | 1.773234201 | 600 |  |  | 822.5696 | 0.01628979 | 10 | 28.53 | 92.1 | 0.697 | 0.59 | 0.867 | 0.36 | 2.4 | 8.9 | 2.69 | 8.8 | 0.7 | 1 | 2.31 | 0.8786858 | CC1=CC=CC=C1 | CF | COC1=CC(C2=C(C(C(C)(C)C)=CC(OC)=C2)OP3OC4=CC=CC=C4C(C=CC=C5)=C5O3)=C(C(C(C)(C)C)=C1)OP6OC7=CC=CC=C7C8=C(O6)C=CC=C8 | 14.8568 | 227.078 | 100 | 56 | 10 | 44 | 46 | 8 | 8 | 7 | 0.111111111 | 89.48 | 89.48 | 680.6401701 | CC1=CC=CC=C1.COC1=CC(C2=C(C(C(C)(C)C)=CC(OC)=C2)OP3OC4=CC=CC=C4C(C=CC=C5)=C5O3)=C(C(C(C)(C)C)=C1)OP6OC7=CC=CC=C7C8=C(O6)C=CC=C8
1 | 1.274287156 | 150 | Polyimide | O=C(C1=CC(C(N2C)=O)=C(C=C1)C2=O)C3=CC=C(C4=C3)C(N(C4=O)C5=CC=C(C=C5C)C6=CC=C(C=C6)C7=CC=C(C=C7)C)=O | 148 | 0.0005 | 10 | 22.55 | 32.04 | 0.505 | 0.55 | 0.792 | 1.6 | 33 | 14.5 | -0.82 | 7.4 | 6 | 10.9 | 0.88 | 0.2895004 | CO | CF | CC=CC1=CC=C(C=C1)OC | 2.7283 | 47.702 | 23 | 11 | 1 | 12 | 10 | 1 | 1 | 2 | 0.181818182 | 9.23 | 9.23 | 156.5042434 | CO.CC=CC1=CC=C(C=C1)OC
1 | 1.287140341 | 300 | Polyimide | O=C(C1=CC(C(N2C)=O)=C(C=C1)C2=O)C3=CC=C(C4=C3)C(N(C4=O)C5=CC=C(C=C5C)C6=CC=C(C=C6)C7=CC=C(C=C7)C)=O | 421.9153184 | 0.0005 | 10 | 22.55 | 32.04 | 0.505 | 0.55 | 0.792 | 1.6 | 33 | 14.5 | -0.82 | 7.4 | 6 | 10.9 | 1.54 | 1.002777 | CO | CF | O=C(C1=CC(Br)=C(O)C(Br)=C1)C2=C(OC3=C2C=CC=C3)CC | 5.4568 | 92.5313 | 34 | 22 | 5 | 12 | 17 | 3 | 3 | 3 | 0.125 | 50.44 | 50.44 | 276.6650788 | CO.O=C(C1=CC(Br)=C(O)C(Br)=C1)C2=C(OC3=C2C=CC=C3)CC
1.751755 | 1.773234201 | 280 |  |  | 342.69 | 0.002387858 | 30 | 17.91 | 86.18 | 0.251 | 0.31 | 0.659 | 0.08 | 1.9 | 6.9 | 3.8 | 7.3 | 0 | 0 | 0.09 | 0.587361 | CCCCCCC | CF | P(C1=CC=CC=C1)(C2=CC=CC=C2)C3=CC=CC=C3 | 3.4448 | 85.148 | 34 | 19 | 1 | 15 | 18 | 0 | 0 | 3 | 0.142857143 | 0 | 13.59 | 246.2139396 | CCCCCCC.P(C1=CC=CC=C1)(C2=CC=CC=C2)C3=CC=CC=C3
1 | 1.274287156 | 150 | Polyimide | O=C(C1=CC(C(N2C)=O)=C(C=C1)C2=O)C3=CC=C(C4=C3)C(N(C4=O)C5=CC=C(C=C5C)C6=CC=C(C=C6)C7=CC=C(C=C7)C)=O | 253 | 0.0005 | 20 | 22.55 | 32.04 | 0.505 | 0.55 | 0.792 | 1.6 | 33 | 14.5 | -0.82 | 7.4 | 6 | 10.9 | 0.7475 | 1.006395 | CO | CF | CC1=CC(NS(=O)(C2=CC=C(C=C2)N)=O)=NO1 | 1.36602 | 62.9029 | 28 | 17 | 7 | 11 | 10 | 3 | 5 | 3 | 0.166666667 | 98.22 | 106.6 | 199.6910857 | CO.CC1=CC(NS(=O)(C2=CC=C(C=C2)N)=O)=NO1
1.033444816 | 1.371517398 | 350 | TFC | C[Si](C)(O[Si](C)(C)C)O[Si](C)(C)C | 189.01 | 0.0005 | 20 | 23.32 | 58.1 | 0.618 | 0.3 | 0.784 | 2.85 | 21 | 10 | -0.24 | 7.6 | 5.1 | 3.4 | 2.065696649 | -0.002139418 | CC(C)=O | CF | COc1ncc(Br)cn1 | 1.2477 | 36.284 | 14 | 9 | 4 | 5 | 5 | 1 | 3 | 1 | 0.111111111 | 35.01 | 35.01 | 113.9379167 | CC(C)=O.COc1ncc(Br)cn1
1.751755 | 1.773234201 | 600 |  |  | 822.5696 | 0.002387858 | 20 | 28.53 | 92.1 | 0.697 | 0.59 | 0.867 | 0.36 | 2.4 | 8.9 | 2.69 | 8.8 | 0.7 | 1 | 2.4 | 0.9837868 | CC1=CC=CC=C1 | CF | CC(C1=CC=CC=C1)CC(C2=CC=CC=C2)CC(C3=CC=CC=C3)CC(C4=CC=CC=C4)CC(C5=CC=CC=C5)CC(C6=CC=CC=C6)CC(C7=CC=CC=C7)CC(C8=CC=CC=C8)CC(C9=CC=CC=C9)CC(C)(C)C%10=CC=CC=C%10 | 22.5492 | 349.342 | 168 | 82 | 0 | 86 | 82 | 0 | 0 | 28 | 0.307692308 | 0 | 0 | 1115.168889 | CC1=CC=CC=C1.CC(C1=CC=CC=C1)CC(C2=CC=CC=C2)CC(C3=CC=CC=C3)CC(C4=CC=CC=C4)CC(C5=CC=CC=C5)CC(C6=CC=CC=C6)CC(C7=CC=CC=C7)CC(C8=CC=CC=C8)CC(C9=CC=CC=C9)CC(C)(C)C%10=CC=CC=C%10
1.092437 | 1.738984567 | 500 | PDMS | CCO[Si](OCC)(OCC)CC[Si](OCC)(O[Si](OCC)(OCC)CC[Si](OCC)(OCC)OCC)OCC | 822.5696 | 0.002387858 | 20 | 24.98 | 84.16 | 0.6 | 0.99 | 0.774 | 0 | 1.88 | 8.2 | 4.15 | 8.2 | 0 | 0.1 | 0.03 | 0.6441504 | C1CCCCC1 | DE | O=C(OCC(OC(=O)CCCCCCC\C=C/CCCCCCCC)COC(=O)CCCCCCC\C=C/CCCCCCCC)CCCCCCC\C=C/CCCCCCCC | 18.0971 | 270.154 | 167 | 63 | 6 | 104 | 57 | 6 | 6 | 50 | 0.806451613 | 78.9 | 78.9 | 1031.350225 | C1CCCCC1.O=C(OCC(OC(=O)CCCCCCC\C=C/CCCCCCCC)COC(=O)CCCCCCC\C=C/CCCCCCCC)CCCCCCC\C=C/CCCCCCCC
1 | 1.274287156 | 150 | Polyimide | O=C(C1=CC(C(N2C)=O)=C(C=C1)C2=O)C3=CC=C(C4=C3)C(N(C4=O)C5=CC=C(C=C5C)C6=CC=C(C=C6)C7=CC=C(C=C7)C)=O | 330 | 0.0005 | 20 | 22.55 | 32.04 | 0.505 | 0.55 | 0.792 | 1.6 | 33 | 14.5 | -0.82 | 7.4 | 6 | 10.9 | 0.7475 | 0.514154 | CO | CF | IC1=CC(I)=CC=C1 | 2.8958 | 51.876 | 12 | 8 | 2 | 4 | 6 | 0 | 0 | 0 | 0 | 0 | 0 | 131.7201387 | CO.IC1=CC(I)=CC=C1
1.751755 | 1.773234201 | 400 |  |  | 822.5696 | 0.002387858 | 30 | 28.53 | 92.1 | 0.697 | 0.59 | 0.867 | 0.36 | 2.4 | 8.9 | 2.69 | 8.8 | 0.7 | 1 | 2.03 | 0.997915 | CC1=CC=CC=C1 | DE | CC(C1=CC=CC=C1)CC(C2=CC=CC=C2)CC(C3=CC=CC=C3)CC(C4=CC=CC=C4)CC(C5=CC=CC=C5)CC(C6=CC=CC=C6)CC(C)(C)C7=CC=CC=C7 | 16.0275 | 247.942 | 120 | 58 | 0 | 62 | 58 | 0 | 0 | 19 | 0.296875 | 0 | 0 | 793.5627514 | CC1=CC=CC=C1.CC(C1=CC=CC=C1)CC(C2=CC=CC=C2)CC(C3=CC=CC=C3)CC(C4=CC=CC=C4)CC(C5=CC=CC=C5)CC(C6=CC=CC=C6)CC(C)(C)C7=CC=CC=C7
1 | 1.287140341 | 300 | Polyimide | O=C(C1=CC(C(N2C)=O)=C(C=C1)C2=O)C3=CC=C(C4=C3)C(N(C4=O)C5=CC=C(C=C5C)C6=CC=C(C=C6)C7=CC=C(C=C7)C)=O | 237 | 0.0005 | 20 | 22.55 | 32.04 | 0.505 | 0.55 | 0.792 | 1.6 | 33 | 14.5 | -0.82 | 7.4 | 6 | 10.9 | 1.23 | 0.3555189 | CO | CF | BrC1=CN=C(Br)C=C1 | 2.6066 | 39.637 | 11 | 8 | 3 | 3 | 5 | 0 | 1 | 0 | 0 | 12.89 | 12.89 | 113.4345485 | CO.BrC1=CN=C(Br)C=C1
1.135135135 | 1.674013921 | 500 | PDMS | CCO[Si](OCC)(OCC)CC[Si](OCC)(O[Si](OCC)(OCC)CC[Si](OCC)(OCC)OCC)OCC | 142 | 0.0005 | 20 | 23.32 | 58.1 | 0.618 | 0.3 | 0.784 | 2.85 | 21 | 10 | -0.24 | 7.6 | 5.1 | 3.4 | 2.314814815 | 0.1597091 | CC(C)=O | CF | CC1=CC=CC2=CC=CC=C12 | 3.14822 | 48.685 | 21 | 11 | 0 | 10 | 11 | 0 | 0 | 0 | 0 | 0 | 0 | 139.1170838 | CC(C)=O.CC1=CC=CC2=CC=CC=C12
1.108183079 | 1.674270557 | 500 | PDMS | CCO[Si](OCC)(OCC)CC[Si](OCC)(O[Si](OCC)(OCC)CC[Si](OCC)(OCC)OCC)OCC | 395.9722072 | 0.0005 | 20 | 19.1 | 41.1 | 0.55 | 0.37 | 0.786 | 3.5 | 37.5 | 11.9 | -0.34 | 7.5 | 8.8 | 3 | 2.328042328 | 1.005997 | N#CC | CF | O=C(O)C1=CC(SSC2=CC=C([N+]([O-])=O)C(C(O)=O)=C2)=CC=C1[N+]([O-])=O | 3.6988 | 91.8254 | 34 | 26 | 12 | 8 | 14 | 8 | 8 | 7 | 0.259259259 | 160.88 | 211.48 | 307.1561305 | N#CC.O=C(O)C1=CC(SSC2=CC=C([N+]([O-])=O)C(C(O)=O)=C2)=CC=C1[N+]([O-])=O
1.006956522 | 1.331732545 | 300 | Polyimide | O=C(C1=CC(C(N2C)=O)=C(C=C1)C2=O)C3=CC=C(C4=C3)C(N(C4=O)C5=CC=C(C=C5C)C6=CC=C(C=C6)C7=CC=C(C=C7)C)=O | 170.0731649 | 0.0005 | 20 | 22.32 | 46.1 | 0.52 | 1.07 | 1.044 | 1.7 | 24 | 13.4 | -0.32 | 7.7 | 4.3 | 9.5 | 0.85 | 0.698566 | CCO | CF | OC1=CC=CC=C1C2=CC=CC=C2 | 3.0592 | 53.5428 | 23 | 13 | 1 | 10 | 12 | 1 | 1 | 1 | 0.071428571 | 20.23 | 20.23 | 162.566837 | CCO.OC1=CC=CC=C1C2=CC=CC=C2
1 | 1.287140341 | 300 | Polyimide | O=C(C1=CC(C(N2C)=O)=C(C=C1)C2=O)C3=CC=C(C4=C3)C(N(C4=O)C5=CC=C(C=C5C)C6=CC=C(C=C6)C7=CC=C(C=C7)C)=O | 273.100108 | 0.0005 | 20 | 22.55 | 32.04 | 0.505 | 0.55 | 0.792 | 1.6 | 33 | 14.5 | -0.82 | 7.4 | 6 | 10.9 | 1.23 | 0.977317 | CO | CF | O=C(N(OC(C1CCCCC1)=O)C2=O)C3=C2C=CC=C3 | 2.3211 | 69.609 | 35 | 20 | 5 | 15 | 15 | 4 | 4 | 2 | 0.090909091 | 63.68 | 63.68 | 250.3657752 | CO.O=C(N(OC(C1CCCCC1)=O)C2=O)C3=C2C=CC=C3
1.606425703 | 1.606425703 | 200 | Polybenzimidazole | CC1=CC(C2=NC3=CC(C4=CC(NC(C5=CC=CC=C5)=N6)=C6C=C4)=CC=C3N2)=CC=C1 | 122 | 0.0005 | 20 | 23.32 | 58.1 | 0.618 | 0.3 | 0.784 | 2.85 | 21 | 10 | -0.24 | 7.6 | 5.1 | 3.4 | 2.960758377 | 0.7648968 | CC(C)=O | CF | COC1=CC=CC=C1C | 2.00362 | 37.731 | 19 | 9 | 1 | 10 | 8 | 1 | 1 | 1 | 0.111111111 | 9.23 | 9.23 | 124.5487319 | CC(C)=O.COC1=CC=CC=C1C
1 | 1.287140341 | 300 | Polyimide | O=C(C1=CC(C(N2C)=O)=C(C=C1)C2=O)C3=CC=C(C4=C3)C(N(C4=O)C5=CC=C(C=C5C)C6=CC=C(C=C6)C7=CC=C(C=C7)C)=O | 272 | 0.0005 | 10 | 22.55 | 32.04 | 0.505 | 0.55 | 0.792 | 1.6 | 33 | 14.5 | -0.82 | 7.4 | 6 | 10.9 | 1.54 | 0.4099134 | CO | CF | C1=C(C(=CC(=C1Br)F)Br)F | 3.4898 | 41.758 | 12 | 10 | 4 | 2 | 6 | 0 | 0 | 0 | 0 | 0 | 0 | 131.868891 | CO.C1=C(C(=CC(=C1Br)F)Br)F
1.751755 | 1.773234201 | 280 |  |  | 822.5696 | 0.01628979 | 10 | 23.32 | 58.1 | 0.618 | 0.3 | 0.784 | 2.85 | 21 | 10 | -0.24 | 7.6 | 5.1 | 3.4 | 7.89 | 1.00055 | CC(C)=O | CF | CC(C1=CC=CC=C1)CC(C2=CC=CC=C2)CC(C3=CC=CC=C3)CC(C4=CC=CC=C4)CC(C5=CC=CC=C5)CC(C6=CC=CC=C6)CC(C7=CC=CC=C7)CC(C8=CC=CC=C8)CC(C9=CC=CC=C9)CC(C%10=CC=CC=C%10)CC(C%11=CC=CC=C%11)CC(C%12=CC=CC=C%12)CC(C%13=CC=CC=C%13)CC(C%14=CC=CC=C%14)CC(C%15=CC=CC=C%15)CC(C%16=CC=CC=C%16)CC(C%17=CC=CC=C%17)CC(C)(C)C%18=CC=CC=C%18 | 39.9404 | 619.742 | 296 | 146 | 0 | 150 | 146 | 0 | 0 | 52 | 0.319018405 | 0 | 0 | 1972.785257 | CC(C)=O.CC(C1=CC=CC=C1)CC(C2=CC=CC=C2)CC(C3=CC=CC=C3)CC(C4=CC=CC=C4)CC(C5=CC=CC=C5)CC(C6=CC=CC=C6)CC(C7=CC=CC=C7)CC(C8=CC=CC=C8)CC(C9=CC=CC=C9)CC(C%10=CC=CC=C%10)CC(C%11=CC=CC=C%11)CC(C%12=CC=CC=C%12)CC(C%13=CC=CC=C%13)CC(C%14=CC=CC=C%14)CC(C%15=CC=CC=C%15)CC(C%16=CC=CC=C%16)CC(C%17=CC=CC=C%17)CC(C)(C)C%18=CC=CC=C%18
1 | 1.274287156 | 150 | Polyimide | O=C(C1=CC(C(N2C)=O)=C(C=C1)C2=O)C3=CC=C(C4=C3)C(N(C4=O)C5=CC=C(C=C5C)C6=CC=C(C=C6)C7=CC=C(C=C7)C)=O | 162 | 0.0005 | 10 | 22.55 | 32.04 | 0.505 | 0.55 | 0.792 | 1.6 | 33 | 14.5 | -0.82 | 7.4 | 6 | 10.9 | 0.88 | 0.7801821 | CO | CF | C1=CC2=C(NC=C2C(=O)O)N=C1 | 1.2611 | 43.053 | 18 | 12 | 4 | 6 | 8 | 2 | 2 | 1 | 0.076923077 | 65.98 | 65.98 | 126.8031032 | CO.C1=CC2=C(NC=C2C(=O)O)N=C1
1.135135135 | 1.674013921 | 500 | PDMS | CCO[Si](OCC)(OCC)CC[Si](OCC)(O[Si](OCC)(OCC)CC[Si](OCC)(OCC)OCC)OCC | 342.69 | 0.0005 | 20 | 23.32 | 58.1 | 0.618 | 0.3 | 0.784 | 2.85 | 21 | 10 | -0.24 | 7.6 | 5.1 | 3.4 | 2.314814815 | 0.2158864 | CC(C)=O | CF | CN[C@H]1CC[C@@H](c2ccc(Cl)c(Cl)c2)c2ccccc21 | 5.1796 | 85.7817 | 37 | 20 | 3 | 17 | 17 | 0 | 1 | 2 | 0.090909091 | 12.03 | 12.03 | 269.3189739 | CC(C)=O.CN[C@H]1CC[C@@H](c2ccc(Cl)c(Cl)c2)c2ccccc21
0.841166937 | 1.507779699 | 350 | TFC | C[Si](C)(O[Si](C)(C)C)O[Si](C)(C)C | 361.9789468 | 0.0005 | 20 | 26.4 | 86.1 | 0.685 | 0.46 | 0.854 | 1.38 | 6.97 | 16.9 | 1.01 | 16.9 | 5 | 4.3 | 48.05898411 | 0.01615266 | CC1CCCO1 | CF | O=C(C1=C(F)C(F)=C(F)C(F)=C1F)C2=C(F)C(F)=C(F)C(F)=C2F | 4.3086 | 55.8965 | 24 | 24 | 11 | 0 | 13 | 1 | 1 | 2 | 0.08 | 17.07 | 17.07 | 237.9019528 | CC1CCCO1.O=C(C1=C(F)C(F)=C(F)C(F)=C1F)C2=C(F)C(F)=C(F)C(F)=C2F
1.751755 | 1.773234201 | 600 |  |  | 85.22937 | 0.002387858 | 40 | 21.79 | 88.2 | 0.72 | 0.36 | 0.74 | 1.68 | 22 | 11.5 | 0.26 | 7.7 | 3 | 8 | 0.01 | 0.7526398 | CC(O)C | DE | CC(=O)[O-].CC(=O)[O-].[Pd+2] | -2.4901 | 21.362 | 15 | 9 | 5 | 6 | 4 | 4 | 4 | 0 | 0 | 80.26 | 80.26 | 317.6173 | CC(O)C.CC(=O)[O-].CC(=O)[O-].[Pd+2]
1 | 1.287140341 | 300 | Polyimide | O=C(C1=CC(C(N2C)=O)=C(C=C1)C2=O)C3=CC=C(C4=C3)C(N(C4=O)C5=CC=C(C=C5C)C6=CC=C(C=C6)C7=CC=C(C=C7)C)=O | 169.0891494 | 0.0005 | 20 | 22.55 | 32.04 | 0.505 | 0.55 | 0.792 | 1.6 | 33 | 14.5 | -0.82 | 7.4 | 6 | 10.9 | 1.23 | 0.4115531 | CO | CF | C1(NC2=CC=CC=C2)=CC=CC=C1 | 3.4302 | 56.1667 | 24 | 13 | 1 | 11 | 12 | 0 | 1 | 2 | 0.142857143 | 12.03 | 12.03 | 164.7733706 | CO.C1(NC2=CC=CC=C2)=CC=CC=C1
1.565696302 | 1.565696302 | 200 | Polybenzimidazole | CC1=CC(C2=NC3=CC(C4=CC(NC(C5=CC=CC=C5)=N6)=C6C=C4)=CC=C3N2)=CC=C1 | 134 | 0.0005 | 20 | 20.3 | 86.2 | 0.748 | 0.39 | 0.655 | 0 | 0.39 | 7.5 | 3.5 | 7.5 | 0 | 0 | 3.121693122 | 0.01108443 | CCCCCCC | CF | C1CC2=CC=CC=C2C1O | 1.6662 | 39.7228 | 20 | 10 | 1 | 10 | 9 | 1 | 1 | 0 | 0 | 20.23 | 20.23 | 129.4882582 | CCCCCCC.C1CC2=CC=CC=C2C1O
1.824302135 | 1.824302135 | 200 | Polybenzimidazole | CC1=CC(C2=NC3=CC(C4=CC(NC(C5=CC=CC=C5)=N6)=C6C=C4)=CC=C3N2)=CC=C1 | 118.0530982 | 0.0005 | 20 | 26.4 | 86.1 | 0.685 | 0.46 | 0.854 | 1.38 | 6.97 | 16.9 | 1.01 | 16.9 | 5 | 4.3 | 33.58715773 | 1.002687 | CC1CCCO1 | CF | C12=CC=CC=C1NC=N2 | 1.5629 | 36.0937 | 15 | 9 | 2 | 6 | 7 | 0 | 1 | 0 | 0 | 28.68 | 28.68 | 94.56312302 | CC1CCCO1.C12=CC=CC=C1NC=N2
1.058925477 | 1.279559822 | 300 | Polyimide | O=C(C1=CC(C(N2C)=O)=C(C=C1)C2=O)C3=CC=C(C4=C3)C(N(C4=O)C5=CC=C(C=C5C)C6=CC=C(C=C6)C7=CC=C(C=C7)C)=O | 203.998263 | 0.0005 | 20 | 23.32 | 58.1 | 0.618 | 0.3 | 0.784 | 2.85 | 21 | 10 | -0.24 | 7.6 | 5.1 | 3.4 | 1.69 | 0.8978957 | CC(C)=O | CF | O=[N+](C1=C(F)C=C(F)C([N+]([O-])=O)=C1)[O-] | 1.7812 | 39.6668 | 16 | 14 | 8 | 2 | 6 | 4 | 4 | 2 | 0.142857143 | 86.28 | 86.28 | 145.1831635 | CC(C)=O.O=[N+](C1=C(F)C=C(F)C([N+]([O-])=O)=C1)[O-]
1 | 1.274287156 | 150 | Polyimide | O=C(C1=CC(C(N2C)=O)=C(C=C1)C2=O)C3=CC=C(C4=C3)C(N(C4=O)C5=CC=C(C=C5C)C6=CC=C(C=C6)C7=CC=C(C=C7)C)=O | 267 | 0.0005 | 10 | 22.55 | 32.04 | 0.505 | 0.55 | 0.792 | 1.6 | 33 | 14.5 | -0.82 | 7.4 | 6 | 10.9 | 0.88 | 0.9424862 | CO | CF | CCCCCCCCC=CCCCCCCCCN | 5.9826 | 88.5064 | 56 | 19 | 1 | 37 | 18 | 0 | 1 | 15 | 0.833333333 | 26.02 | 26.02 | 328.2444946 | CO.CCCCCCCCC=CCCCCCCCCN
0.9650153 | 1.546458739 | 500 |  |  | 204 | 0.002387858 | 18 | 26.4 | 72.11 | 0.6 | 0.55 | 0.887 | 1.69 | 7.58 | 9.1 | 0.46 | 8.2 | 2.8 | 3.9 | 2.53 | 0.8040262 | C1CCCO1 | CF | O=N(CC(C(C(OC)=O)C(OC)=O)C1=CC=CC=C1)=O | 1.0091 | 68.5664 | 35 | 20 | 7 | 15 | 13 | 6 | 6 | 6 | 0.3 | 95.74 | 95.74 | 258.0671765 | C1CCCO1.O=N(CC(C(C(OC)=O)C(OC)=O)C1=CC=CC=C1)=O
1.751755 | 1.773234201 | 220 |  |  | 444.635 | 0.002387858 | 30 | 17.91 | 86.18 | 0.251 | 0.31 | 0.659 | 0.08 | 1.9 | 6.9 | 3.8 | 7.3 | 0 | 0 | 0.12 | 0.4255132 | CCCCCCC | CF | CCCCCCCCCCCCCCCC | 6.4876 | 75.986 | 50 | 16 | 0 | 34 | 16 | 0 | 0 | 13 | 0.866666667 | 0 | 0 | 285.2922225 | CCCCCCC.CCCCCCCCCCCCCCCC
1.751755 | 1.773234201 | 400 |  |  | 505.1201 | 0.002387858 | 30 | 28.53 | 92.1 | 0.697 | 0.59 | 0.867 | 0.36 | 2.4 | 8.9 | 2.69 | 8.8 | 0.7 | 1 | 2.03 | 0.8797899 | CC1=CC=CC=C1 | DE | CC(C1=CC=CC=C1)CC(C2=CC=CC=C2)CC(C3=CC=CC=C3)CC(C)(C)C4=CC=CC=C4 | 9.5058 | 146.542 | 72 | 34 | 0 | 38 | 34 | 0 | 0 | 10 | 0.27027027 | 0 | 0 | 471.9566134 | CC1=CC=CC=C1.CC(C1=CC=CC=C1)CC(C2=CC=CC=C2)CC(C3=CC=CC=C3)CC(C)(C)C4=CC=CC=C4
1.048979592 | 1.673346693 | 500 | PDMS | CCO[Si](OCC)(OCC)CC[Si](OCC)(O[Si](OCC)(OCC)CC[Si](OCC)(OCC)OCC)OCC | 215.05 | 0.0005 | 20 | 21.79 | 60.1 | 0.624 | 1.96 | 0.786 | 1.68 | 22 | 11.5 | 0.26 | 7.7 | 3 | 8 | 0.081400081 | 0.0553948 | CC(O)C | CF | BrC1=CC=C(C(OC)=O)C=C1 | 2.2357 | 45.4815 | 18 | 11 | 3 | 7 | 8 | 2 | 2 | 1 | 0.090909091 | 26.3 | 26.3 | 149.9861192 | CC(O)C.BrC1=CC=C(C(OC)=O)C=C1
1 | 1.274287156 | 150 | Polyimide | O=C(C1=CC(C(N2C)=O)=C(C=C1)C2=O)C3=CC=C(C4=C3)C(N(C4=O)C5=CC=C(C=C5C)C6=CC=C(C=C6)C7=CC=C(C=C7)C)=O | 231.0531578 | 0.0005 | 20 | 22.55 | 32.04 | 0.505 | 0.55 | 0.792 | 1.6 | 33 | 14.5 | -0.82 | 7.4 | 6 | 10.9 | 0.7475 | 0.9618124 | CO | CF | O=C(N(OC(C1CC1)=O)C2=O)C3=C2C=CC=C3 | 1.1508 | 55.758 | 26 | 17 | 5 | 9 | 12 | 4 | 4 | 2 | 0.105263158 | 63.68 | 63.68 | 198.4778195 | CO.O=C(N(OC(C1CC1)=O)C2=O)C3=C2C=CC=C3
1.048979592 | 1.673346693 | 500 | PDMS | CCO[Si](OCC)(OCC)CC[Si](OCC)(O[Si](OCC)(OCC)CC[Si](OCC)(OCC)OCC)OCC | 197 | 0.0005 | 20 | 21.79 | 60.1 | 0.624 | 1.96 | 0.786 | 1.68 | 22 | 11.5 | 0.26 | 7.7 | 3 | 8 | 0.081400081 | -0.07433646 | CC(O)C | CF | C1=C(C(=CC(=C1Cl)Cl)C#N)C#N | 2.73676 | 45.892 | 14 | 12 | 4 | 2 | 8 | 0 | 2 | 0 | 0 | 47.58 | 47.58 | 157.6283264 | CC(O)C.C1=C(C(=CC(=C1Cl)Cl)C#N)C#N
1.751755 | 1.773234201 | 280 |  |  | 822.5696 | 0.002387858 | 20 | 19.1 | 41.1 | 0.55 | 0.37 | 0.786 | 3.5 | 37.5 | 11.9 | -0.34 | 7.5 | 8.8 | 3 | 9 | 0.9082486 | CC#N | CF | CC(C1=CC=CC=C1)CC(C2=CC=CC=C2)CC(C3=CC=CC=C3)CC(C4=CC=CC=C4)CC(C5=CC=CC=C5)CC(C6=CC=CC=C6)CC(C7=CC=CC=C7)CC(C8=CC=CC=C8)CC(C9=CC=CC=C9)CC(C%10=CC=CC=C%10)CC(C%11=CC=CC=C%11)CC(C)(C)C%12=CC=CC=C%12 | 26.897 | 416.942 | 200 | 98 | 0 | 102 | 98 | 0 | 0 | 34 | 0.311926606 | 0 | 0 | 1329.572981 | CC#N.CC(C1=CC=CC=C1)CC(C2=CC=CC=C2)CC(C3=CC=CC=C3)CC(C4=CC=CC=C4)CC(C5=CC=CC=C5)CC(C6=CC=CC=C6)CC(C7=CC=CC=C7)CC(C8=CC=CC=C8)CC(C9=CC=CC=C9)CC(C%10=CC=CC=C%10)CC(C%11=CC=CC=C%11)CC(C)(C)C%12=CC=CC=C%12
1.022020725 | 1.461373391 | 500 | PDMS | CCO[Si](OCC)(OCC)CC[Si](OCC)(O[Si](OCC)(OCC)CC[Si](OCC)(OCC)OCC)OCC | 361.9789468 | 0.0005 | 20 | 19.4 | 88.2 | 0.72 | 0.36 | 0.74 | 1.4 | 2.6 | 7.4 | 1.05 | 14.8 | 4.3 | 5 | 4.065274141 | 0.2443526 | CC(C)(C)OC | CF | O=C(C1=C(F)C(F)=C(F)C(F)=C1F)C2=C(F)C(F)=C(F)C(F)=C2F | 4.3086 | 55.8965 | 24 | 24 | 11 | 0 | 13 | 1 | 1 | 2 | 0.08 | 17.07 | 17.07 | 237.9019528 | CC(C)(C)OC.O=C(C1=C(F)C(F)=C(F)C(F)=C1F)C2=C(F)C(F)=C(F)C(F)=C2F
0.9650153 | 1.546458739 | 200 |  |  | 822.5696 | 0.002387858 | 40 | 19.1 | 41.1 | 0.55 | 0.37 | 0.786 | 3.5 | 37.5 | 11.9 | -0.34 | 7.5 | 8.8 | 3 | 3.57 | 1.004633 | CC#N | CF | CC(C1=CC=CC=C1)CC(C2=CC=CC=C2)CC(C3=CC=CC=C3)CC(C4=CC=CC=C4)CC(C5=CC=CC=C5)CC(C6=CC=CC=C6)CC(C7=CC=CC=C7)CC(C8=CC=CC=C8)CC(C9=CC=CC=C9)CC(C%10=CC=CC=C%10)CC(C%11=CC=CC=C%11)CC(C%12=CC=CC=C%12)CC(C%13=CC=CC=C%13)CC(C%14=CC=CC=C%14)CC(C%15=CC=CC=C%15)CC(C%16=CC=CC=C%16)CC(C)(C)C%17=CC=CC=C%17 | 37.7665 | 585.942 | 280 | 138 | 0 | 142 | 138 | 0 | 0 | 49 | 0.318181818 | 0 | 0 | 1865.583211 | CC#N.CC(C1=CC=CC=C1)CC(C2=CC=CC=C2)CC(C3=CC=CC=C3)CC(C4=CC=CC=C4)CC(C5=CC=CC=C5)CC(C6=CC=CC=C6)CC(C7=CC=CC=C7)CC(C8=CC=CC=C8)CC(C9=CC=CC=C9)CC(C%10=CC=CC=C%10)CC(C%11=CC=CC=C%11)CC(C%12=CC=CC=C%12)CC(C%13=CC=CC=C%13)CC(C%14=CC=CC=C%14)CC(C%15=CC=CC=C%15)CC(C%16=CC=CC=C%16)CC(C)(C)C%17=CC=CC=C%17
1.006956522 | 1.331732545 | 300 | Polyimide | O=C(C1=CC(C(N2C)=O)=C(C=C1)C2=O)C3=CC=C(C4=C3)C(N(C4=O)C5=CC=C(C=C5C)C6=CC=C(C=C6)C7=CC=C(C=C7)C)=O | 210.9632759 | 0.0005 | 20 | 22.32 | 46.1 | 0.52 | 1.07 | 1.044 | 1.7 | 24 | 13.4 | -0.32 | 7.7 | 4.3 | 9.5 | 0.85 | 0.6791685 | CCO | CF | O=C1NC2=C(C=CC(Br)=C2)C1 | 1.9437 | 46.4757 | 17 | 11 | 3 | 6 | 8 | 1 | 1 | 0 | 0 | 29.1 | 29.1 | 139.8361939 | CCO.O=C1NC2=C(C=CC(Br)=C2)C1
1 | 1.274287156 | 150 | Polyimide | O=C(C1=CC(C(N2C)=O)=C(C=C1)C2=O)C3=CC=C(C4=C3)C(N(C4=O)C5=CC=C(C=C5C)C6=CC=C(C=C6)C7=CC=C(C=C7)C)=O | 224.9425405 | 0.0005 | 20 | 22.55 | 32.04 | 0.505 | 0.55 | 0.792 | 1.6 | 33 | 14.5 | -0.82 | 7.4 | 6 | 10.9 | 0.7475 | 0.9406201 | CO | CF | O=C1NC2=C(C=C(Br)C=C2)C1=O | 1.5839 | 47.1022 | 16 | 12 | 4 | 4 | 8 | 2 | 2 | 0 | 0 | 46.17 | 46.17 | 145.9899619 | CO.O=C1NC2=C(C=C(Br)C=C2)C1=O
1.751755 | 1.773234201 | 280 |  |  | 444.635 | 0.002387858 | 30 | 28.53 | 92.1 | 0.697 | 0.59 | 0.867 | 0.36 | 2.4 | 8.9 | 2.69 | 8.8 | 0.7 | 1 | 0.78 | 0.8811978 | CC1=CC=CC=C1 | CF | CCCCCCCCCCCCCCCC | 6.4876 | 75.986 | 50 | 16 | 0 | 34 | 16 | 0 | 0 | 13 | 0.866666667 | 0 | 0 | 285.2922225 | CC1=CC=CC=C1.CCCCCCCCCCCCCCCC
1 | 1.274287156 | 150 | Polyimide | O=C(C1=CC(C(N2C)=O)=C(C=C1)C2=O)C3=CC=C(C4=C3)C(N(C4=O)C5=CC=C(C=C5C)C6=CC=C(C=C6)C7=CC=C(C=C7)C)=O | 166 | 0.0005 | 20 | 22.55 | 32.04 | 0.505 | 0.55 | 0.792 | 1.6 | 33 | 14.5 | -0.82 | 7.4 | 6 | 10.9 | 0.7475 | 0.700171 | CO | CF | COC1=CC(=C(C=C1)OC)C=O | 1.5163 | 44.9335 | 22 | 12 | 3 | 10 | 9 | 3 | 3 | 3 | 0.25 | 35.53 | 35.53 | 156.7887121 | CO.COC1=CC(=C(C=C1)OC)C=O
1.01141925 | 1.406861831 | 350 | TFC | C[Si](C)(O[Si](C)(C)C)O[Si](C)(C)C | 166.22 | 0.0005 | 20 | 20.3 | 86.2 | 0.748 | 0.39 | 0.655 | 0 | 0.39 | 7.5 | 3.5 | 7.5 | 0 | 0 | 7.156084656 | -0.09064599 | CCCCCCC | CF | c1ccc2c(c1)Cc1ccccc1-2 | 3.2578 | 54.684 | 23 | 13 | 0 | 10 | 13 | 0 | 0 | 0 | 0 | 0 | 0 | 158.7161363 | CCCCCCC.c1ccc2c(c1)Cc1ccccc1-2
1.541984733 | 1.541984733 | 200 | Polybenzimidazole | CC1=CC(C2=NC3=CC(C4=CC(NC(C5=CC=CC=C5)=N6)=C6C=C4)=CC=C3N2)=CC=C1 | 122.0731649 | 0.0005 | 20 | 19.4 | 88.2 | 0.72 | 0.36 | 0.74 | 1.4 | 2.6 | 7.4 | 1.05 | 14.8 | 4.3 | 5 | 28.75928816 | 0.01826897 | CC(C)(C)OC | CF | OC1=CC(C)=CC=C1C | 2.00904 | 37.5808 | 19 | 9 | 1 | 10 | 8 | 1 | 1 | 0 | 0 | 20.23 | 20.23 | 124.5487319 | CC(C)(C)OC.OC1=CC(C)=CC=C1C
1.606425703 | 1.606425703 | 200 | Polybenzimidazole | CC1=CC(C2=NC3=CC(C4=CC(NC(C5=CC=CC=C5)=N6)=C6C=C4)=CC=C3N2)=CC=C1 | 201.1 | 0.0005 | 20 | 23.32 | 58.1 | 0.618 | 0.3 | 0.784 | 2.85 | 21 | 10 | -0.24 | 7.6 | 5.1 | 3.4 | 2.960758377 | 0.4794945 | CC(C)=O | CF | C1=CC=C(C=C1)C(CBr)O | 2.1149 | 45.1958 | 19 | 10 | 2 | 9 | 8 | 1 | 1 | 2 | 0.2 | 20.23 | 20.23 | 143.8323512 | CC(C)=O.C1=CC=C(C=C1)C(CBr)O
1.751755 | 1.773234201 | 600 |  |  | 444.4641 | 0.002387858 | 40 | 22.32 | 46.1 | 0.52 | 1.07 | 1.044 | 1.7 | 24 | 13.4 | -0.32 | 7.7 | 4.3 | 9.5 | 0.27 | 0.1625286 | CCO | CF | O=C(OC)C(C)(CC(C)(CC(C)C(OC)=O)C(OC)=O)C | 1.9542 | 76.334 | 47 | 21 | 6 | 26 | 15 | 6 | 6 | 7 | 0.35 | 78.9 | 78.9 | 312.8282222 | CCO.O=C(OC)C(C)(CC(C)(CC(C)C(OC)=O)C(OC)=O)C
0.991749175 | 1.408311346 | 350 | TFC | C[Si](C)(O[Si](C)(C)C)O[Si](C)(C)C | 228 | 0.0005 | 20 | 19.4 | 88.2 | 0.72 | 0.36 | 0.74 | 1.4 | 2.6 | 7.4 | 1.05 | 14.8 | 4.3 | 5 | 64.75433947 | 0.1855905 | CC(C)(C)OC | CF | COC1=CC(=C(C=C1)C(=O)C2=CC=CC=C2)O | 2.6318 | 64.5333 | 29 | 17 | 3 | 12 | 14 | 3 | 3 | 3 | 0.166666667 | 46.53 | 46.53 | 212.1028024 | CC(C)(C)OC.COC1=CC(=C(C=C1)C(=O)C2=CC=CC=C2)O
0.842639594 | 1.4625323 | 200 | Polyimide | O=C(C1=CC(C(N2C)=O)=C(C=C1)C2=O)C3=CC=C(C4=C3)C(N(C4=O)C5=CC=C(C=C5C)C6=CC=C(C=C6)C7=CC=C(C=C7)C)=O | 197.9680269 | 0.0005 | 20 | 22.55 | 32.04 | 0.505 | 0.55 | 0.792 | 1.6 | 33 | 14.5 | -0.82 | 7.4 | 6 | 10.9 | 0.81 | 0.5212005 | CO | CF | O=C(C1=CC=CC=C1)CBr | 2.2642 | 44.5665 | 17 | 10 | 2 | 7 | 8 | 1 | 1 | 2 | 0.2 | 17.07 | 17.07 | 141.1958923 | CO.O=C(C1=CC=CC=C1)CBr
0.842639594 | 1.4625323 | 200 | Polyimide | O=C(C1=CC(C(N2C)=O)=C(C=C1)C2=O)C3=CC=C(C4=C3)C(N(C4=O)C5=CC=C(C=C5C)C6=CC=C(C=C6)C7=CC=C(C=C7)C)=O | 306 | 0.0005 | 20 | 22.55 | 32.04 | 0.505 | 0.55 | 0.792 | 1.6 | 33 | 14.5 | -0.82 | 7.4 | 6 | 10.9 | 0.81 | 0.9917633 | CO | CF | OC(=O)c1ccccc1SSc2ccccc2C(O)=O | 3.8824 | 78.5166 | 30 | 20 | 6 | 10 | 14 | 4 | 4 | 5 | 0.238095238 | 74.6 | 125.2 | 255.2746194 | CO.OC(=O)c1ccccc1SSc2ccccc2C(O)=O
1.606425703 | 1.606425703 | 200 | Polybenzimidazole | CC1=CC(C2=NC3=CC(C4=CC(NC(C5=CC=CC=C5)=N6)=C6C=C4)=CC=C3N2)=CC=C1 | 154.0629942 | 0.0005 | 20 | 23.32 | 58.1 | 0.618 | 0.3 | 0.784 | 2.85 | 21 | 10 | -0.24 | 7.6 | 5.1 | 3.4 | 2.960758377 | 0.4946616 | CC(C)=O | CF | COC1=CC(CO)=CC=C1O | 0.8931 | 40.5816 | 21 | 11 | 3 | 10 | 8 | 3 | 3 | 2 | 0.181818182 | 49.69 | 49.69 | 142.1291858 | CC(C)=O.COC1=CC(CO)=CC=C1O
1 | 1.287140341 | 300 | Polyimide | O=C(C1=CC(C(N2C)=O)=C(C=C1)C2=O)C3=CC=C(C4=C3)C(N(C4=O)C5=CC=C(C=C5C)C6=CC=C(C=C6)C7=CC=C(C=C7)C)=O | 288 | 0.0005 | 20 | 22.55 | 32.04 | 0.505 | 0.55 | 0.792 | 1.6 | 33 | 14.5 | -0.82 | 7.4 | 6 | 10.9 | 1.23 | 1.010696 | CO | CF | C1=CC=C(C=C1)C(C2=CC=CC=C2)(C3=CC=CC=C3)C(=O)O | 4.1056 | 86.8438 | 38 | 22 | 2 | 16 | 20 | 2 | 1 | 4 | 0.166666667 | 37.3 | 37.3 | 275.922651 | CO.C1=CC=C(C=C1)C(C2=CC=CC=C2)(C3=CC=CC=C3)C(=O)O
0.9650153 | 1.546458739 | 300 |  |  | 249.0087232 | 0.002387858 | 30 | 22.32 | 46.1 | 0.52 | 1.07 | 1.044 | 1.7 | 24 | 13.4 | -0.32 | 7.7 | 4.3 | 9.5 | 0.7 | 0.7987941 | CCO | CF | CCCCCCCCCCCC | 4.9272 | 57.518 | 38 | 12 | 0 | 26 | 12 | 0 | 0 | 9 | 0.818181818 | 0 | 0 | 216.1082816 | CCO.CCCCCCCCCCCC
1 | 1.274287156 | 150 | Polyimide | O=C(C1=CC(C(N2C)=O)=C(C=C1)C2=O)C3=CC=C(C4=C3)C(N(C4=O)C5=CC=C(C=C5C)C6=CC=C(C=C6)C7=CC=C(C=C7)C)=O | 276 | 0.0005 | 10 | 22.55 | 32.04 | 0.505 | 0.55 | 0.792 | 1.6 | 33 | 14.5 | -0.82 | 7.4 | 6 | 10.9 | 0.88 | 0.879268 | CO | CF | Clc1cccc2C(=O)c3cccc(Cl)c3C(=O)c12 | 3.7688 | 69.769 | 24 | 18 | 4 | 6 | 14 | 2 | 2 | 0 | 0 | 34.14 | 34.14 | 218.7417936 | CO.Clc1cccc2C(=O)c3cccc(Cl)c3C(=O)c12
1.751755 | 1.773234201 | 600 |  |  | 822.5696 | 0.01628979 | 5 | 28.53 | 92.1 | 0.697 | 0.59 | 0.867 | 0.36 | 2.4 | 8.9 | 2.69 | 8.8 | 0.7 | 1 | 3.2 | 0.7324991 | CC1=CC=CC=C1 | CF | COC1=CC(C2=C(C(C(C)(C)C)=CC(OC)=C2)OP3OC4=CC=CC=C4C(C=CC=C5)=C5O3)=C(C(C(C)(C)C)=C1)OP6OC7=CC=CC=C7C8=C(O6)C=CC=C8 | 14.8568 | 227.078 | 100 | 56 | 10 | 44 | 46 | 8 | 8 | 7 | 0.111111111 | 89.48 | 89.48 | 680.6401701 | CC1=CC=CC=C1.COC1=CC(C2=C(C(C(C)(C)C)=CC(OC)=C2)OP3OC4=CC=CC=C4C(C=CC=C5)=C5O3)=C(C(C(C)(C)C)=C1)OP6OC7=CC=CC=C7C8=C(O6)C=CC=C8
1.565696302 | 1.565696302 | 200 | Polybenzimidazole | CC1=CC(C2=NC3=CC(C4=CC(NC(C5=CC=CC=C5)=N6)=C6C=C4)=CC=C3N2)=CC=C1 | 164.2 | 0.0005 | 20 | 20.3 | 86.2 | 0.748 | 0.39 | 0.655 | 0 | 0.39 | 7.5 | 3.5 | 7.5 | 0 | 0 | 3.121693122 | -0.07264814 | CCCCCCC | CF | CCC(C(=O)O)c1ccccc1 | 2.2648 | 47.1098 | 24 | 12 | 2 | 12 | 10 | 2 | 1 | 3 | 0.25 | 37.3 | 37.3 | 165.2944704 | CCCCCCC.CCC(C(=O)O)c1ccccc1
1.751755 | 1.773234201 | 600 |  |  | 822.5696 | 0.002387858 | 30 | 28.53 | 92.1 | 0.697 | 0.59 | 0.867 | 0.36 | 2.4 | 8.9 | 2.69 | 8.8 | 0.7 | 1 | 2.16 | 0.9622255 | CC1=CC=CC=C1 | CF | CC(C1=CC=CC=C1)CC(C2=CC=CC=C2)CC(C3=CC=CC=C3)CC(CC(C(C)(C)C(C4=CC=CC=C4)(C)C)C5=CC=CC=C5)C6=CC=CC=C6 | 14.4897 | 223.306 | 110 | 52 | 0 | 58 | 52 | 0 | 0 | 16 | 0.280701754 | 0 | 0 | 720.9526758 | CC1=CC=CC=C1.CC(C1=CC=CC=C1)CC(C2=CC=CC=C2)CC(C3=CC=CC=C3)CC(CC(C(C)(C)C(C4=CC=CC=C4)(C)C)C5=CC=CC=C5)C6=CC=CC=C6
1.888928192 | 1.888928192 | 200 | Polybenzimidazole | CC1=CC(C2=NC3=CC(C4=CC(NC(C5=CC=CC=C5)=N6)=C6C=C4)=CC=C3N2)=CC=C1 | 314.8 | 0.0005 | 20 | 28.53 | 92.1 | 0.697 | 0.59 | 0.867 | 0.36 | 2.4 | 8.9 | 2.69 | 8.8 | 0.7 | 1 | 3.121693122 | 0.1374516 | CC1=CC=CC=C1 | CF | Brc1cc(Br)cc(Br)c1 | 3.9741 | 49.542 | 12 | 9 | 3 | 3 | 6 | 0 | 0 | 0 | 0 | 0 | 0 | 139.0173924 | CC1=CC=CC=C1.Brc1cc(Br)cc(Br)c1
0.9650153 | 1.546458739 | 200 |  |  | 785.9 | 0.002387858 | 20 | 19.1 | 41.1 | 0.55 | 0.37 | 0.786 | 3.5 | 37.5 | 11.9 | -0.34 | 7.5 | 8.8 | 3 | 3.54 | 1.009608 | CC#N | CF | CC(C1=CC=CC=C1)CC(C2=CC=CC=C2)CC(C3=CC=CC=C3)CC(C4=CC=CC=C4)CC(C5=CC=CC=C5)CC(C)(C)C6=CC=CC=C6 | 13.8536 | 214.142 | 104 | 50 | 0 | 54 | 50 | 0 | 0 | 16 | 0.290909091 | 0 | 0 | 686.3607054 | CC#N.CC(C1=CC=CC=C1)CC(C2=CC=CC=C2)CC(C3=CC=CC=C3)CC(C4=CC=CC=C4)CC(C5=CC=CC=C5)CC(C)(C)C6=CC=CC=C6
1.751755 | 1.773234201 | 400 |  |  | 340.1674592 | 0.002387858 | 30 | 22.55 | 32.04 | 0.505 | 0.55 | 0.792 | 1.6 | 33 | 14.5 | -0.82 | 7.4 | 6 | 10.9 | 0.41 | 0.834412 | CO | DE | CC(OCC(C)OCC(C)O)COC(C)COC(C)COC(C)CO | 1.385 | 95.8366 | 63 | 25 | 7 | 38 | 18 | 7 | 7 | 16 | 0.666666667 | 86.61 | 86.61 | 381.4157816 | CO.CC(OCC(C)OCC(C)O)COC(C)COC(C)COC(C)CO
1 | 1.287140341 | 300 | Polyimide | O=C(C1=CC(C(N2C)=O)=C(C=C1)C2=O)C3=CC=C(C4=C3)C(N(C4=O)C5=CC=C(C=C5C)C6=CC=C(C=C6)C7=CC=C(C=C7)C)=O | 136.1000484 | 0.0005 | 20 | 22.55 | 32.04 | 0.505 | 0.55 | 0.792 | 1.6 | 33 | 14.5 | -0.82 | 7.4 | 6 | 10.9 | 1.23 | 1.008965 | CO | CF | NC1=CC(C)=C(N)C=C1C | 1.46784 | 44.7408 | 22 | 10 | 2 | 12 | 8 | 0 | 2 | 0 | 0 | 52.04 | 52.04 | 137.7520261 | CO.NC1=CC(C)=C(N)C=C1C
1.098066298 | 1.738984567 | 500 | PDMS | CCO[Si](OCC)(OCC)CC[Si](OCC)(O[Si](OCC)(OCC)CC[Si](OCC)(OCC)OCC)OCC | 329.79 | 0.0005 | 20 | 23.75 | 88.1 | 0.677 | 0.46 | 0.902 | 1.78 | 6 | 9.1 | 0.73 | 7.7 | 2.6 | 3.5 | 2.439741329 | -0.001046573 | CC(OCC)=O | CF | O=[N+](C1=C(Br)SC(Br)=C1[N+]([O-])=O)[O-] | 3.0895 | 53.0278 | 13 | 13 | 9 | 0 | 4 | 4 | 5 | 2 | 0.153846154 | 86.28 | 114.52 | 158.1687972 | CC(OCC)=O.O=[N+](C1=C(Br)SC(Br)=C1[N+]([O-])=O)[O-]
1 | 1.287140341 | 300 | Polyimide | O=C(C1=CC(C(N2C)=O)=C(C=C1)C2=O)C3=CC=C(C4=C3)C(N(C4=O)C5=CC=C(C=C5C)C6=CC=C(C=C6)C7=CC=C(C=C7)C)=O | 420 | 0.0005 | 10 | 22.55 | 32.04 | 0.505 | 0.55 | 0.792 | 1.6 | 33 | 14.5 | -0.82 | 7.4 | 6 | 10.9 | 1.54 | 0.5885592 | CO | CF | C[N+]1(CCCC(C1)OC(=O)C(C2=CC=CC=C2)(C3=CC=CC=C3)O)C | 2.7045 | 96.8392 | 51 | 25 | 4 | 26 | 21 | 3 | 3 | 4 | 0.148148148 | 46.53 | 46.53 | 333.1332301 | CO.C[N+]1(CCCC(C1)OC(=O)C(C2=CC=CC=C2)(C3=CC=CC=C3)O)C
1 | 1.274287156 | 150 | Polyimide | O=C(C1=CC(C(N2C)=O)=C(C=C1)C2=O)C3=CC=C(C4=C3)C(N(C4=O)C5=CC=C(C=C5C)C6=CC=C(C=C6)C7=CC=C(C=C7)C)=O | 123.0684139 | 0.0005 | 20 | 22.55 | 32.04 | 0.505 | 0.55 | 0.792 | 1.6 | 33 | 14.5 | -0.82 | 7.4 | 6 | 10.9 | 0.7475 | 0.6023056 | CO | CF | NC1=CC=C(OC)C=C1 | 1.2774 | 37.4064 | 18 | 9 | 2 | 9 | 7 | 1 | 2 | 1 | 0.111111111 | 35.25 | 35.25 | 118.2495073 | CO.NC1=CC=C(OC)C=C1
1.751755 | 1.773234201 | 600 |  |  | 216 | 0.01628979 | 10 | 28.53 | 92.1 | 0.697 | 0.59 | 0.867 | 0.36 | 2.4 | 8.9 | 2.69 | 8.8 | 0.7 | 1 | 2.31 | 0.3013147 | CC1=CC=CC=C1 | CF | N#CCCCCCCCCCCC=O | 3.60988 | 57.847 | 35 | 14 | 2 | 21 | 12 | 1 | 2 | 10 | 0.769230769 | 40.86 | 40.86 | 227.9858923 | CC1=CC=CC=C1.N#CCCCCCCCCCCC=O
1.751755 | 1.773234201 | 280 |  |  | 822.5696 | 0.002387858 | 40 | 19.1 | 41.1 | 0.55 | 0.37 | 0.786 | 3.5 | 37.5 | 11.9 | -0.34 | 7.5 | 8.8 | 3 | 6.49 | 0.935163 | CC#N | CF | CC(C1=CC=CC=C1)CC(C2=CC=CC=C2)CC(C3=CC=CC=C3)CC(C4=CC=CC=C4)CC(C5=CC=CC=C5)CC(C6=CC=CC=C6)CC(C7=CC=CC=C7)CC(C8=CC=CC=C8)CC(C9=CC=CC=C9)CC(C%10=CC=CC=C%10)CC(C%11=CC=CC=C%11)CC(C%12=CC=CC=C%12)CC(C%13=CC=CC=C%13)CC(C%14=CC=CC=C%14)CC(C%15=CC=CC=C%15)CC(C)(C)C%16=CC=CC=C%16 | 35.5926 | 552.142 | 264 | 130 | 0 | 134 | 130 | 0 | 0 | 46 | 0.317241379 | 0 | 0 | 1758.381165 | CC#N.CC(C1=CC=CC=C1)CC(C2=CC=CC=C2)CC(C3=CC=CC=C3)CC(C4=CC=CC=C4)CC(C5=CC=CC=C5)CC(C6=CC=CC=C6)CC(C7=CC=CC=C7)CC(C8=CC=CC=C8)CC(C9=CC=CC=C9)CC(C%10=CC=CC=C%10)CC(C%11=CC=CC=C%11)CC(C%12=CC=CC=C%12)CC(C%13=CC=CC=C%13)CC(C%14=CC=CC=C%14)CC(C%15=CC=CC=C%15)CC(C)(C)C%16=CC=CC=C%16
1 | 1.287140341 | 300 | Polyimide | O=C(C1=CC(C(N2C)=O)=C(C=C1)C2=O)C3=CC=C(C4=C3)C(N(C4=O)C5=CC=C(C=C5C)C6=CC=C(C=C6)C7=CC=C(C=C7)C)=O | 160 | 0.0005 | 20 | 22.55 | 32.04 | 0.505 | 0.55 | 0.792 | 1.6 | 33 | 14.5 | -0.82 | 7.4 | 6 | 10.9 | 1.23 | 0.7818351 | CO | CF | OC1=CC2=CC=C(O)C=C2C=C1 | 2.251 | 47.2776 | 20 | 12 | 2 | 8 | 10 | 2 | 2 | 0 | 0 | 40.46 | 40.46 | 139.4015525 | CO.OC1=CC2=CC=C(O)C=C2C=C1
1.006956522 | 1.331732545 | 300 | Polyimide | O=C(C1=CC(C(N2C)=O)=C(C=C1)C2=O)C3=CC=C(C4=C3)C(N(C4=O)C5=CC=C(C=C5C)C6=CC=C(C=C6)C7=CC=C(C=C7)C)=O | 228 | 0.0005 | 20 | 22.32 | 46.1 | 0.52 | 1.07 | 1.044 | 1.7 | 24 | 13.4 | -0.32 | 7.7 | 4.3 | 9.5 | 0.85 | 0.7845826 | CCO | CF | COC1=CC(=C(C=C1)C(=O)C2=CC=CC=C2)O | 2.6318 | 64.5333 | 29 | 17 | 3 | 12 | 14 | 3 | 3 | 3 | 0.166666667 | 46.53 | 46.53 | 212.1028024 | CCO.COC1=CC(=C(C=C1)C(=O)C2=CC=CC=C2)O
1 | 1.287140341 | 300 | Polyimide | O=C(C1=CC(C(N2C)=O)=C(C=C1)C2=O)C3=CC=C(C4=C3)C(N(C4=O)C5=CC=C(C=C5C)C6=CC=C(C=C6)C7=CC=C(C=C7)C)=O | 124 | 0.0005 | 10 | 22.55 | 32.04 | 0.505 | 0.55 | 0.792 | 1.6 | 33 | 14.5 | -0.82 | 7.4 | 6 | 10.9 | 1.54 | 0.1780584 | CO | CF | COc1ccc(O)cc1 | 1.4008 | 34.6588 | 17 | 9 | 2 | 8 | 7 | 2 | 2 | 1 | 0.111111111 | 29.46 | 29.46 | 116.0429736 | CO.COc1ccc(O)cc1
0.990082645 | 1.546458739 | 350 | TFC | C[Si](C)(O[Si](C)(C)C)O[Si](C)(C)C | 254 | 0.0005 | 20 | 21.79 | 60.1 | 0.624 | 1.96 | 0.786 | 1.68 | 22 | 11.5 | 0.26 | 7.7 | 3 | 8 | 0.322751323 | -0.04656255 | CC(O)C | CF | C1=CC=C2C3C4=CC=CC=C4C(C2=C1)C5=CC=CC=C35 | 4.6738 | 81.216 | 34 | 20 | 0 | 14 | 20 | 0 | 0 | 0 | 0 | 0 | 0 | 232.4657382 | CC(O)C.C1=CC=C2C3C4=CC=CC=C4C(C2=C1)C5=CC=CC=C35
1.751755 | 1.773234201 | 220 |  |  | 505.1201 | 0.002387858 | 30 | 23.32 | 58.1 | 0.618 | 0.3 | 0.784 | 2.85 | 21 | 10 | -0.24 | 7.6 | 5.1 | 3.4 | 4.65 | 0.4187753 | CC(C)=O | DE | CC1(NC2=C3C(=C(C=C2)N=NC4=CC=C(C5=CC=CC=C54)N=NC6=CC=CC=C6)C=CC=C3N1)C | 9.3973 | 144.0144 | 59 | 35 | 6 | 24 | 29 | 0 | 6 | 4 | 0.1 | 73.5 | 73.5 | 407.9349561 | CC(C)=O.CC1(NC2=C3C(=C(C=C2)N=NC4=CC=C(C5=CC=CC=C54)N=NC6=CC=CC=C6)C=CC=C3N1)C
1.751755 | 1.773234201 | 700 |  |  | 267 | 0.002387858 | 20 | 22.55 | 32.04 | 0.505 | 0.55 | 0.792 | 1.6 | 33 | 14.5 | -0.82 | 7.4 | 6 | 10.9 | 4.96 | 0.7863258 | CO | DE | CCN(CCO)C1=CC=C(C=C1)N=NC2=CC=C(C=C2)[N+](=O)[O-] | 3.8288 | 88.6872 | 41 | 23 | 7 | 18 | 16 | 3 | 6 | 7 | 0.291666667 | 91.33 | 91.33 | 288.0453563 | CO.CCN(CCO)C1=CC=C(C=C1)N=NC2=CC=C(C=C2)[N+](=O)[O-]
0.842639594 | 1.4625323 | 200 | Polyimide | O=C(C1=CC(C(N2C)=O)=C(C=C1)C2=O)C3=CC=C(C4=C3)C(N(C4=O)C5=CC=C(C=C5C)C6=CC=C(C=C6)C7=CC=C(C=C7)C)=O | 147 | 0.0005 | 10 | 22.55 | 32.04 | 0.505 | 0.55 | 0.792 | 1.6 | 33 | 14.5 | -0.82 | 7.4 | 6 | 10.9 | 0.95 | 0.4757765 | CO | CF | O=C(N1)C2=CC=CC=C2C1=O | 0.5702 | 38.2387 | 16 | 11 | 3 | 5 | 8 | 2 | 2 | 0 | 0 | 46.17 | 46.17 | 126.7063426 | CO.O=C(N1)C2=CC=CC=C2C1=O
0.9650153 | 1.546458739 | 150 |  |  | 228.1150298 | 0.002387858 | 20 | 22.55 | 32.04 | 0.505 | 0.55 | 0.792 | 1.6 | 33 | 14.5 | -0.82 | 7.4 | 6 | 10.9 | 0.43 | 0.9747651 | CO | CF | CC(C)(C1=CC=C(C=C1)O)C2=CC=C(C=C2)O | 3.4237 | 68.3416 | 33 | 17 | 2 | 16 | 15 | 2 | 2 | 2 | 0.111111111 | 40.46 | 40.46 | 223.2450196 | CO.CC(C)(C1=CC=C(C=C1)O)C2=CC=C(C=C2)O
1.086486486 | 1.807038835 | 300 | Polyimide | O=C(C1=CC(C(N2C)=O)=C(C=C1)C2=O)C3=CC=C(C4=C3)C(N(C4=O)C5=CC=C(C=C5C)C6=CC=C(C=C6)C7=CC=C(C=C7)C)=O | 110.0367794 | 0.0005 | 20 | 36.76 | 73.1 | 0.666 | 0.8 | 0.937 | 3.8 | 37 | 12.1 | -0.74 | 8.5 | 6.7 | 5.5 | 0.9 | 0.7957689 | O=CN(C)C | CF | OC1=CC=CC(O)=C1 | 1.0978 | 29.7716 | 14 | 8 | 2 | 6 | 6 | 2 | 2 | 0 | 0 | 40.46 | 40.46 | 98.7469884 | O=CN(C)C.OC1=CC=CC(O)=C1
1.751755 | 1.773234201 | 280 |  |  | 236.35 | 0.01628979 | 10 | 19.1 | 41.1 | 0.55 | 0.37 | 0.786 | 3.5 | 37.5 | 11.9 | -0.34 | 7.5 | 8.8 | 3 | 11.12 | 0.765421 | CC#N | CF | C=C(C1=CC=CC=C1)CC(C)(C)C2=CC=CC=C2 | 5.0677 | 79.561 | 38 | 18 | 0 | 20 | 18 | 0 | 0 | 4 | 0.210526316 | 0 | 0 | 254.9160624 | CC#N.C=C(C1=CC=CC=C1)CC(C)(C)C2=CC=CC=C2
1.751755 | 1.773234201 | 250 |  |  | 196.024 | 0.002387858 | 20 | 23.75 | 88.1 | 0.677 | 0.46 | 0.902 | 1.78 | 6 | 9.1 | 0.73 | 7.7 | 2.6 | 3.5 | 0.11 | 0.02433215 | CC(OCC)=O | CF | COC1=CC(C(OC)=O)=CC=C1O | 1.1874 | 45.9983 | 23 | 13 | 4 | 10 | 9 | 4 | 4 | 2 | 0.153846154 | 55.76 | 55.76 | 165.578939 | CC(OCC)=O.COC1=CC(C(OC)=O)=CC=C1O
1 | 1.274287156 | 150 | Polyimide | O=C(C1=CC(C(N2C)=O)=C(C=C1)C2=O)C3=CC=C(C4=C3)C(N(C4=O)C5=CC=C(C=C5C)C6=CC=C(C=C6)C7=CC=C(C=C7)C)=O | 164.2 | 0.0005 | 10 | 22.55 | 32.04 | 0.505 | 0.55 | 0.792 | 1.6 | 33 | 14.5 | -0.82 | 7.4 | 6 | 10.9 | 0.88 | 0.8959053 | CO | CF | CCC(C(=O)O)c1ccccc1 | 2.2648 | 47.1098 | 24 | 12 | 2 | 12 | 10 | 2 | 1 | 3 | 0.25 | 37.3 | 37.3 | 165.2944704 | CO.CCC(C(=O)O)c1ccccc1
1 | 1.274287156 | 150 | Polyimide | O=C(C1=CC(C(N2C)=O)=C(C=C1)C2=O)C3=CC=C(C4=C3)C(N(C4=O)C5=CC=C(C=C5C)C6=CC=C(C=C6)C7=CC=C(C=C7)C)=O | 157 | 0.0005 | 20 | 22.55 | 32.04 | 0.505 | 0.55 | 0.792 | 1.6 | 33 | 14.5 | -0.82 | 7.4 | 6 | 10.9 | 0.7475 | 0.2711459 | CO | CF | [O-][N+](=O)c1ccc(Cl)cc1 | 2.2482 | 38.1064 | 14 | 10 | 4 | 4 | 6 | 2 | 2 | 1 | 0.1 | 43.14 | 43.14 | 122.3183581 | CO.[O-][N+](=O)c1ccc(Cl)cc1
1.751755 | 1.773234201 | 280 |  |  | 540.0641 | 0.002387858 | 30 | 28.53 | 92.1 | 0.697 | 0.59 | 0.867 | 0.36 | 2.4 | 8.9 | 2.69 | 8.8 | 0.7 | 1 | 0.84 | 0.9196187 | CC1=CC=CC=C1 | DE | CC(OCC(C)OCC(C)O)COC(C)COC(C)COC(C)COC(C)COC(C)COC(C)COC(C)CO | 3.0054 | 157.4926 | 103 | 41 | 11 | 62 | 30 | 11 | 11 | 28 | 0.7 | 123.53 | 123.53 | 624.1285121 | CC1=CC=CC=C1.CC(OCC(C)OCC(C)O)COC(C)COC(C)COC(C)COC(C)COC(C)COC(C)COC(C)CO
1.058925477 | 1.279559822 | 300 |  |  | 822.5696 | 0.002387858 | 26 | 23.32 | 58.1 | 0.618 | 0.3 | 0.784 | 2.85 | 21 | 10 | -0.24 | 7.6 | 5.1 | 3.4 | 0.11 | 1.007623 | CC(C)=O | DE | O=C(OCC(OC(CCCCCCCCCCCCCCCCC)=O)COC(CCCCCCCCCCCCCCCCC)=O)CCCCCCCCCCCCCCCCC | 18.7691 | 270.436 | 173 | 63 | 6 | 110 | 57 | 6 | 6 | 53 | 0.85483871 | 78.9 | 78.9 | 1039.259602 | CC(C)=O.O=C(OCC(OC(CCCCCCCCCCCCCCCCC)=O)COC(CCCCCCCCCCCCCCCCC)=O)CCCCCCCCCCCCCCCCC
1 | 1.287140341 | 300 | Polyimide | O=C(C1=CC(C(N2C)=O)=C(C=C1)C2=O)C3=CC=C(C4=C3)C(N(C4=O)C5=CC=C(C=C5C)C6=CC=C(C=C6)C7=CC=C(C=C7)C)=O | 176 | 0.0005 | 10 | 22.55 | 32.04 | 0.505 | 0.55 | 0.792 | 1.6 | 33 | 14.5 | -0.82 | 7.4 | 6 | 10.9 | 1.54 | 0.7956327 | CO | CF | C1=C(C=C(C=C1N)N)C(F)(F)F | 1.8698 | 40.2688 | 19 | 12 | 5 | 7 | 7 | 0 | 2 | 0 | 0 | 52.04 | 52.04 | 138.6587178 | CO.C1=C(C=C(C=C1N)N)C(F)(F)F
1 | 1.483774552 | 350 | TFC | C[Si](C)(O[Si](C)(C)C)O[Si](C)(C)C | 212 | 0.0005 | 20 | 23.75 | 88.1 | 0.677 | 0.46 | 0.902 | 1.78 | 6 | 9.1 | 0.73 | 7.7 | 2.6 | 3.5 | 3.897707231 | 0.1342471 | CC(OCC)=O | CF | C1=CC(=CC=C1C(=O)C2=CC=C(C=C2)N)N | 2.082 | 65.1413 | 28 | 16 | 3 | 12 | 13 | 1 | 3 | 2 | 0.117647059 | 69.11 | 69.11 | 199.2198845 | CC(OCC)=O.C1=CC(=CC=C1C(=O)C2=CC=C(C=C2)N)N
1.854443667 | 1.854443667 | 200 | Polybenzimidazole | CC1=CC(C2=NC3=CC(C4=CC(NC(C5=CC=CC=C5)=N6)=C6C=C4)=CC=C3N2)=CC=C1 | 299.0728477 | 0.0005 | 20 | 21.79 | 60.1 | 0.624 | 1.96 | 0.786 | 1.68 | 22 | 11.5 | 0.26 | 7.7 | 3 | 8 | 0.433862434 | 0.2953677 | CC(O)C | CF | COC(NC1=NC2=C(C=C(SC3=CC=CC=C3)C=C2)N1)=O | 3.8924 | 82.6864 | 34 | 21 | 6 | 13 | 15 | 2 | 4 | 3 | 0.130434783 | 67.01 | 92.31 | 246.2149491 | CC(O)C.COC(NC1=NC2=C(C=C(SC3=CC=CC=C3)C=C2)N1)=O
1.074229692 | 1.67402734 | 500 | PDMS | CCO[Si](OCC)(OCC)CC[Si](OCC)(O[Si](OCC)(OCC)CC[Si](OCC)(OCC)OCC)OCC | 110.0367794 | 0.05501839 | 10 | 22.55 | 32.04 | 0.505 | 0.55 | 0.792 | 1.6 | 33 | 14.5 | -0.82 | 7.4 | 6 | 10.9 | 0.179221384 | 0.3342329 | CO | CF | OC1=CC=CC(O)=C1 | 1.0978 | 29.7716 | 14 | 8 | 2 | 6 | 6 | 2 | 2 | 0 | 0 | 40.46 | 40.46 | 98.7469884 | CO.OC1=CC=CC(O)=C1
0.990082645 | 1.546458739 | 350 | TFC | C[Si](C)(O[Si](C)(C)C)O[Si](C)(C)C | 138 | 0.0005 | 20 | 21.79 | 60.1 | 0.624 | 1.96 | 0.786 | 1.68 | 22 | 11.5 | 0.26 | 7.7 | 3 | 8 | 0.322751323 | 0.1919528 | CC(O)C | CF | C1=CC=C(C=C1)C(CO)O | 0.7123 | 38.4876 | 20 | 10 | 2 | 10 | 8 | 2 | 2 | 2 | 0.2 | 40.46 | 40.46 | 133.3389589 | CC(O)C.C1=CC=C(C=C1)C(CO)O
1.013769363 | 1.331319235 | 300 | Polyimide | O=C(C1=CC(C(N2C)=O)=C(C=C1)C2=O)C3=CC=C(C4=C3)C(N(C4=O)C5=CC=C(C=C5C)C6=CC=C(C=C6)C7=CC=C(C=C7)C)=O | 199.9997609 | 0.0005 | 20 | 23.75 | 88.1 | 0.677 | 0.46 | 0.902 | 1.78 | 6 | 9.1 | 0.73 | 7.7 | 2.6 | 3.5 | 0.27 | 0.5417281 | CC(OCC)=O | CF | N#CC1=C(F)C(F)=C(C#N)C(F)=C1F | 1.98636 | 35.704 | 14 | 14 | 6 | 0 | 8 | 0 | 2 | 0 | 0 | 47.58 | 47.58 | 151.4764262 | CC(OCC)=O.N#CC1=C(F)C(F)=C(C#N)C(F)=C1F
1.108183079 | 1.674270557 | 500 | PDMS | CCO[Si](OCC)(OCC)CC[Si](OCC)(O[Si](OCC)(OCC)CC[Si](OCC)(OCC)OCC)OCC | 210 | 0.0005 | 20 | 19.1 | 41.1 | 0.55 | 0.37 | 0.786 | 3.5 | 37.5 | 11.9 | -0.34 | 7.5 | 8.8 | 3 | 2.328042328 | 0.2144137 | N#CC | CF | O=C(C1=CC=C(C)C(C)=C1)C2=CC=CC=C2 | 3.53444 | 65.7905 | 30 | 16 | 1 | 14 | 15 | 1 | 1 | 2 | 0.117647059 | 17.07 | 17.07 | 211.8183337 | N#CC.O=C(C1=CC=C(C)C(C)=C1)C2=CC=CC=C2
1 | 1.274287156 | 150 | Polyimide | O=C(C1=CC(C(N2C)=O)=C(C=C1)C2=O)C3=CC=C(C4=C3)C(N(C4=O)C5=CC=C(C=C5C)C6=CC=C(C=C6)C7=CC=C(C=C7)C)=O | 329.7945517 | 0.0005 | 20 | 22.55 | 32.04 | 0.505 | 0.55 | 0.792 | 1.6 | 33 | 14.5 | -0.82 | 7.4 | 6 | 10.9 | 0.7475 | 0.7523339 | CO | CF | O=[N+](C1=C(Br)SC(Br)=C1[N+]([O-])=O)[O-] | 3.0895 | 53.0278 | 13 | 13 | 9 | 0 | 4 | 4 | 5 | 2 | 0.153846154 | 86.28 | 114.52 | 158.1687972 | CO.O=[N+](C1=C(Br)SC(Br)=C1[N+]([O-])=O)[O-]
0.9650153 | 1.546458739 | 500 |  |  | 348.1576 | 0.002387858 | 20 | 23.32 | 58.1 | 0.618 | 0.3 | 0.784 | 2.85 | 21 | 10 | -0.24 | 7.6 | 5.1 | 3.4 | 6.08 | 0.6743805 | CC(C)=O | CF | CC(C1=CC=CC=C1)CC(C2=CC=CC=C2)CC(C)(C)C3=CC=CC=C3 | 7.3319 | 112.742 | 56 | 26 | 0 | 30 | 26 | 0 | 0 | 7 | 0.25 | 0 | 0 | 364.7545674 | CC(C)=O.CC(C1=CC=CC=C1)CC(C2=CC=CC=C2)CC(C)(C)C3=CC=CC=C3
0.869186047 | 1.497802734 | 350 | TFC | C[Si](C)(O[Si](C)(C)C)O[Si](C)(C)C | 215.05 | 0.0005 | 20 | 22.32 | 46.1 | 0.52 | 1.07 | 1.044 | 1.7 | 24 | 13.4 | -0.32 | 7.7 | 4.3 | 9.5 | 0.227163745 | -0.09441439 | CCO | CF | BrC1=CC=C(C(OC)=O)C=C1 | 2.2357 | 45.4815 | 18 | 11 | 3 | 7 | 8 | 2 | 2 | 1 | 0.090909091 | 26.3 | 26.3 | 149.9861192 | CCO.BrC1=CC=C(C(OC)=O)C=C1
1.787077335 | 1.787077335 | 200 | Polybenzimidazole | CC1=CC(C2=NC3=CC(C4=CC(NC(C5=CC=CC=C5)=N6)=C6C=C4)=CC=C3N2)=CC=C1 | 272 | 0.136 | 20 | 22.55 | 32.04 | 0.505 | 0.55 | 0.792 | 1.6 | 33 | 14.5 | -0.82 | 7.4 | 6 | 10.9 | 4.618653659 | -0.170099 | CO | CF | C1=C(C(=CC(=C1Br)F)Br)F | 3.4898 | 41.758 | 12 | 10 | 4 | 2 | 6 | 0 | 0 | 0 | 0 | 0 | 0 | 131.868891 | CO.C1=C(C(=CC(=C1Br)F)Br)F
1.135135135 | 1.674013921 | 500 | PDMS | CCO[Si](OCC)(OCC)CC[Si](OCC)(O[Si](OCC)(OCC)CC[Si](OCC)(OCC)OCC)OCC | 213 | 0.0005 | 20 | 23.32 | 58.1 | 0.618 | 0.3 | 0.784 | 2.85 | 21 | 10 | -0.24 | 7.6 | 5.1 | 3.4 | 2.314814815 | 0.2849027 | CC(C)=O | CF | C1=CC2=C(C=C1Br)NC(=O)N2 | 1.6187 | 46.6194 | 16 | 11 | 4 | 5 | 7 | 1 | 1 | 0 | 0 | 48.65 | 48.65 | 122.6369693 | CC(C)=O.C1=CC2=C(C=C1Br)NC(=O)N2
1.108183079 | 1.674270557 | 500 | PDMS | CCO[Si](OCC)(OCC)CC[Si](OCC)(O[Si](OCC)(OCC)CC[Si](OCC)(OCC)OCC)OCC | 160.1000484 | 0.0005 | 20 | 19.1 | 41.1 | 0.55 | 0.37 | 0.786 | 3.5 | 37.5 | 11.9 | -0.34 | 7.5 | 8.8 | 3 | 2.328042328 | 0.705423 | N#CC | CF | NCCC1=CNC2=CC=CC=C12 | 1.6691 | 51.0571 | 24 | 12 | 2 | 12 | 10 | 0 | 1 | 2 | 0.153846154 | 41.81 | 41.81 | 146.4510787 | N#CC.NCCC1=CNC2=CC=CC=C12
1.751755 | 1.773234201 | 280 |  |  | 342.69 | 0.002387858 | 30 | 21.79 | 88.2 | 0.72 | 0.36 | 0.74 | 1.68 | 22 | 11.5 | 0.26 | 7.7 | 3 | 8 | 0.06 | 0.332084 | CC(O)C | CF | P(C1=CC=CC=C1)(C2=CC=CC=C2)C3=CC=CC=C3 | 3.4448 | 85.148 | 34 | 19 | 1 | 15 | 18 | 0 | 0 | 3 | 0.142857143 | 0 | 13.59 | 246.2139396 | CC(O)C.P(C1=CC=CC=C1)(C2=CC=CC=C2)C3=CC=CC=C3
1.751755 | 1.773234201 | 280 |  |  | 658.6528 | 0.002387858 | 30 | 19.1 | 41.1 | 0.55 | 0.37 | 0.786 | 3.5 | 37.5 | 11.9 | -0.34 | 7.5 | 8.8 | 3 | 8.8 | 0.887477 | CC#N | CF | CC(C1=CC=CC=C1)CC(C2=CC=CC=C2)CC(C3=CC=CC=C3)CC(C4=CC=CC=C4)CC(C)(C)C5=CC=CC=C5 | 11.6797 | 180.342 | 88 | 42 | 0 | 46 | 42 | 0 | 0 | 13 | 0.282608696 | 0 | 0 | 579.1586594 | CC#N.CC(C1=CC=CC=C1)CC(C2=CC=CC=C2)CC(C3=CC=CC=C3)CC(C4=CC=CC=C4)CC(C)(C)C5=CC=CC=C5
1 | 1.274287156 | 150 | Polyimide | O=C(C1=CC(C(N2C)=O)=C(C=C1)C2=O)C3=CC=C(C4=C3)C(N(C4=O)C5=CC=C(C=C5C)C6=CC=C(C=C6)C7=CC=C(C=C7)C)=O | 111 | 0.0005 | 10 | 22.55 | 32.04 | 0.505 | 0.55 | 0.792 | 1.6 | 33 | 14.5 | -0.82 | 7.4 | 6 | 10.9 | 0.88 | 0.472771 | CO | CF | C1=C(NC=N1)CCN | -0.0891 | 31.3461 | 17 | 8 | 3 | 9 | 5 | 0 | 2 | 2 | 0.25 | 54.7 | 54.7 | 99.49729002 | CO.C1=C(NC=N1)CCN
1.773234201 | 1.773234201 | 200 | Polybenzimidazole | CC1=CC(C2=NC3=CC(C4=CC(NC(C5=CC=CC=C5)=N6)=C6C=C4)=CC=C3N2)=CC=C1 | 210 | 0.0005 | 20 | 19.1 | 41.1 | 0.55 | 0.37 | 0.786 | 3.5 | 37.5 | 11.9 | -0.34 | 7.5 | 8.8 | 3 | 3.677248677 | 0.9164239 | N#CC | CF | CC1=CC=C(C=C1)C(=O)C2=CC=C(C=C2)C | 3.53444 | 65.7905 | 30 | 16 | 1 | 14 | 15 | 1 | 1 | 2 | 0.117647059 | 17.07 | 17.07 | 211.8183337 | N#CC.CC1=CC=C(C=C1)C(=O)C2=CC=C(C=C2)C
1.751755 | 1.773234201 | 250 |  |  | 822.5696 | 0.002387858 | 30 | 22.32 | 46.1 | 0.52 | 1.07 | 1.044 | 1.7 | 24 | 13.4 | -0.32 | 7.7 | 4.3 | 9.5 | 0.16 | 0.4669338 | CCO | CF | CC(C1=CC=CC=C1)CC(C2=CC=CC=C2)CC(C3=CC=CC=C3)CC(C4=CC=CC=C4)CC(CC(C(C)(C)C(C5=CC=CC=C5)(C)C)C6=CC=CC=C6)C7=CC=CC=C7 | 16.6636 | 257.106 | 126 | 60 | 0 | 66 | 60 | 0 | 0 | 19 | 0.287878788 | 0 | 0 | 828.1547218 | CCO.CC(C1=CC=CC=C1)CC(C2=CC=CC=C2)CC(C3=CC=CC=C3)CC(C4=CC=CC=C4)CC(CC(C(C)(C)C(C5=CC=CC=C5)(C)C)C6=CC=CC=C6)C7=CC=CC=C7
1.751755 | 1.773234201 | 600 |  |  | 158.0214 | 0.01628979 | 10 | 28.53 | 92.1 | 0.697 | 0.59 | 0.867 | 0.36 | 2.4 | 8.9 | 2.69 | 8.8 | 0.7 | 1 | 2.8 | 0.1525942 | CC1=CC=CC=C1 | CF | C=CCCCCCCCCC#N | 3.81678 | 52.746 | 31 | 12 | 1 | 19 | 11 | 0 | 1 | 8 | 0.727272727 | 23.79 | 23.79 | 201.8996802 | CC1=CC=CC=C1.C=CCCCCCCCCC#N
1.036666667 | 1.554236373 | 350 | TFC | C[Si](C)(O[Si](C)(C)C)O[Si](C)(C)C | 147.15 | 0.0005 | 20 | 19.1 | 41.1 | 0.55 | 0.37 | 0.786 | 3.5 | 37.5 | 11.9 | -0.34 | 7.5 | 8.8 | 3 | 2.142857143 | -0.04868915 | N#CC | CF | C1=CC2=C(C=CC(=C2)F)N=C1 | 2.3739 | 41.701 | 17 | 11 | 2 | 6 | 9 | 0 | 1 | 0 | 0 | 12.89 | 12.89 | 121.5894329 | N#CC.C1=CC2=C(C=CC(=C2)F)N=C1
1.006956522 | 1.331732545 | 300 | Polyimide | O=C(C1=CC(C(N2C)=O)=C(C=C1)C2=O)C3=CC=C(C4=C3)C(N(C4=O)C5=CC=C(C=C5C)C6=CC=C(C=C6)C7=CC=C(C=C7)C)=O | 160.26 | 0.0005 | 20 | 22.32 | 46.1 | 0.52 | 1.07 | 1.044 | 1.7 | 24 | 13.4 | -0.32 | 7.7 | 4.3 | 9.5 | 0.85 | 0.8315908 | CCO | CF | C=Cc1ccc(C(C)(C)C)cc1 | 3.6271 | 55.233 | 28 | 12 | 0 | 16 | 12 | 0 | 0 | 1 | 0.083333333 | 0 | 0 | 182.3059869 | CCO.C=Cc1ccc(C(C)(C)C)cc1
0.998360656 | 1.523386201 | 350 | TFC | C[Si](C)(O[Si](C)(C)C)O[Si](C)(C)C | 136 | 0.068 | 10 | 22.55 | 32.04 | 0.505 | 0.55 | 0.792 | 1.6 | 33 | 14.5 | -0.82 | 7.4 | 6 | 10.9 | 0.101115447 | -0.09467479 | CO | CF | CC1=C(N=C(C(=N1)C)C)C | 1.71028 | 40.98 | 22 | 10 | 2 | 12 | 8 | 0 | 2 | 0 | 0 | 25.78 | 25.78 | 137.7520261 | CO.CC1=C(N=C(C(=N1)C)C)C
1.154761905 | 1.338009172 | 300 | Polyimide | O=C(C1=CC(C(N2C)=O)=C(C=C1)C2=O)C3=CC=C(C4=C3)C(N(C4=O)C5=CC=C(C=C5C)C6=CC=C(C=C6)C7=CC=C(C=C7)C)=O | 210.9632759 | 0.0005 | 20 | 21.79 | 60.1 | 0.624 | 1.96 | 0.786 | 1.68 | 22 | 11.5 | 0.26 | 7.7 | 3 | 8 | 0.066137566 | 0.5214382 | CC(O)C | CF | O=C1NC2=C(C=CC(Br)=C2)C1 | 1.9437 | 46.4757 | 17 | 11 | 3 | 6 | 8 | 1 | 1 | 0 | 0 | 29.1 | 29.1 | 139.8361939 | CC(O)C.O=C1NC2=C(C=CC(Br)=C2)C1
1 | 1.274287156 | 150 | Polyimide | O=C(C1=CC(C(N2C)=O)=C(C=C1)C2=O)C3=CC=C(C4=C3)C(N(C4=O)C5=CC=C(C=C5C)C6=CC=C(C=C6)C7=CC=C(C=C7)C)=O | 387 | 0.0005 | 10 | 22.55 | 32.04 | 0.505 | 0.55 | 0.792 | 1.6 | 33 | 14.5 | -0.82 | 7.4 | 6 | 10.9 | 0.88 | 0.9610516 | CO | CF | CCCC[N+](CCCC)(CCCC)CCCC.F[P-](F)(F)(F)(F)F | 8.386 | 92.9284 | 60 | 24 | 8 | 36 | 16 | 0 | 0 | 12 | 0.545454545 | 0 | 0 | 366.3509676 | CO.CCCC[N+](CCCC)(CCCC)CCCC.F[P-](F)(F)(F)(F)F
1.751755 | 1.773234201 | 600 |  |  | 444.4641 | 0.002387858 | 20 | 21.79 | 88.2 | 0.72 | 0.36 | 0.74 | 1.68 | 22 | 11.5 | 0.26 | 7.7 | 3 | 8 | 0.35 | 0.2113556 | CC(O)C | CF | COC(C(CC(C)(C(OC)=O)C)CC(C)(C(OC)=O)C)=O | 1.9542 | 76.334 | 47 | 21 | 6 | 26 | 15 | 6 | 6 | 7 | 0.35 | 78.9 | 78.9 | 312.8282222 | CC(O)C.COC(C(CC(C)(C(OC)=O)C)CC(C)(C(OC)=O)C)=O
1.036666667 | 1.554236373 | 350 | TFC | C[Si](C)(O[Si](C)(C)C)O[Si](C)(C)C | 197 | 0.0005 | 20 | 19.1 | 41.1 | 0.55 | 0.37 | 0.786 | 3.5 | 37.5 | 11.9 | -0.34 | 7.5 | 8.8 | 3 | 2.142857143 | 0.3534116 | N#CC | CF | C1=C(C(=CC(=C1Cl)Cl)C#N)C#N | 2.73676 | 45.892 | 14 | 12 | 4 | 2 | 8 | 0 | 2 | 0 | 0 | 47.58 | 47.58 | 157.6283264 | N#CC.C1=C(C(=CC(=C1Cl)Cl)C#N)C#N
0.842639594 | 1.4625323 | 200 | Polyimide | O=C(C1=CC(C(N2C)=O)=C(C=C1)C2=O)C3=CC=C(C4=C3)C(N(C4=O)C5=CC=C(C=C5C)C6=CC=C(C=C6)C7=CC=C(C=C7)C)=O | 111.0484274 | 0.0005 | 20 | 22.55 | 32.04 | 0.505 | 0.55 | 0.792 | 1.6 | 33 | 14.5 | -0.82 | 7.4 | 6 | 10.9 | 0.81 | 0.2547745 | CO | CF | NC1=CC=C(F)C=C1 | 1.4079 | 30.8124 | 14 | 8 | 2 | 6 | 6 | 0 | 1 | 0 | 0 | 26.02 | 26.02 | 98.23085405 | CO.NC1=CC=C(F)C=C1
0.9650153 | 1.546458739 | 150 |  |  | 97.38994 | 0.002387858 | 20 | 22.32 | 46.1 | 0.52 | 1.07 | 1.044 | 1.7 | 24 | 13.4 | -0.32 | 7.7 | 4.3 | 9.5 | 0.05 | 0.2272443 | CCO | DE | C1=CC=CC=N1 | 1.0816 | 24.237 | 11 | 6 | 1 | 5 | 5 | 0 | 1 | 0 | 0 | 12.89 | 12.89 | 74.86730987 | CCO.C1=CC=CC=N1
1.058925477 | 1.279559822 | 300 | Polyimide | O=C(C1=CC(C(N2C)=O)=C(C=C1)C2=O)C3=CC=C(C4=C3)C(N(C4=O)C5=CC=C(C=C5C)C6=CC=C(C=C6)C7=CC=C(C=C7)C)=O | 122 | 0.0005 | 20 | 23.32 | 58.1 | 0.618 | 0.3 | 0.784 | 2.85 | 21 | 10 | -0.24 | 7.6 | 5.1 | 3.4 | 1.69 | 0.6909421 | CC(C)=O | CF | OC1=CC(C)=CC=C1C | 2.00904 | 37.5808 | 19 | 9 | 1 | 10 | 8 | 1 | 1 | 0 | 0 | 20.23 | 20.23 | 124.5487319 | CC(C)=O.OC1=CC(C)=CC=C1C
1.751755 | 1.773234201 | 280 |  |  | 785.9 | 0.01628979 | 10 | 19.1 | 41.1 | 0.55 | 0.37 | 0.786 | 3.5 | 37.5 | 11.9 | -0.34 | 7.5 | 8.8 | 3 | 11.12 | 0.8530077 | CC#N | CF | CC(C1=CC=CC=C1)CC(C2=CC=CC=C2)CC(C3=CC=CC=C3)CC(C4=CC=CC=C4)CC(C5=CC=CC=C5)CC(C)(C)C6=CC=CC=C6 | 13.8536 | 214.142 | 104 | 50 | 0 | 54 | 50 | 0 | 0 | 16 | 0.290909091 | 0 | 0 | 686.3607054 | CC#N.CC(C1=CC=CC=C1)CC(C2=CC=CC=C2)CC(C3=CC=CC=C3)CC(C4=CC=CC=C4)CC(C5=CC=CC=C5)CC(C)(C)C6=CC=CC=C6
0.842639594 | 1.4625323 | 200 | Polyimide | O=C(C1=CC(C(N2C)=O)=C(C=C1)C2=O)C3=CC=C(C4=C3)C(N(C4=O)C5=CC=C(C=C5C)C6=CC=C(C=C6)C7=CC=C(C=C7)C)=O | 204 | 0.0005 | 20 | 22.55 | 32.04 | 0.505 | 0.55 | 0.792 | 1.6 | 33 | 14.5 | -0.82 | 7.4 | 6 | 10.9 | 0.81 | 0.625928 | CO | CF | C1=C(C(=CC(=C1[N+](=O)[O-])F)F)[N+](=O)[O-] | 1.7812 | 39.6668 | 16 | 14 | 8 | 2 | 6 | 4 | 4 | 2 | 0.142857143 | 86.28 | 86.28 | 145.1831635 | CO.C1=C(C(=CC(=C1[N+](=O)[O-])F)F)[N+](=O)[O-]
1 | 1.274287156 | 150 | Polyimide | O=C(C1=CC(C(N2C)=O)=C(C=C1)C2=O)C3=CC=C(C4=C3)C(N(C4=O)C5=CC=C(C=C5C)C6=CC=C(C=C6)C7=CC=C(C=C7)C)=O | 160 | 0.0005 | 20 | 22.55 | 32.04 | 0.505 | 0.55 | 0.792 | 1.6 | 33 | 14.5 | -0.82 | 7.4 | 6 | 10.9 | 0.7475 | 0.7580207 | CO | CF | OC1=CC2=CC=C(O)C=C2C=C1 | 2.251 | 47.2776 | 20 | 12 | 2 | 8 | 10 | 2 | 2 | 0 | 0 | 40.46 | 40.46 | 139.4015525 | CO.OC1=CC2=CC=C(O)C=C2C=C1
1.751755 | 1.773234201 | 700 |  |  | 267 | 0.002387858 | 20 | 22.32 | 46.1 | 0.52 | 1.07 | 1.044 | 1.7 | 24 | 13.4 | -0.32 | 7.7 | 4.3 | 9.5 | 1.86 | 0.7438617 | CCO | DE | CCN(CCO)C1=CC=C(C=C1)N=NC2=CC=C(C=C2)[N+](=O)[O-] | 3.8288 | 88.6872 | 41 | 23 | 7 | 18 | 16 | 3 | 6 | 7 | 0.291666667 | 91.33 | 91.33 | 288.0453563 | CCO.CCN(CCO)C1=CC=C(C=C1)N=NC2=CC=C(C=C2)[N+](=O)[O-]
1 | 1.287140341 | 300 | Polyimide | O=C(C1=CC(C(N2C)=O)=C(C=C1)C2=O)C3=CC=C(C4=C3)C(N(C4=O)C5=CC=C(C=C5C)C6=CC=C(C=C6)C7=CC=C(C=C7)C)=O | 534.36 | 0.0005 | 10 | 22.55 | 32.04 | 0.505 | 0.55 | 0.792 | 1.6 | 33 | 14.5 | -0.82 | 7.4 | 6 | 10.9 | 1.54 | 1.004328 | CO | CF | O=C1N(C2=CC=C(S(=O)(O)=O)C=C2)N=C(C(O)=O)C1N=NC3=CC=C(S(=O)(O)=O)C=C3 | 1.1197 | 103.374 | 43 | 31 | 15 | 12 | 16 | 9 | 9 | 6 | 0.181818182 | 203.43 | 220.19 | 360.1753901 | CO.O=C1N(C2=CC=C(S(=O)(O)=O)C=C2)N=C(C(O)=O)C1N=NC3=CC=C(S(=O)(O)=O)C=C3
1.751755 | 1.773234201 | 220 |  |  | 444.635 | 0.002387858 | 30 | 17.91 | 86.18 | 0.251 | 0.31 | 0.659 | 0.08 | 1.9 | 6.9 | 3.8 | 7.3 | 0 | 0 | 0.12 | 0.5951341 | CCCCCCC | CF | CCCCCCCCCCCCCCCC | 6.4876 | 75.986 | 50 | 16 | 0 | 34 | 16 | 0 | 0 | 13 | 0.866666667 | 0 | 0 | 285.2922225 | CCCCCCC.CCCCCCCCCCCCCCCC
1 | 1.287140341 | 300 | Polyimide | O=C(C1=CC(C(N2C)=O)=C(C=C1)C2=O)C3=CC=C(C4=C3)C(N(C4=O)C5=CC=C(C=C5C)C6=CC=C(C=C6)C7=CC=C(C=C7)C)=O | 214 | 0.0005 | 20 | 22.55 | 32.04 | 0.505 | 0.55 | 0.792 | 1.6 | 33 | 14.5 | -0.82 | 7.4 | 6 | 10.9 | 1.23 | 0.6148031 | CO | CF | COC1=CC(C2=CC=CC(OC)=C2)=CC=C1 | 3.3708 | 64.982 | 30 | 16 | 2 | 14 | 14 | 2 | 2 | 3 | 0.176470588 | 18.46 | 18.46 | 205.9490344 | CO.COC1=CC(C2=CC=CC(OC)=C2)=CC=C1
1.040376851 | 1.593345656 | 500 | PDMS | CCO[Si](OCC)(OCC)CC[Si](OCC)(O[Si](OCC)(OCC)CC[Si](OCC)(OCC)OCC)OCC | 139.0233555 | 0.0005 | 20 | 20.3 | 86.2 | 0.748 | 0.39 | 0.655 | 0 | 0.39 | 7.5 | 3.5 | 7.5 | 0 | 0 | 1.428571429 | -0.05612708 | CCCCCCC | CF | N#CC1=CC(F)=CC(F)=C1 | 1.83648 | 31.073 | 13 | 10 | 3 | 3 | 7 | 0 | 1 | 0 | 0 | 23.79 | 23.79 | 116.3214803 | CCCCCCC.N#CC1=CC(F)=CC(F)=C1
1 | 1.274287156 | 150 | Polyimide | O=C(C1=CC(C(N2C)=O)=C(C=C1)C2=O)C3=CC=C(C4=C3)C(N(C4=O)C5=CC=C(C=C5C)C6=CC=C(C=C6)C7=CC=C(C=C7)C)=O | 133.15 | 0.0005 | 10 | 22.55 | 32.04 | 0.505 | 0.55 | 0.792 | 1.6 | 33 | 14.5 | -0.82 | 7.4 | 6 | 10.9 | 0.88 | 0.4324244 | CO | CF | C1=CC2=C(C=CN2)C=C1O | 1.8735 | 39.9635 | 17 | 10 | 2 | 7 | 8 | 1 | 1 | 0 | 0 | 36.02 | 36.02 | 109.6525746 | CO.C1=CC2=C(C=CN2)C=C1O
1.751755 | 1.773234201 | 280 |  |  | 288 | 0.002387858 | 26 | 23.32 | 58.1 | 0.618 | 0.3 | 0.784 | 2.85 | 21 | 10 | -0.24 | 7.6 | 5.1 | 3.4 | 3.93 | 0.6950296 | CC(C)=O | DE | O=C(O)CCCCCCCCCCCCCCCCC | 6.3325 | 87.1818 | 56 | 20 | 2 | 36 | 18 | 2 | 1 | 16 | 0.842105263 | 37.3 | 37.3 | 334.8281879 | CC(C)=O.O=C(O)CCCCCCCCCCCCCCCCC
0.884422111 | 1.340724654 | 300 | Polyimide | O=C(C1=CC(C(N2C)=O)=C(C=C1)C2=O)C3=CC=C(C4=C3)C(N(C4=O)C5=CC=C(C=C5C)C6=CC=C(C=C6)C7=CC=C(C=C7)C)=O | 94 | 0.0005 | 20 | 19.1 | 41.1 | 0.55 | 0.37 | 0.786 | 3.5 | 37.5 | 11.9 | -0.34 | 7.5 | 8.8 | 3 | 1.38 | 0.1440809 | N#CC | CF | C1=CC=NC(=C1)N | 0.6638 | 28.6494 | 13 | 7 | 2 | 6 | 5 | 0 | 2 | 0 | 0 | 38.91 | 38.91 | 85.86407047 | N#CC.C1=CC=NC(=C1)N
1.787077335 | 1.787077335 | 200 | Polybenzimidazole | CC1=CC(C2=NC3=CC(C4=CC(NC(C5=CC=CC=C5)=N6)=C6C=C4)=CC=C3N2)=CC=C1 | 153 | 0.0765 | 20 | 22.55 | 32.04 | 0.505 | 0.55 | 0.792 | 1.6 | 33 | 14.5 | -0.82 | 7.4 | 6 | 10.9 | 4.618653659 | -0.1598898 | CO | CF | NC1=CC(OC)=CC(OC)=C1 | 1.286 | 43.9584 | 22 | 11 | 3 | 11 | 8 | 2 | 3 | 2 | 0.181818182 | 44.48 | 44.48 | 144.3357194 | CO.NC1=CC(OC)=CC(OC)=C1
1 | 1.287140341 | 300 | Polyimide | O=C(C1=CC(C(N2C)=O)=C(C=C1)C2=O)C3=CC=C(C4=C3)C(N(C4=O)C5=CC=C(C=C5C)C6=CC=C(C=C6)C7=CC=C(C=C7)C)=O | 268 | 0.0005 | 10 | 22.55 | 32.04 | 0.505 | 0.55 | 0.792 | 1.6 | 33 | 14.5 | -0.82 | 7.4 | 6 | 10.9 | 1.54 | 0.6678952 | CO | CF | OC1=CC(Br)=C(O)C=C1Br | 2.6228 | 45.1716 | 14 | 10 | 4 | 4 | 6 | 2 | 2 | 0 | 0 | 40.46 | 40.46 | 137.314227 | CO.OC1=CC(Br)=C(O)C=C1Br
1.074229692 | 1.67402734 | 500 | PDMS | CCO[Si](OCC)(OCC)CC[Si](OCC)(O[Si](OCC)(OCC)CC[Si](OCC)(OCC)OCC)OCC | 212.3 | 0.10615 | 10 | 22.55 | 32.04 | 0.505 | 0.55 | 0.792 | 1.6 | 33 | 14.5 | -0.82 | 7.4 | 6 | 10.9 | 0.179221384 | 0.6990129 | CO | CF | C1=CC=C(C=C1)NC(=O)C2=CC=C(C=C2)N | 2.5211 | 65.2496 | 28 | 16 | 3 | 12 | 13 | 1 | 2 | 2 | 0.117647059 | 55.12 | 55.12 | 199.2198845 | CO.C1=CC=C(C=C1)NC(=O)C2=CC=C(C=C2)N
1.751755 | 1.773234201 | 250 |  |  | 822.5696 | 0.002387858 | 30 | 28.53 | 92.1 | 0.697 | 0.59 | 0.867 | 0.36 | 2.4 | 8.9 | 2.69 | 8.8 | 0.7 | 1 | 3.02 | 0.9958918 | CC1=CC=CC=C1 | CF | CC(C1=CC=CC=C1)CC(C2=CC=CC=C2)CC(C3=CC=CC=C3)CC(C4=CC=CC=C4)CC(C5=CC=CC=C5)CC(CC(C(C)(C)C(C6=CC=CC=C6)(C)C)C7=CC=CC=C7)C8=CC=CC=C8 | 18.8375 | 290.906 | 142 | 68 | 0 | 74 | 68 | 0 | 0 | 22 | 0.293333333 | 0 | 0 | 935.3567678 | CC1=CC=CC=C1.CC(C1=CC=CC=C1)CC(C2=CC=CC=C2)CC(C3=CC=CC=C3)CC(C4=CC=CC=C4)CC(C5=CC=CC=C5)CC(CC(C(C)(C)C(C6=CC=CC=C6)(C)C)C7=CC=CC=C7)C8=CC=CC=C8
1.01141925 | 1.406861831 | 350 | TFC | C[Si](C)(O[Si](C)(C)C)O[Si](C)(C)C | 111.0484274 | 0.0005 | 20 | 20.3 | 86.2 | 0.748 | 0.39 | 0.655 | 0 | 0.39 | 7.5 | 3.5 | 7.5 | 0 | 0 | 7.156084656 | 0.005338369 | CCCCCCC | CF | NC1=CC=CC(F)=C1 | 1.4079 | 30.8124 | 14 | 8 | 2 | 6 | 6 | 0 | 1 | 0 | 0 | 26.02 | 26.02 | 98.23085405 | CCCCCCC.NC1=CC=CC(F)=C1
1 | 1.287140341 | 300 | Polyimide | O=C(C1=CC(C(N2C)=O)=C(C=C1)C2=O)C3=CC=C(C4=C3)C(N(C4=O)C5=CC=C(C=C5C)C6=CC=C(C=C6)C7=CC=C(C=C7)C)=O | 376.5 | 0.18825 | 10 | 22.55 | 32.04 | 0.505 | 0.55 | 0.792 | 1.6 | 33 | 14.5 | -0.82 | 7.4 | 6 | 10.9 | 1.54 | 0.9676544 | CO | CF | CC1=C(C=CC(=C1)C2(C3=CC=CC=C3C4=CC=CC=C42)C5=CC(=C(C=C5)N)C)N | 5.83094 | 122.0448 | 53 | 29 | 2 | 24 | 27 | 0 | 2 | 2 | 0.060606061 | 52.04 | 52.04 | 360.5217791 | CO.CC1=C(C=CC(=C1)C2(C3=CC=CC=C3C4=CC=CC=C42)C5=CC(=C(C=C5)N)C)N
1 | 1.287140341 | 300 | Polyimide | O=C(C1=CC(C(N2C)=O)=C(C=C1)C2=O)C3=CC=C(C4=C3)C(N(C4=O)C5=CC=C(C=C5C)C6=CC=C(C=C6)C7=CC=C(C=C7)C)=O | 262 | 0.0005 | 10 | 22.55 | 32.04 | 0.505 | 0.55 | 0.792 | 1.6 | 33 | 14.5 | -0.82 | 7.4 | 6 | 10.9 | 1.54 | 0.3390029 | CO | CF | COC(=O)C1=CC=C(C=C1)I | 2.0778 | 50.4985 | 18 | 11 | 3 | 7 | 8 | 2 | 2 | 1 | 0.090909091 | 26.3 | 26.3 | 155.979302 | CO.COC(=O)C1=CC=C(C=C1)I
0.9650153 | 1.546458739 | 500 |  |  | 822.5696 | 0.002387858 | 30 | 19.1 | 41.1 | 0.55 | 0.37 | 0.786 | 3.5 | 37.5 | 11.9 | -0.34 | 7.5 | 8.8 | 3 | 6.89 | 0.9764221 | CC#N | CF | CC(C1=CC=CC=C1)CC(C2=CC=CC=C2)CC(C3=CC=CC=C3)CC(C4=CC=CC=C4)CC(C5=CC=CC=C5)CC(C6=CC=CC=C6)CC(C7=CC=CC=C7)CC(C8=CC=CC=C8)CC(C)(C)C9=CC=CC=C9 | 20.3753 | 315.542 | 152 | 74 | 0 | 78 | 74 | 0 | 0 | 25 | 0.304878049 | 0 | 0 | 1007.966843 | CC#N.CC(C1=CC=CC=C1)CC(C2=CC=CC=C2)CC(C3=CC=CC=C3)CC(C4=CC=CC=C4)CC(C5=CC=CC=C5)CC(C6=CC=CC=C6)CC(C7=CC=CC=C7)CC(C8=CC=CC=C8)CC(C)(C)C9=CC=CC=C9
1.773234201 | 1.773234201 | 200 | Polybenzimidazole | CC1=CC(C2=NC3=CC(C4=CC(NC(C5=CC=CC=C5)=N6)=C6C=C4)=CC=C3N2)=CC=C1 | 320.1284686 | 0.0005 | 20 | 19.1 | 41.1 | 0.55 | 0.37 | 0.786 | 3.5 | 37.5 | 11.9 | -0.34 | 7.5 | 8.8 | 3 | 3.677248677 | 0.1182694 | N#CC | CF | CCN1C=C(C(C2=CC(F)=C(N3CCNCC3)N=C12)=O)C(O)=O | 0.6633 | 83.677 | 40 | 23 | 8 | 17 | 15 | 3 | 6 | 3 | 0.12 | 87.46 | 87.46 | 269.733389 | N#CC.CCN1C=C(C(C2=CC(F)=C(N3CCNCC3)N=C12)=O)C(O)=O
1 | 1.287140341 | 300 | Polyimide | O=C(C1=CC(C(N2C)=O)=C(C=C1)C2=O)C3=CC=C(C4=C3)C(N(C4=O)C5=CC=C(C=C5C)C6=CC=C(C=C6)C7=CC=C(C=C7)C)=O | 160.1000484 | 0.0005 | 10 | 22.55 | 32.04 | 0.505 | 0.55 | 0.792 | 1.6 | 33 | 14.5 | -0.82 | 7.4 | 6 | 10.9 | 1.54 | 0.9264998 | CO | CF | NCCC1=CNC2=CC=CC=C12 | 1.6691 | 51.0571 | 24 | 12 | 2 | 12 | 10 | 0 | 1 | 2 | 0.153846154 | 41.81 | 41.81 | 146.4510787 | CO.NCCC1=CNC2=CC=CC=C12
0.9650153 | 1.546458739 | 500 |  |  | 822.5696 | 0.002387858 | 30 | 19.1 | 41.1 | 0.55 | 0.37 | 0.786 | 3.5 | 37.5 | 11.9 | -0.34 | 7.5 | 8.8 | 3 | 6.89 | 0.9624942 | CC#N | CF | CC(C1=CC=CC=C1)CC(C2=CC=CC=C2)CC(C3=CC=CC=C3)CC(C4=CC=CC=C4)CC(C5=CC=CC=C5)CC(C6=CC=CC=C6)CC(C)(C)C7=CC=CC=C7 | 16.0275 | 247.942 | 120 | 58 | 0 | 62 | 58 | 0 | 0 | 19 | 0.296875 | 0 | 0 | 793.5627514 | CC#N.CC(C1=CC=CC=C1)CC(C2=CC=CC=C2)CC(C3=CC=CC=C3)CC(C4=CC=CC=C4)CC(C5=CC=CC=C5)CC(C6=CC=CC=C6)CC(C)(C)C7=CC=CC=C7
0.9650153 | 1.546458739 | 500 |  |  | 822.5696 | 0.002387858 | 20 | 19.1 | 41.1 | 0.55 | 0.37 | 0.786 | 3.5 | 37.5 | 11.9 | -0.34 | 7.5 | 8.8 | 3 | 7.29 | 1.00981 | CC#N | CF | CC(C1=CC=CC=C1)CC(C2=CC=CC=C2)CC(C3=CC=CC=C3)CC(C4=CC=CC=C4)CC(C5=CC=CC=C5)CC(C6=CC=CC=C6)CC(C7=CC=CC=C7)CC(C8=CC=CC=C8)CC(C9=CC=CC=C9)CC(C%10=CC=CC=C%10)CC(C%11=CC=CC=C%11)CC(C%12=CC=CC=C%12)CC(C%13=CC=CC=C%13)CC(C%14=CC=CC=C%14)CC(C%15=CC=CC=C%15)CC(C%16=CC=CC=C%16)CC(C)(C)C%17=CC=CC=C%17 | 37.7665 | 585.942 | 280 | 138 | 0 | 142 | 138 | 0 | 0 | 49 | 0.318181818 | 0 | 0 | 1865.583211 | CC#N.CC(C1=CC=CC=C1)CC(C2=CC=CC=C2)CC(C3=CC=CC=C3)CC(C4=CC=CC=C4)CC(C5=CC=CC=C5)CC(C6=CC=CC=C6)CC(C7=CC=CC=C7)CC(C8=CC=CC=C8)CC(C9=CC=CC=C9)CC(C%10=CC=CC=C%10)CC(C%11=CC=CC=C%11)CC(C%12=CC=CC=C%12)CC(C%13=CC=CC=C%13)CC(C%14=CC=CC=C%14)CC(C%15=CC=CC=C%15)CC(C%16=CC=CC=C%16)CC(C)(C)C%17=CC=CC=C%17
1.820036862 | 1.820036862 | 200 | Polybenzimidazole | CC1=CC(C2=NC3=CC(C4=CC(NC(C5=CC=CC=C5)=N6)=C6C=C4)=CC=C3N2)=CC=C1 | 144.17 | 0.0005 | 20 | 23.75 | 88.1 | 0.677 | 0.46 | 0.902 | 1.78 | 6 | 9.1 | 0.73 | 7.7 | 2.6 | 3.5 | 1.372721928 | 0.09234602 | CC(OCC)=O | CF | Nc1cccc2ncccc12 | 1.817 | 46.1554 | 19 | 11 | 2 | 8 | 9 | 0 | 2 | 0 | 0 | 38.91 | 38.91 | 126.5186345 | CC(OCC)=O.Nc1cccc2ncccc12
1.751755 | 1.773234201 | 600 |  |  | 505.1201 | 0.002387858 | 30 | 28.53 | 92.1 | 0.697 | 0.59 | 0.867 | 0.36 | 2.4 | 8.9 | 2.69 | 8.8 | 0.7 | 1 | 2.85 | 0.7906203 | CC1=CC=CC=C1 | CF | CC(C1=CC=CC=C1)CC(C2=CC=CC=C2)CC(C3=CC=CC=C3)CC(C)(C)C4=CC=CC=C4 | 9.5058 | 146.542 | 72 | 34 | 0 | 38 | 34 | 0 | 0 | 10 | 0.27027027 | 0 | 0 | 471.9566134 | CC1=CC=CC=C1.CC(C1=CC=CC=C1)CC(C2=CC=CC=C2)CC(C3=CC=CC=C3)CC(C)(C)C4=CC=CC=C4
1 | 1.274287156 | 150 | Polyimide | O=C(C1=CC(C(N2C)=O)=C(C=C1)C2=O)C3=CC=C(C4=C3)C(N(C4=O)C5=CC=C(C=C5C)C6=CC=C(C=C6)C7=CC=C(C=C7)C)=O | 231.0531578 | 0.0005 | 10 | 22.55 | 32.04 | 0.505 | 0.55 | 0.792 | 1.6 | 33 | 14.5 | -0.82 | 7.4 | 6 | 10.9 | 0.88 | 0.9565763 | CO | CF | O=C(N(OC(C1CC1)=O)C2=O)C3=C2C=CC=C3 | 1.1508 | 55.758 | 26 | 17 | 5 | 9 | 12 | 4 | 4 | 2 | 0.105263158 | 63.68 | 63.68 | 198.4778195 | CO.O=C(N(OC(C1CC1)=O)C2=O)C3=C2C=CC=C3
1.773234201 | 1.773234201 | 200 | Polybenzimidazole | CC1=CC(C2=NC3=CC(C4=CC(NC(C5=CC=CC=C5)=N6)=C6C=C4)=CC=C3N2)=CC=C1 | 122.0367794 | 0.0005 | 20 | 19.1 | 41.1 | 0.55 | 0.37 | 0.786 | 3.5 | 37.5 | 11.9 | -0.34 | 7.5 | 8.8 | 3 | 3.677248677 | 0.4794586 | N#CC | CF | O=CC1=CC=C(O)C=C1 | 1.2047 | 33.4943 | 15 | 9 | 2 | 6 | 7 | 2 | 2 | 1 | 0.111111111 | 37.3 | 37.3 | 113.4065147 | N#CC.O=CC1=CC=C(O)C=C1
0.9650153 | 1.546458739 | 200 |  |  | 822.5696 | 0.002387858 | 40 | 19.1 | 41.1 | 0.55 | 0.37 | 0.786 | 3.5 | 37.5 | 11.9 | -0.34 | 7.5 | 8.8 | 3 | 3.57 | 1.005224 | CC#N | CF | CC(C1=CC=CC=C1)CC(C2=CC=CC=C2)CC(C3=CC=CC=C3)CC(C4=CC=CC=C4)CC(C5=CC=CC=C5)CC(C6=CC=CC=C6)CC(C7=CC=CC=C7)CC(C)(C)C8=CC=CC=C8 | 18.2014 | 281.742 | 136 | 66 | 0 | 70 | 66 | 0 | 0 | 22 | 0.301369863 | 0 | 0 | 900.7647974 | CC#N.CC(C1=CC=CC=C1)CC(C2=CC=CC=C2)CC(C3=CC=CC=C3)CC(C4=CC=CC=C4)CC(C5=CC=CC=C5)CC(C6=CC=CC=C6)CC(C7=CC=CC=C7)CC(C)(C)C8=CC=CC=C8
1.820036862 | 1.820036862 | 200 | Polybenzimidazole | CC1=CC(C2=NC3=CC(C4=CC(NC(C5=CC=CC=C5)=N6)=C6C=C4)=CC=C3N2)=CC=C1 | 189.01 | 0.0005 | 20 | 23.75 | 88.1 | 0.677 | 0.46 | 0.902 | 1.78 | 6 | 9.1 | 0.73 | 7.7 | 2.6 | 3.5 | 1.372721928 | -0.01856361 | CC(OCC)=O | CF | COc1ncc(Br)cn1 | 1.2477 | 36.284 | 14 | 9 | 4 | 5 | 5 | 1 | 3 | 1 | 0.111111111 | 35.01 | 35.01 | 113.9379167 | CC(OCC)=O.COc1ncc(Br)cn1
1.606425703 | 1.606425703 | 200 | Polybenzimidazole | CC1=CC(C2=NC3=CC(C4=CC(NC(C5=CC=CC=C5)=N6)=C6C=C4)=CC=C3N2)=CC=C1 | 151 | 0.0005 | 20 | 23.32 | 58.1 | 0.618 | 0.3 | 0.784 | 2.85 | 21 | 10 | -0.24 | 7.6 | 5.1 | 3.4 | 2.960758377 | 0.7070468 | CC(C)=O | CF | OC1=CC=C(NC(C)=O)C=C1 | 1.3506 | 42.4105 | 20 | 11 | 3 | 9 | 8 | 2 | 2 | 1 | 0.090909091 | 49.33 | 49.33 | 141.6992605 | CC(C)=O.OC1=CC=C(NC(C)=O)C=C1
0.842639594 | 1.4625323 | 200 | Polyimide | O=C(C1=CC(C(N2C)=O)=C(C=C1)C2=O)C3=CC=C(C4=C3)C(N(C4=O)C5=CC=C(C=C5C)C6=CC=C(C=C6)C7=CC=C(C=C7)C)=O | 484 | 0.0005 | 10 | 22.55 | 32.04 | 0.505 | 0.55 | 0.792 | 1.6 | 33 | 14.5 | -0.82 | 7.4 | 6 | 10.9 | 0.95 | 1.00925 | CO | CF | C1=CC(=CC=C1C2=CC(=CC(=C2)C3=CC=C(C=C3)C(=O)O)C4=CC=C(C=C4)C(=O)O)C(=O)O | 5.7822 | 123.6279 | 51 | 33 | 6 | 18 | 27 | 6 | 3 | 6 | 0.166666667 | 111.9 | 111.9 | 395.7167017 | CO.C1=CC(=CC=C1C2=CC(=CC(=C2)C3=CC=C(C=C3)C(=O)O)C4=CC=C(C=C4)C(=O)O)C(=O)O
1 | 1.274287156 | 150 | Polyimide | O=C(C1=CC(C(N2C)=O)=C(C=C1)C2=O)C3=CC=C(C4=C3)C(N(C4=O)C5=CC=C(C=C5C)C6=CC=C(C=C6)C7=CC=C(C=C7)C)=O | 234 | 0.0005 | 20 | 22.55 | 32.04 | 0.505 | 0.55 | 0.792 | 1.6 | 33 | 14.5 | -0.82 | 7.4 | 6 | 10.9 | 0.7475 | 0.3024284 | CO | CF | COC1=CC=C(C=C1)I | 2.2998 | 45.711 | 16 | 9 | 2 | 7 | 7 | 1 | 1 | 1 | 0.111111111 | 9.23 | 9.23 | 132.5295488 | CO.COC1=CC=C(C=C1)I
0.842639594 | 1.4625323 | 200 | Polyimide | O=C(C1=CC(C(N2C)=O)=C(C=C1)C2=O)C3=CC=C(C4=C3)C(N(C4=O)C5=CC=C(C=C5C)C6=CC=C(C=C6)C7=CC=C(C=C7)C)=O | 137 | 0.0005 | 20 | 22.55 | 32.04 | 0.505 | 0.55 | 0.792 | 1.6 | 33 | 14.5 | -0.82 | 7.4 | 6 | 10.9 | 0.81 | 0.8786557 | CO | CF | Cc1cc(O)cc(C)c1C | 2.31746 | 42.3178 | 22 | 10 | 1 | 12 | 9 | 1 | 1 | 0 | 0 | 20.23 | 20.23 | 141.8447171 | CO.Cc1cc(O)cc(C)c1C
0.842639594 | 1.4625323 | 200 | Polyimide | O=C(C1=CC(C(N2C)=O)=C(C=C1)C2=O)C3=CC=C(C4=C3)C(N(C4=O)C5=CC=C(C=C5C)C6=CC=C(C=C6)C7=CC=C(C=C7)C)=O | 329 | 0.0005 | 10 | 22.55 | 32.04 | 0.505 | 0.55 | 0.792 | 1.6 | 33 | 14.5 | -0.82 | 7.4 | 6 | 10.9 | 0.95 | 0.4047571 | CO | CF | IC1=CC=C(I)C=C1 | 2.8958 | 51.876 | 12 | 8 | 2 | 4 | 6 | 0 | 0 | 0 | 0 | 0 | 0 | 131.7201387 | CO.IC1=CC=C(I)C=C1
1.036666667 | 1.554236373 | 350 | TFC | C[Si](C)(O[Si](C)(C)C)O[Si](C)(C)C | 217 | 0.0005 | 20 | 19.1 | 41.1 | 0.55 | 0.37 | 0.786 | 3.5 | 37.5 | 11.9 | -0.34 | 7.5 | 8.8 | 3 | 2.142857143 | -0.009333398 | N#CC | CF | COC1=CC(OC)=CC(Br)=C1 | 2.4663 | 47.246 | 20 | 11 | 3 | 9 | 8 | 2 | 2 | 2 | 0.181818182 | 18.46 | 18.46 | 152.6225782 | N#CC.COC1=CC(OC)=CC(Br)=C1
0.9650153 | 1.546458739 | 300 |  |  | 822.5696 | 0.002387858 | 20 | 22.32 | 46.1 | 0.52 | 1.07 | 1.044 | 1.7 | 24 | 13.4 | -0.32 | 7.7 | 4.3 | 9.5 | 0.7 | 0.9730125 | CCO | CF | CC(C1=CC=CC=C1)CC(C2=CC=CC=C2)CC(C3=CC=CC=C3)CC(C4=CC=CC=C4)CC(CC(C(C)(C)C(C5=CC=CC=C5)(C)C)C6=CC=CC=C6)C7=CC=CC=C7 | 16.6636 | 257.106 | 126 | 60 | 0 | 66 | 60 | 0 | 0 | 19 | 0.287878788 | 0 | 0 | 828.1547218 | CCO.CC(C1=CC=CC=C1)CC(C2=CC=CC=C2)CC(C3=CC=CC=C3)CC(C4=CC=CC=C4)CC(CC(C(C)(C)C(C5=CC=CC=C5)(C)C)C6=CC=CC=C6)C7=CC=CC=C7
1.751755 | 1.773234201 | 350 |  |  | 356.0882436 | 0.002387858 | 40 | 19.1 | 41.1 | 0.55 | 0.37 | 0.786 | 3.5 | 37.5 | 11.9 | -0.34 | 7.5 | 8.8 | 3 | 5.78 | 0.1832094 | CC#N | DE | [Cl-].n1c4c([n+](c2c1cc(c(N)c2)C)c3ccccc3)cc(c(c4)C)N | 0.44994 | 99.0798 | 44 | 25 | 5 | 19 | 20 | 0 | 3 | 1 | 0.037037037 | 68.81 | 68.81 | 302.8403075 | CC#N.[Cl-].n1c4c([n+](c2c1cc(c(N)c2)C)c3ccccc3)cc(c(c4)C)N
0.842639594 | 1.4625323 | 200 | Polyimide | O=C(C1=CC(C(N2C)=O)=C(C=C1)C2=O)C3=CC=C(C4=C3)C(N(C4=O)C5=CC=C(C=C5C)C6=CC=C(C=C6)C7=CC=C(C=C7)C)=O | 147 | 0.0005 | 10 | 22.55 | 32.04 | 0.505 | 0.55 | 0.792 | 1.6 | 33 | 14.5 | -0.82 | 7.4 | 6 | 10.9 | 0.95 | 0.329359 | CO | CF | C1=CC=C(C(=C1)Cl)Cl | 2.9934 | 36.462 | 12 | 8 | 2 | 4 | 6 | 0 | 0 | 0 | 0 | 0 | 0 | 111.5886706 | CO.C1=CC=C(C(=C1)Cl)Cl
1 | 1.287140341 | 300 | Polyimide | O=C(C1=CC(C(N2C)=O)=C(C=C1)C2=O)C3=CC=C(C4=C3)C(N(C4=O)C5=CC=C(C=C5C)C6=CC=C(C=C6)C7=CC=C(C=C7)C)=O | 348 | 0.0005 | 20 | 22.55 | 32.04 | 0.505 | 0.55 | 0.792 | 1.6 | 33 | 14.5 | -0.82 | 7.4 | 6 | 10.9 | 1.23 | 1.006746 | CO | CF | C1=CC=C2C(=C1)C3=CC=CC=C3C2(C4=CC=C(C=C4)N)C5=CC=C(C=C5)N | 5.2141 | 112.5708 | 47 | 27 | 2 | 20 | 25 | 0 | 2 | 2 | 0.064516129 | 52.04 | 52.04 | 325.9298086 | CO.C1=CC=C2C(=C1)C3=CC=CC=C3C2(C4=CC=C(C=C4)N)C5=CC=C(C=C5)N
1.751755 | 1.773234201 | 700 |  |  | 331.1136669 | 0.002387858 | 20 | 22.32 | 46.1 | 0.52 | 1.07 | 1.044 | 1.7 | 24 | 13.4 | -0.32 | 7.7 | 4.3 | 9.5 | 1.75 | 0.3098546 | CCO | DE | C1=CC(=CC=C1N)N=NC2=CC=C(C=C2)N(CCO)CCO | 2.4752 | 87.857 | 42 | 22 | 6 | 20 | 16 | 2 | 6 | 7 | 0.304347826 | 94.44 | 94.44 | 281.8915883 | CCO.C1=CC(=CC=C1N)N=NC2=CC=C(C=C2)N(CCO)CCO
1.820036862 | 1.820036862 | 200 | Polybenzimidazole | CC1=CC(C2=NC3=CC(C4=CC(NC(C5=CC=CC=C5)=N6)=C6C=C4)=CC=C3N2)=CC=C1 | 172 | 0.0005 | 20 | 23.75 | 88.1 | 0.677 | 0.46 | 0.902 | 1.78 | 6 | 9.1 | 0.73 | 7.7 | 2.6 | 3.5 | 1.372721928 | 0.2402335 | CC(OCC)=O | CF | O=C(C(C)=C1)C(C=CC=C2)=C2C1=O | 2.0119 | 48.86 | 21 | 13 | 2 | 8 | 11 | 2 | 2 | 0 | 0 | 34.14 | 34.14 | 164.9610787 | CC(OCC)=O.O=C(C(C)=C1)C(C=CC=C2)=C2C1=O
0.842639594 | 1.4625323 | 200 | Polyimide | O=C(C1=CC(C(N2C)=O)=C(C=C1)C2=O)C3=CC=C(C4=C3)C(N(C4=O)C5=CC=C(C=C5C)C6=CC=C(C=C6)C7=CC=C(C=C7)C)=O | 111.0484274 | 0.0005 | 20 | 22.55 | 32.04 | 0.505 | 0.55 | 0.792 | 1.6 | 33 | 14.5 | -0.82 | 7.4 | 6 | 10.9 | 0.81 | 0.3416104 | CO | CF | NC1=CC=CC(F)=C1 | 1.4079 | 30.8124 | 14 | 8 | 2 | 6 | 6 | 0 | 1 | 0 | 0 | 26.02 | 26.02 | 98.23085405 | CO.NC1=CC=CC(F)=C1
1.751755 | 1.773234201 | 600 |  |  | 836.5245697 | 0.002387858 | 30 | 28.53 | 92.1 | 0.697 | 0.59 | 0.867 | 0.36 | 2.4 | 8.9 | 2.69 | 8.8 | 0.7 | 1 | 3.8 | 0.9433168 | CC1=CC=CC=C1 | DE | C=C(C1=CC=CC=C1)CC(C2=CC=CC=C2)CC(C3=CC=CC=C3)CC(C4=CC=CC=C4)CC(C5=CC=CC=C5)CCC6=CC=CC=C6 | 13.0282 | 205.439 | 96 | 48 | 0 | 48 | 48 | 0 | 0 | 16 | 0.301886792 | 0 | 0 | 649.132276 | CC1=CC=CC=C1.C=C(C1=CC=CC=C1)CC(C2=CC=CC=C2)CC(C3=CC=CC=C3)CC(C4=CC=CC=C4)CC(C5=CC=CC=C5)CCC6=CC=CC=C6
1 | 1.274287156 | 150 | Polyimide | O=C(C1=CC(C(N2C)=O)=C(C=C1)C2=O)C3=CC=C(C4=C3)C(N(C4=O)C5=CC=C(C=C5C)C6=CC=C(C=C6)C7=CC=C(C=C7)C)=O | 139 | 0.0005 | 20 | 22.55 | 32.04 | 0.505 | 0.55 | 0.792 | 1.6 | 33 | 14.5 | -0.82 | 7.4 | 6 | 10.9 | 0.7475 | 0.3413481 | CO | CF | Oc1ccccc1[N+]([O-])=O | 1.3004 | 34.7612 | 15 | 10 | 4 | 5 | 6 | 3 | 3 | 1 | 0.1 | 63.37 | 63.37 | 115.897517 | CO.Oc1ccccc1[N+]([O-])=O
1 | 1.287140341 | 300 | Polyimide | O=C(C1=CC(C(N2C)=O)=C(C=C1)C2=O)C3=CC=C(C4=C3)C(N(C4=O)C5=CC=C(C=C5C)C6=CC=C(C=C6)C7=CC=C(C=C7)C)=O | 139.0233555 | 0.069511678 | 10 | 22.55 | 32.04 | 0.505 | 0.55 | 0.792 | 1.6 | 33 | 14.5 | -0.82 | 7.4 | 6 | 10.9 | 1.54 | 0.5855892 | CO | CF | N#CC1=CC(F)=CC(F)=C1 | 1.83648 | 31.073 | 13 | 10 | 3 | 3 | 7 | 0 | 1 | 0 | 0 | 23.79 | 23.79 | 116.3214803 | CO.N#CC1=CC(F)=CC(F)=C1
0.841166937 | 1.507779699 | 350 | TFC | C[Si](C)(O[Si](C)(C)C)O[Si](C)(C)C | 160.98 | 0.0005 | 20 | 26.4 | 86.1 | 0.685 | 0.46 | 0.854 | 1.38 | 6.97 | 16.9 | 1.01 | 16.9 | 5 | 4.3 | 48.05898411 | 0.187324 | CC1CCCO1 | CF | NC1=CC=C(Cl)C(Cl)=C1 | 2.5756 | 40.8744 | 14 | 9 | 3 | 5 | 6 | 0 | 1 | 0 | 0 | 26.02 | 26.02 | 122.5854312 | CC1CCCO1.NC1=CC=C(Cl)C(Cl)=C1
0.842639594 | 1.4625323 | 200 | Polyimide | O=C(C1=CC(C(N2C)=O)=C(C=C1)C2=O)C3=CC=C(C4=C3)C(N(C4=O)C5=CC=C(C=C5C)C6=CC=C(C=C6)C7=CC=C(C=C7)C)=O | 261.8992745 | 0.0005 | 20 | 22.55 | 32.04 | 0.505 | 0.55 | 0.792 | 1.6 | 33 | 14.5 | -0.82 | 7.4 | 6 | 10.9 | 0.81 | 0.5047547 | CO | CF | BrCC1=CC=C(C=C1)CBr | 3.4764 | 51.704 | 18 | 10 | 2 | 8 | 8 | 0 | 0 | 2 | 0.2 | 0 | 0 | 154.3257436 | CO.BrCC1=CC=C(C=C1)CBr
1 | 1.274287156 | 150 | Polyimide | O=C(C1=CC(C(N2C)=O)=C(C=C1)C2=O)C3=CC=C(C4=C3)C(N(C4=O)C5=CC=C(C=C5C)C6=CC=C(C=C6)C7=CC=C(C=C7)C)=O | 138 | 0.0005 | 10 | 22.55 | 32.04 | 0.505 | 0.55 | 0.792 | 1.6 | 33 | 14.5 | -0.82 | 7.4 | 6 | 10.9 | 0.88 | 0.4259861 | CO | CF | COC1=CC=CC=C1OC | 1.7038 | 39.546 | 20 | 10 | 2 | 10 | 8 | 2 | 2 | 2 | 0.2 | 18.46 | 18.46 | 133.3389589 | CO.COC1=CC=CC=C1OC
1.135135135 | 1.674013921 | 500 | PDMS | CCO[Si](OCC)(OCC)CC[Si](OCC)(O[Si](OCC)(OCC)CC[Si](OCC)(OCC)OCC)OCC | 336.0584989 | 0.0005 | 20 | 23.32 | 58.1 | 0.618 | 0.3 | 0.784 | 2.85 | 21 | 10 | -0.24 | 7.6 | 5.1 | 3.4 | 2.314814815 | 0.6499754 | CC(C)=O | CF | FC(F)(F)C(C1=CC=C(O)C=C1)(C2=CC=C(O)C=C2)C(F)(F)F | 4.5085 | 69.1036 | 33 | 23 | 8 | 10 | 15 | 2 | 2 | 2 | 0.083333333 | 40.46 | 40.46 | 259.6503733 | CC(C)=O.FC(F)(F)C(C1=CC=C(O)C=C1)(C2=CC=C(O)C=C2)C(F)(F)F
1.773234201 | 1.773234201 | 200 | Polybenzimidazole | CC1=CC(C2=NC3=CC(C4=CC(NC(C5=CC=CC=C5)=N6)=C6C=C4)=CC=C3N2)=CC=C1 | 201.1 | 0.0005 | 20 | 19.1 | 41.1 | 0.55 | 0.37 | 0.786 | 3.5 | 37.5 | 11.9 | -0.34 | 7.5 | 8.8 | 3 | 3.677248677 | 0.4991482 | N#CC | CF | CC(C1=CC=C(C=C1)Br)O | 2.5024 | 44.7758 | 19 | 10 | 2 | 9 | 8 | 1 | 1 | 1 | 0.1 | 20.23 | 20.23 | 143.8323512 | N#CC.CC(C1=CC=C(C=C1)Br)O
0.842639594 | 1.4625323 | 200 | Polyimide | O=C(C1=CC(C(N2C)=O)=C(C=C1)C2=O)C3=CC=C(C4=C3)C(N(C4=O)C5=CC=C(C=C5C)C6=CC=C(C=C6)C7=CC=C(C=C7)C)=O | 327.0653566 | 0.0005 | 10 | 22.55 | 32.04 | 0.505 | 0.55 | 0.792 | 1.6 | 33 | 14.5 | -0.82 | 7.4 | 6 | 10.9 | 0.95 | 1.006044 | CO | CF | OS(C1=CC=C(C=C1)/N=N/C2=CC=C(C=C2)N(C)C)(=O)=O | 3.4147 | 81.2016 | 36 | 21 | 7 | 15 | 14 | 3 | 5 | 4 | 0.181818182 | 82.33 | 90.71 | 263.6021087 | CO.OS(C1=CC=C(C=C1)/N=N/C2=CC=C(C=C2)N(C)C)(=O)=O
0.9650153 | 1.546458739 | 200 |  |  | 822.5696 | 0.01628979 | 10 | 23.32 | 58.1 | 0.618 | 0.3 | 0.784 | 2.85 | 21 | 10 | -0.24 | 7.6 | 5.1 | 3.4 | 2.2 | 1.002275 | CC(C)=O | CF | CC(C1=CC=CC=C1)CC(C2=CC=CC=C2)CC(C3=CC=CC=C3)CC(C4=CC=CC=C4)CC(C5=CC=CC=C5)CC(C6=CC=CC=C6)CC(C7=CC=CC=C7)CC(C8=CC=CC=C8)CC(C9=CC=CC=C9)CC(C%10=CC=CC=C%10)CC(C)(C)C%11=CC=CC=C%11 | 24.7231 | 383.142 | 184 | 90 | 0 | 94 | 90 | 0 | 0 | 31 | 0.31 | 0 | 0 | 1222.370935 | CC(C)=O.CC(C1=CC=CC=C1)CC(C2=CC=CC=C2)CC(C3=CC=CC=C3)CC(C4=CC=CC=C4)CC(C5=CC=CC=C5)CC(C6=CC=CC=C6)CC(C7=CC=CC=C7)CC(C8=CC=CC=C8)CC(C9=CC=CC=C9)CC(C%10=CC=CC=C%10)CC(C)(C)C%11=CC=CC=C%11
1 | 1.287140341 | 300 | Polyimide | O=C(C1=CC(C(N2C)=O)=C(C=C1)C2=O)C3=CC=C(C4=C3)C(N(C4=O)C5=CC=C(C=C5C)C6=CC=C(C=C6)C7=CC=C(C=C7)C)=O | 313 | 0.0005 | 10 | 22.55 | 32.04 | 0.505 | 0.55 | 0.792 | 1.6 | 33 | 14.5 | -0.82 | 7.4 | 6 | 10.9 | 1.54 | 0.752921 | CO | CF | C1=CN=C(C=C1Br)C2=NC=CC(=C2)Br | 3.6686 | 62.868 | 20 | 14 | 4 | 6 | 10 | 0 | 2 | 1 | 0.066666667 | 25.78 | 25.78 | 179.7453994 | CO.C1=CN=C(C=C1Br)C2=NC=CC(=C2)Br
1 | 1.274287156 | 150 | Polyimide | O=C(C1=CC(C(N2C)=O)=C(C=C1)C2=O)C3=CC=C(C4=C3)C(N(C4=O)C5=CC=C(C=C5C)C6=CC=C(C=C6)C7=CC=C(C=C7)C)=O | 137 | 0.0005 | 10 | 22.55 | 32.04 | 0.505 | 0.55 | 0.792 | 1.6 | 33 | 14.5 | -0.82 | 7.4 | 6 | 10.9 | 0.88 | 0.8331457 | CO | CF | N[C@H](C1=CC=CC=C1)CO | 0.6787 | 40.4562 | 21 | 10 | 2 | 11 | 8 | 1 | 2 | 2 | 0.2 | 46.25 | 46.25 | 135.5454925 | CO.N[C@H](C1=CC=CC=C1)CO
1 | 1.274287156 | 150 | Polyimide | O=C(C1=CC(C(N2C)=O)=C(C=C1)C2=O)C3=CC=C(C4=C3)C(N(C4=O)C5=CC=C(C=C5C)C6=CC=C(C=C6)C7=CC=C(C=C7)C)=O | 272 | 0.0005 | 10 | 22.55 | 32.04 | 0.505 | 0.55 | 0.792 | 1.6 | 33 | 14.5 | -0.82 | 7.4 | 6 | 10.9 | 0.88 | 0.4535882 | CO | CF | C1=C(C(=CC(=C1Br)F)Br)F | 3.4898 | 41.758 | 12 | 10 | 4 | 2 | 6 | 0 | 0 | 0 | 0 | 0 | 0 | 131.868891 | CO.C1=C(C(=CC(=C1Br)F)Br)F
0.841166937 | 1.507779699 | 350 | TFC | C[Si](C)(O[Si](C)(C)C)O[Si](C)(C)C | 331.3 | 0.0005 | 20 | 26.4 | 86.1 | 0.685 | 0.46 | 0.854 | 1.38 | 6.97 | 16.9 | 1.01 | 16.9 | 5 | 4.3 | 48.05898411 | 0.6421743 | CC1CCCO1 | CF | C1CC1N2C=C(C(=O)C3=CC(=C(C=C32)N4CCNCC4)F)C(=O)O | 1.5833 | 88.479 | 42 | 24 | 7 | 18 | 17 | 3 | 5 | 3 | 0.111111111 | 74.57 | 74.57 | 280.9721399 | CC1CCCO1.C1CC1N2C=C(C(=O)C3=CC(=C(C=C32)N4CCNCC4)F)C(=O)O
1 | 1.287140341 | 300 | Polyimide | O=C(C1=CC(C(N2C)=O)=C(C=C1)C2=O)C3=CC=C(C4=C3)C(N(C4=O)C5=CC=C(C=C5C)C6=CC=C(C=C6)C7=CC=C(C=C7)C)=O | 520.141944 | 0.0005 | 10 | 22.55 | 32.04 | 0.505 | 0.55 | 0.792 | 1.6 | 33 | 14.5 | -0.82 | 7.4 | 6 | 10.9 | 1.54 | 0.9960716 | CO | CF | CC1CC2C3CCC4=CC(=O)C=CC4(C3(C(CC2(C1(C(=O)CCl)OC(=O)C5=CC=CO5)C)O)Cl)C | 4.8692 | 130.2283 | 65 | 35 | 8 | 30 | 27 | 6 | 6 | 4 | 0.102564103 | 93.81 | 93.81 | 467.5740504 | CO.CC1CC2C3CCC4=CC(=O)C=CC4(C3(C(CC2(C1(C(=O)CCl)OC(=O)C5=CC=CO5)C)O)Cl)C
0.9650153 | 1.546458739 | 200 |  |  | 822.5696 | 0.002387858 | 20 | 19.1 | 41.1 | 0.55 | 0.37 | 0.786 | 3.5 | 37.5 | 11.9 | -0.34 | 7.5 | 8.8 | 3 | 3.54 | 1.000401 | CC#N | CF | CC(C1=CC=CC=C1)CC(C2=CC=CC=C2)CC(C3=CC=CC=C3)CC(C4=CC=CC=C4)CC(C5=CC=CC=C5)CC(C6=CC=CC=C6)CC(C7=CC=CC=C7)CC(C8=CC=CC=C8)CC(C9=CC=CC=C9)CC(C)(C)C%10=CC=CC=C%10 | 22.5492 | 349.342 | 168 | 82 | 0 | 86 | 82 | 0 | 0 | 28 | 0.307692308 | 0 | 0 | 1115.168889 | CC#N.CC(C1=CC=CC=C1)CC(C2=CC=CC=C2)CC(C3=CC=CC=C3)CC(C4=CC=CC=C4)CC(C5=CC=CC=C5)CC(C6=CC=CC=C6)CC(C7=CC=CC=C7)CC(C8=CC=CC=C8)CC(C9=CC=CC=C9)CC(C)(C)C%10=CC=CC=C%10
1.092437 | 1.738984567 | 500 | PDMS | CCO[Si](OCC)(OCC)CC[Si](OCC)(O[Si](OCC)(OCC)CC[Si](OCC)(OCC)OCC)OCC | 365 | 0.002387858 | 30 | 23.32 | 58.1 | 0.618 | 0.3 | 0.784 | 2.85 | 21 | 10 | -0.24 | 7.6 | 5.1 | 3.4 | 1.4 | 0.6044411 | CC(C)=O | DE | CCCCCCCCCCCCCCCC(O)=O | 5.5523 | 77.9478 | 50 | 18 | 2 | 32 | 16 | 2 | 1 | 14 | 0.823529412 | 37.3 | 37.3 | 300.2362175 | CC(C)=O.CCCCCCCCCCCCCCCC(O)=O
1.18540146 | 1.778871883 | 500 | PDMS | CCO[Si](OCC)(OCC)CC[Si](OCC)(O[Si](OCC)(OCC)CC[Si](OCC)(OCC)OCC)OCC | 148.088815 | 0.0005 | 20 | 28.53 | 92.1 | 0.697 | 0.59 | 0.867 | 0.36 | 2.4 | 8.9 | 2.69 | 8.8 | 0.7 | 1 | 1.362433862 | -0.01288029 | CC1=CC=CC=C1 | CF | OC1CCCC2=C1C=CC=C2 | 2.0563 | 44.3398 | 23 | 11 | 1 | 12 | 10 | 1 | 1 | 0 | 0 | 20.23 | 20.23 | 146.7842434 | CC1=CC=CC=C1.OC1CCCC2=C1C=CC=C2
0.842639594 | 1.4625323 | 200 | Polyimide | O=C(C1=CC(C(N2C)=O)=C(C=C1)C2=O)C3=CC=C(C4=C3)C(N(C4=O)C5=CC=C(C=C5C)C6=CC=C(C=C6)C7=CC=C(C=C7)C)=O | 164.0837296 | 0.0005 | 10 | 22.55 | 32.04 | 0.505 | 0.55 | 0.792 | 1.6 | 33 | 14.5 | -0.82 | 7.4 | 6 | 10.9 | 0.95 | 0.9896324 | CO | CF | O=C(O)C1=C(C)C=C(C)C=C1C | 2.31006 | 47.6123 | 24 | 12 | 2 | 12 | 10 | 2 | 1 | 1 | 0.083333333 | 37.3 | 37.3 | 165.2944704 | CO.O=C(O)C1=C(C)C=C(C)C=C1C
0.9650153 | 1.546458739 | 150 |  |  | 822.5696 | 0.002387858 | 30 | 22.55 | 32.04 | 0.505 | 0.55 | 0.792 | 1.6 | 33 | 14.5 | -0.82 | 7.4 | 6 | 10.9 | 0.45 | 0.9729028 | CO | DE | CC(OCC(C)OCC(C)O)COC(C)COC(C)COC(C)COC(C)COC(C)COC(C)COC(C)COC(C)COC(C)COC(C)COC(C)COC(C)CO | 5.0309 | 234.5626 | 153 | 61 | 16 | 92 | 45 | 16 | 16 | 43 | 0.716666667 | 169.68 | 169.68 | 927.5194252 | CO.CC(OCC(C)OCC(C)O)COC(C)COC(C)COC(C)COC(C)COC(C)COC(C)COC(C)COC(C)COC(C)COC(C)COC(C)COC(C)CO
1.058925477 | 1.279559822 | 300 | Polyimide | O=C(C1=CC(C(N2C)=O)=C(C=C1)C2=O)C3=CC=C(C4=C3)C(N(C4=O)C5=CC=C(C=C5C)C6=CC=C(C=C6)C7=CC=C(C=C7)C)=O | 310.1568946 | 0.0005 | 20 | 23.32 | 58.1 | 0.618 | 0.3 | 0.784 | 2.85 | 21 | 10 | -0.24 | 7.6 | 5.1 | 3.4 | 1.69 | 0.9896195 | CC(C)=O | CF | CC(C)(C)C1=CC=C(C=C1)C(=O)CC(=O)C2=CC=C(C=C2)OC | 4.4484 | 91.414 | 45 | 23 | 3 | 22 | 20 | 3 | 3 | 5 | 0.208333333 | 43.37 | 43.37 | 313.2422548 | CC(C)=O.CC(C)(C)C1=CC=C(C=C1)C(=O)CC(=O)C2=CC=C(C=C2)OC
1.541984733 | 1.541984733 | 200 | Polybenzimidazole | CC1=CC(C2=NC3=CC(C4=CC(NC(C5=CC=CC=C5)=N6)=C6C=C4)=CC=C3N2)=CC=C1 | 218.03 | 0.0005 | 20 | 19.4 | 88.2 | 0.72 | 0.36 | 0.74 | 1.4 | 2.6 | 7.4 | 1.05 | 14.8 | 4.3 | 5 | 28.75928816 | -0.03456699 | CC(C)(C)OC | CF | Cc1ccc(I)cc1 | 2.59962 | 43.896 | 15 | 8 | 1 | 7 | 7 | 0 | 0 | 0 | 0 | 0 | 0 | 123.7393218 | CC(C)(C)OC.Cc1ccc(I)cc1
1.820036862 | 1.820036862 | 200 | Polybenzimidazole | CC1=CC(C2=NC3=CC(C4=CC(NC(C5=CC=CC=C5)=N6)=C6C=C4)=CC=C3N2)=CC=C1 | 329 | 0.0005 | 20 | 23.75 | 88.1 | 0.677 | 0.46 | 0.902 | 1.78 | 6 | 9.1 | 0.73 | 7.7 | 2.6 | 3.5 | 1.372721928 | 0.08535723 | CC(OCC)=O | CF | IC1=CC(I)=CC=C1 | 2.8958 | 51.876 | 12 | 8 | 2 | 4 | 6 | 0 | 0 | 0 | 0 | 0 | 0 | 131.7201387 | CC(OCC)=O.IC1=CC(I)=CC=C1
0.884422111 | 1.340724654 | 300 | Polyimide | O=C(C1=CC(C(N2C)=O)=C(C=C1)C2=O)C3=CC=C(C4=C3)C(N(C4=O)C5=CC=C(C=C5C)C6=CC=C(C=C6)C7=CC=C(C=C7)C)=O | 215.05 | 0.0005 | 20 | 19.1 | 41.1 | 0.55 | 0.37 | 0.786 | 3.5 | 37.5 | 11.9 | -0.34 | 7.5 | 8.8 | 3 | 1.38 | 0.7306581 | N#CC | CF | BrC1=CC=C(C(OC)=O)C=C1 | 2.2357 | 45.4815 | 18 | 11 | 3 | 7 | 8 | 2 | 2 | 1 | 0.090909091 | 26.3 | 26.3 | 149.9861192 | N#CC.BrC1=CC=C(C(OC)=O)C=C1
0.842639594 | 1.4625323 | 200 | Polyimide | O=C(C1=CC(C(N2C)=O)=C(C=C1)C2=O)C3=CC=C(C4=C3)C(N(C4=O)C5=CC=C(C=C5C)C6=CC=C(C=C6)C7=CC=C(C=C7)C)=O | 785.9 | 0.0005 | 10 | 22.55 | 32.04 | 0.505 | 0.55 | 0.792 | 1.6 | 33 | 14.5 | -0.82 | 7.4 | 6 | 10.9 | 0.95 | 1.006041 | CO | CF | C[C@H]1/C=C/C=C(C(=O)NC2=C(C3=C(C4=C(C(=C3O)C)O[C@@](C4=O)(O/C=C/[C@@H]([C@H]([C@H]([C@@H]([C@@H]([C@@H]([C@H]1O)C)O)C)OC(=O)C)C)OC)C)C5=C2N6C=CC(=CC6=N5)C)O)/C | 6.15784 | 213.1434 | 108 | 57 | 14 | 51 | 43 | 11 | 13 | 2 | 0.032258065 | 198.38 | 198.38 | 727.3174229 | CO.C[C@H]1/C=C/C=C(C(=O)NC2=C(C3=C(C4=C(C(=C3O)C)O[C@@](C4=O)(O/C=C/[C@@H]([C@H]([C@H]([C@@H]([C@@H]([C@@H]([C@H]1O)C)O)C)OC(=O)C)C)OC)C)C5=C2N6C=CC(=CC6=N5)C)O)/C
1.036666667 | 1.554236373 | 350 | TFC | C[Si](C)(O[Si](C)(C)C)O[Si](C)(C)C | 226 | 0.0005 | 20 | 19.1 | 41.1 | 0.55 | 0.37 | 0.786 | 3.5 | 37.5 | 11.9 | -0.34 | 7.5 | 8.8 | 3 | 2.142857143 | 0.7561128 | N#CC | CF | C1=CC=C(C=C1)C(=O)C2=CC=C(C=C2)C(=O)O | 2.6158 | 63.2758 | 27 | 17 | 3 | 10 | 14 | 3 | 2 | 3 | 0.166666667 | 54.37 | 54.37 | 209.4663435 | N#CC.C1=CC=C(C=C1)C(=O)C2=CC=C(C=C2)C(=O)O
1 | 1.274287156 | 150 | Polyimide | O=C(C1=CC(C(N2C)=O)=C(C=C1)C2=O)C3=CC=C(C4=C3)C(N(C4=O)C5=CC=C(C=C5C)C6=CC=C(C=C6)C7=CC=C(C=C7)C)=O | 348 | 0.0005 | 10 | 22.55 | 32.04 | 0.505 | 0.55 | 0.792 | 1.6 | 33 | 14.5 | -0.82 | 7.4 | 6 | 10.9 | 0.88 | 1.001571 | CO | CF | C1=CC=C2C(=C1)C3=CC=CC=C3C2(C4=CC=C(C=C4)N)C5=CC=C(C=C5)N | 5.2141 | 112.5708 | 47 | 27 | 2 | 20 | 25 | 0 | 2 | 2 | 0.064516129 | 52.04 | 52.04 | 325.9298086 | CO.C1=CC=C2C(=C1)C3=CC=CC=C3C2(C4=CC=C(C=C4)N)C5=CC=C(C=C5)N
1 | 1.274287156 | 150 | Polyimide | O=C(C1=CC(C(N2C)=O)=C(C=C1)C2=O)C3=CC=C(C4=C3)C(N(C4=O)C5=CC=C(C=C5C)C6=CC=C(C=C6)C7=CC=C(C=C7)C)=O | 110.0367794 | 0.0005 | 20 | 22.55 | 32.04 | 0.505 | 0.55 | 0.792 | 1.6 | 33 | 14.5 | -0.82 | 7.4 | 6 | 10.9 | 0.7475 | 0.1900199 | CO | CF | O=CC1=CC=C(C)O1 | 1.40052 | 28.8325 | 14 | 8 | 2 | 6 | 6 | 2 | 2 | 1 | 0.125 | 30.21 | 30.21 | 98.7469884 | CO.O=CC1=CC=C(C)O1
1.854443667 | 1.854443667 | 200 | Polybenzimidazole | CC1=CC(C2=NC3=CC(C4=CC(NC(C5=CC=CC=C5)=N6)=C6C=C4)=CC=C3N2)=CC=C1 | 408.9 | 0.0005 | 20 | 21.79 | 60.1 | 0.624 | 1.96 | 0.786 | 1.68 | 22 | 11.5 | 0.26 | 7.7 | 3 | 8 | 0.433862434 | 0.8091213 | CC(O)C | CF | CCOC(=O)C1=C(NC(=C(C1C2=CC=CC=C2Cl)C(=O)OC)C)COCCN | 2.2663 | 105.5771 | 53 | 28 | 8 | 25 | 20 | 5 | 7 | 8 | 0.275862069 | 99.88 | 99.88 | 381.5637569 | CC(O)C.CCOC(=O)C1=C(NC(=C(C1C2=CC=CC=C2Cl)C(=O)OC)C)COCCN
1.751755 | 1.773234201 | 220 |  |  | 444.635 | 0.002387858 | 30 | 28.53 | 92.1 | 0.697 | 0.59 | 0.867 | 0.36 | 2.4 | 8.9 | 2.69 | 8.8 | 0.7 | 1 | 0.96 | 0.8875768 | CC1=CC=CC=C1 | CF | CCCCCCCCCCCCCCCC | 6.4876 | 75.986 | 50 | 16 | 0 | 34 | 16 | 0 | 0 | 13 | 0.866666667 | 0 | 0 | 285.2922225 | CC1=CC=CC=C1.CCCCCCCCCCCCCCCC
1.040376851 | 1.593345656 | 500 | PDMS | CCO[Si](OCC)(OCC)CC[Si](OCC)(O[Si](OCC)(OCC)CC[Si](OCC)(OCC)OCC)OCC | 223.8472389 | 0.0005 | 20 | 20.3 | 86.2 | 0.748 | 0.39 | 0.655 | 0 | 0.39 | 7.5 | 3.5 | 7.5 | 0 | 0 | 1.428571429 | -0.03720909 | CCCCCCC | CF | BrC1=CC=C(Br)O1 | 2.8046 | 34.108 | 9 | 7 | 3 | 2 | 4 | 1 | 1 | 0 | 0 | 13.14 | 13.14 | 96.56848856 | CCCCCCC.BrC1=CC=C(Br)O1
1.036666667 | 1.554236373 | 350 | TFC | C[Si](C)(O[Si](C)(C)C)O[Si](C)(C)C | 150.1044651 | 0.0005 | 20 | 19.1 | 41.1 | 0.55 | 0.37 | 0.786 | 3.5 | 37.5 | 11.9 | -0.34 | 7.5 | 8.8 | 3 | 2.142857143 | 0.04174451 | N#CC | CF | CC1=CC(O)=C(C(C)C)C=C1 | 2.82402 | 46.9328 | 25 | 11 | 1 | 14 | 10 | 1 | 1 | 1 | 0.090909091 | 20.23 | 20.23 | 159.1407023 | N#CC.CC1=CC(O)=C(C(C)C)C=C1
1.154761905 | 1.338009172 | 300 | Polyimide | O=C(C1=CC(C(N2C)=O)=C(C=C1)C2=O)C3=CC=C(C4=C3)C(N(C4=O)C5=CC=C(C=C5C)C6=CC=C(C=C6)C7=CC=C(C=C7)C)=O | 122 | 0.0005 | 20 | 21.79 | 60.1 | 0.624 | 1.96 | 0.786 | 1.68 | 22 | 11.5 | 0.26 | 7.7 | 3 | 8 | 0.066137566 | 0.3257914 | CC(O)C | CF | OC1=CC(C)=CC=C1C | 2.00904 | 37.5808 | 19 | 9 | 1 | 10 | 8 | 1 | 1 | 0 | 0 | 20.23 | 20.23 | 124.5487319 | CC(O)C.OC1=CC(C)=CC=C1C
0.842639594 | 1.4625323 | 200 | Polyimide | O=C(C1=CC(C(N2C)=O)=C(C=C1)C2=O)C3=CC=C(C4=C3)C(N(C4=O)C5=CC=C(C=C5C)C6=CC=C(C=C6)C7=CC=C(C=C7)C)=O | 340.1674592 | 0.0005 | 10 | 22.55 | 32.04 | 0.505 | 0.55 | 0.792 | 1.6 | 33 | 14.5 | -0.82 | 7.4 | 6 | 10.9 | 0.95 | 1.006666 | CO | CF | OC1=C(O)C=C2C(C(C)(C)CC23C(C=C(O)C(O)=C4)=C4C(C)(C)C3)=C1 | 4.1577 | 95.6092 | 49 | 25 | 4 | 24 | 21 | 4 | 4 | 0 | 0 | 80.92 | 80.92 | 319.888467 | CO.OC1=C(O)C=C2C(C(C)(C)CC23C(C=C(O)C(O)=C4)=C4C(C)(C)C3)=C1
0.990082645 | 1.546458739 | 350 | TFC | C[Si](C)(O[Si](C)(C)C)O[Si](C)(C)C | 120.19 | 0.0005 | 20 | 21.79 | 60.1 | 0.624 | 1.96 | 0.786 | 1.68 | 22 | 11.5 | 0.26 | 7.7 | 3 | 8 | 0.322751323 | 0.2507595 | CC(O)C | CF | CC1=CC(=CC(=C1)C)C | 2.61186 | 40.653 | 21 | 9 | 0 | 12 | 9 | 0 | 0 | 0 | 0 | 0 | 0 | 133.0544902 | CC(O)C.CC1=CC(=CC(=C1)C)C
1 | 1.274287156 | 150 | Polyimide | O=C(C1=CC(C(N2C)=O)=C(C=C1)C2=O)C3=CC=C(C4=C3)C(N(C4=O)C5=CC=C(C=C5C)C6=CC=C(C=C6)C7=CC=C(C=C7)C)=O | 93.13 | 0.0005 | 10 | 22.55 | 32.04 | 0.505 | 0.55 | 0.792 | 1.6 | 33 | 14.5 | -0.82 | 7.4 | 6 | 10.9 | 0.88 | 0.1307086 | CO | CF | C1=CC=C(C=C1)N | 1.2688 | 30.8544 | 14 | 7 | 1 | 7 | 6 | 0 | 1 | 0 | 0 | 26.02 | 26.02 | 92.1632951 | CO.C1=CC=C(C=C1)N
1.751755 | 1.773234201 | 600 |  |  | 658.6528 | 0.002387858 | 20 | 28.53 | 92.1 | 0.697 | 0.59 | 0.867 | 0.36 | 2.4 | 8.9 | 2.69 | 8.8 | 0.7 | 1 | 2.4 | 0.859393 | CC1=CC=CC=C1 | CF | CC(C1=CC=CC=C1)CC(C2=CC=CC=C2)CC(C3=CC=CC=C3)CC(C4=CC=CC=C4)CC(C)(C)C5=CC=CC=C5 | 11.6797 | 180.342 | 88 | 42 | 0 | 46 | 42 | 0 | 0 | 13 | 0.282608696 | 0 | 0 | 579.1586594 | CC1=CC=CC=C1.CC(C1=CC=CC=C1)CC(C2=CC=CC=C2)CC(C3=CC=CC=C3)CC(C4=CC=CC=C4)CC(C)(C)C5=CC=CC=C5
1.751755 | 1.773234201 | 600 |  |  | 477.7569 | 0.002387858 | 30 | 26.4 | 86.1 | 0.685 | 0.46 | 0.854 | 1.38 | 6.97 | 16.9 | 1.01 | 16.9 | 5 | 4.3 | 3.77 | 0.8456813 | CC1CCCO1 | CF | FC(C(C=C1)=CC=C1C2N=C(C3=CC=C(C(F)(F)F)C=C3)NC2C4=CC=C(C(F)(F)F)C=C4)(F)F | 7.5754 | 109.4867 | 50 | 35 | 11 | 15 | 24 | 0 | 2 | 3 | 0.078947368 | 24.39 | 24.39 | 391.7712308 | CC1CCCO1.FC(C(C=C1)=CC=C1C2N=C(C3=CC=C(C(F)(F)F)C=C3)NC2C4=CC=C(C(F)(F)F)C=C4)(F)F
1.751755 | 1.773234201 | 600 |  |  | 136.1000484 | 0.002387858 | 20 | 21.79 | 88.2 | 0.72 | 0.36 | 0.74 | 1.68 | 22 | 11.5 | 0.26 | 7.7 | 3 | 8 | 0.35 | 0.1393759 | CC(O)C | CF | CC(OC1=C(C(O)=O)C=CC=C1)=O | 1.3101 | 44.7103 | 21 | 13 | 4 | 8 | 9 | 4 | 3 | 2 | 0.153846154 | 63.6 | 63.6 | 162.9424801 | CC(O)C.CC(OC1=C(C(O)=O)C=CC=C1)=O
1 | 1.287140341 | 300 | Polyimide | O=C(C1=CC(C(N2C)=O)=C(C=C1)C2=O)C3=CC=C(C4=C3)C(N(C4=O)C5=CC=C(C=C5C)C6=CC=C(C=C6)C7=CC=C(C=C7)C)=O | 142 | 0.0005 | 10 | 22.55 | 32.04 | 0.505 | 0.55 | 0.792 | 1.6 | 33 | 14.5 | -0.82 | 7.4 | 6 | 10.9 | 1.54 | 0.5869583 | CO | CF | CC1=CC=CC2=CC=CC=C12 | 3.14822 | 48.685 | 21 | 11 | 0 | 10 | 11 | 0 | 0 | 0 | 0 | 0 | 0 | 139.1170838 | CO.CC1=CC=CC2=CC=CC=C12
1 | 1.287140341 | 300 | Polyimide | O=C(C1=CC(C(N2C)=O)=C(C=C1)C2=O)C3=CC=C(C4=C3)C(N(C4=O)C5=CC=C(C=C5C)C6=CC=C(C=C6)C7=CC=C(C=C7)C)=O | 93.13 | 0.0005 | 10 | 22.55 | 32.04 | 0.505 | 0.55 | 0.792 | 1.6 | 33 | 14.5 | -0.82 | 7.4 | 6 | 10.9 | 1.54 | 0.1688438 | CO | CF | C1=CC=C(C=C1)N | 1.2688 | 30.8544 | 14 | 7 | 1 | 7 | 6 | 0 | 1 | 0 | 0 | 26.02 | 26.02 | 92.1632951 | CO.C1=CC=C(C=C1)N
1.751755 | 1.773234201 | 250 |  |  | 500.1118 | 0.002387858 | 20 | 22.32 | 46.1 | 0.52 | 1.07 | 1.044 | 1.7 | 24 | 13.4 | -0.32 | 7.7 | 4.3 | 9.5 | 0.16 | 0.4772807 | CCO | CF | O=C(C(CC(CC(C(OC)=O)C)(C(OC)=O)C)(CC(C(OC)=O)(CC(C(OC)=O)(C)C)C)C)OC | 3.093 | 125.814 | 77 | 35 | 10 | 42 | 25 | 10 | 10 | 13 | 0.382352941 | 131.5 | 131.5 | 515.6760643 | CCO.O=C(C(CC(CC(C(OC)=O)C)(C(OC)=O)C)(CC(C(OC)=O)(CC(C(OC)=O)(C)C)C)C)OC
1 | 1.274287156 | 150 | Polyimide | O=C(C1=CC(C(N2C)=O)=C(C=C1)C2=O)C3=CC=C(C4=C3)C(N(C4=O)C5=CC=C(C=C5C)C6=CC=C(C=C6)C7=CC=C(C=C7)C)=O | 136.1000484 | 0.0005 | 20 | 22.55 | 32.04 | 0.505 | 0.55 | 0.792 | 1.6 | 33 | 14.5 | -0.82 | 7.4 | 6 | 10.9 | 0.7475 | 1.007222 | CO | CF | NC1=CC(C)=C(N)C=C1C | 1.46784 | 44.7408 | 22 | 10 | 2 | 12 | 8 | 0 | 2 | 0 | 0 | 52.04 | 52.04 | 137.7520261 | CO.NC1=CC(C)=C(N)C=C1C
0.842639594 | 1.4625323 | 200 | Polyimide | O=C(C1=CC(C(N2C)=O)=C(C=C1)C2=O)C3=CC=C(C4=C3)C(N(C4=O)C5=CC=C(C=C5C)C6=CC=C(C=C6)C7=CC=C(C=C7)C)=O | 164.2 | 0.0005 | 20 | 22.55 | 32.04 | 0.505 | 0.55 | 0.792 | 1.6 | 33 | 14.5 | -0.82 | 7.4 | 6 | 10.9 | 0.81 | 0.9165854 | CO | CF | CCC(C(=O)O)c1ccccc1 | 2.2648 | 47.1098 | 24 | 12 | 2 | 12 | 10 | 2 | 1 | 3 | 0.25 | 37.3 | 37.3 | 165.2944704 | CO.CCC(C(=O)O)c1ccccc1
1.773234201 | 1.773234201 | 200 | Polybenzimidazole | CC1=CC(C2=NC3=CC(C4=CC(NC(C5=CC=CC=C5)=N6)=C6C=C4)=CC=C3N2)=CC=C1 | 333.9 | 0.0005 | 20 | 19.1 | 41.1 | 0.55 | 0.37 | 0.786 | 3.5 | 37.5 | 11.9 | -0.34 | 7.5 | 8.8 | 3 | 3.677248677 | 0.935644 | N#CC | CF | CNCC[C@@H](C1=CC=CS1)OC2=CC=CC3=CC=CC=C32.Cl | 5.0527 | 97.4277 | 42 | 22 | 4 | 20 | 18 | 1 | 3 | 6 | 0.260869565 | 21.26 | 49.5 | 293.7231425 | N#CC.CNCC[C@@H](C1=CC=CS1)OC2=CC=CC3=CC=CC=C32.Cl
1.058925477 | 1.279559822 | 300 | Polyimide | O=C(C1=CC(C(N2C)=O)=C(C=C1)C2=O)C3=CC=C(C4=C3)C(N(C4=O)C5=CC=C(C=C5C)C6=CC=C(C=C6)C7=CC=C(C=C7)C)=O | 93.13 | 0.0005 | 20 | 23.32 | 58.1 | 0.618 | 0.3 | 0.784 | 2.85 | 21 | 10 | -0.24 | 7.6 | 5.1 | 3.4 | 1.69 | 0.4627103 | CC(C)=O | CF | C1=CC=C(C=C1)N | 1.2688 | 30.8544 | 14 | 7 | 1 | 7 | 6 | 0 | 1 | 0 | 0 | 26.02 | 26.02 | 92.1632951 | CC(C)=O.C1=CC=C(C=C1)N
1 | 1.287140341 | 300 | Polyimide | O=C(C1=CC(C(N2C)=O)=C(C=C1)C2=O)C3=CC=C(C4=C3)C(N(C4=O)C5=CC=C(C=C5C)C6=CC=C(C=C6)C7=CC=C(C=C7)C)=O | 350.1179393 | 0.0005 | 10 | 22.55 | 32.04 | 0.505 | 0.55 | 0.792 | 1.6 | 33 | 14.5 | -0.82 | 7.4 | 6 | 10.9 | 1.54 | 1.009272 | CO | CF | CN/C(NCCSCC1=CC=C(O1)CN(C)C)=C[N+]([O-])=O | 1.459 | 84.4008 | 43 | 21 | 8 | 22 | 13 | 3 | 7 | 10 | 0.476190476 | 83.58 | 108.88 | 288.4687198 | CO.CN/C(NCCSCC1=CC=C(O1)CN(C)C)=C[N+]([O-])=O
1.751755 | 1.773234201 | 280 |  |  | 505.1201 | 0.002387858 | 30 | 23.32 | 58.1 | 0.618 | 0.3 | 0.784 | 2.85 | 21 | 10 | -0.24 | 7.6 | 5.1 | 3.4 | 7.84 | 0.9951624 | CC(C)=O | CF | CC(C1=CC=CC=C1)CC(C2=CC=CC=C2)CC(C3=CC=CC=C3)CC(C)(C)C4=CC=CC=C4 | 9.5058 | 146.542 | 72 | 34 | 0 | 38 | 34 | 0 | 0 | 10 | 0.27027027 | 0 | 0 | 471.9566134 | CC(C)=O.CC(C1=CC=CC=C1)CC(C2=CC=CC=C2)CC(C3=CC=CC=C3)CC(C)(C)C4=CC=CC=C4
1.135135135 | 1.674013921 | 500 | PDMS | CCO[Si](OCC)(OCC)CC[Si](OCC)(O[Si](OCC)(OCC)CC[Si](OCC)(OCC)OCC)OCC | 134.0731649 | 0.0005 | 20 | 23.32 | 58.1 | 0.618 | 0.3 | 0.784 | 2.85 | 21 | 10 | -0.24 | 7.6 | 5.1 | 3.4 | 2.314814815 | -0.05295208 | CC(C)=O | CF | O[C@@H]1CCC2=C1C=CC=C2 | 1.6662 | 39.7228 | 20 | 10 | 1 | 10 | 9 | 1 | 1 | 0 | 0 | 20.23 | 20.23 | 129.4882582 | CC(C)=O.O[C@@H]1CCC2=C1C=CC=C2
1.001792115 | 1.257242812 | 300 | Polyimide | O=C(C1=CC(C(N2C)=O)=C(C=C1)C2=O)C3=CC=C(C4=C3)C(N(C4=O)C5=CC=C(C=C5C)C6=CC=C(C=C6)C7=CC=C(C=C7)C)=O | 261.0637225 | 0.0005 | 20 | 19.4 | 88.2 | 0.72 | 0.36 | 0.74 | 1.4 | 2.6 | 7.4 | 1.05 | 14.8 | 4.3 | 5 | 0.42 | 0.2576639 | CC(C)(C)OC | CF | CCN(C1=CC2=C(C=C1C3=O)OCO2)C=C3C(O)=O | 1.4483 | 66.9643 | 30 | 19 | 6 | 11 | 13 | 5 | 5 | 2 | 0.095238095 | 77.76 | 77.76 | 213.6640317 | CC(C)(C)OC.CCN(C1=CC2=C(C=C1C3=O)OCO2)C=C3C(O)=O
1 | 1.274287156 | 150 | Polyimide | O=C(C1=CC(C(N2C)=O)=C(C=C1)C2=O)C3=CC=C(C4=C3)C(N(C4=O)C5=CC=C(C=C5C)C6=CC=C(C=C6)C7=CC=C(C=C7)C)=O | 122 | 0.0005 | 10 | 22.55 | 32.04 | 0.505 | 0.55 | 0.792 | 1.6 | 33 | 14.5 | -0.82 | 7.4 | 6 | 10.9 | 0.88 | 0.352071 | CO | CF | C1=CC(=CN=C1)C(=O)N | 0.1805 | 32.7549 | 15 | 9 | 3 | 6 | 6 | 1 | 2 | 1 | 0.111111111 | 55.98 | 55.98 | 109.3138237 | CO.C1=CC(=CN=C1)C(=O)N
0.9650153 | 1.546458739 | 500 |  |  | 822.5696 | 0.002387858 | 20 | 19.1 | 41.1 | 0.55 | 0.37 | 0.786 | 3.5 | 37.5 | 11.9 | -0.34 | 7.5 | 8.8 | 3 | 7.29 | 0.9585721 | CC#N | CF | CC(C1=CC=CC=C1)CC(C2=CC=CC=C2)CC(C3=CC=CC=C3)CC(C4=CC=CC=C4)CC(C5=CC=CC=C5)CC(C6=CC=CC=C6)CC(C7=CC=CC=C7)CC(C8=CC=CC=C8)CC(C9=CC=CC=C9)CC(C%10=CC=CC=C%10)CC(C%11=CC=CC=C%11)CC(C%12=CC=CC=C%12)CC(C%13=CC=CC=C%13)CC(C)(C)C%14=CC=CC=C%14 | 31.2448 | 484.542 | 232 | 114 | 0 | 118 | 114 | 0 | 0 | 40 | 0.31496063 | 0 | 0 | 1543.977073 | CC#N.CC(C1=CC=CC=C1)CC(C2=CC=CC=C2)CC(C3=CC=CC=C3)CC(C4=CC=CC=C4)CC(C5=CC=CC=C5)CC(C6=CC=CC=C6)CC(C7=CC=CC=C7)CC(C8=CC=CC=C8)CC(C9=CC=CC=C9)CC(C%10=CC=CC=C%10)CC(C%11=CC=CC=C%11)CC(C%12=CC=CC=C%12)CC(C%13=CC=CC=C%13)CC(C)(C)C%14=CC=CC=C%14
1 | 1.274287156 | 150 | Polyimide | O=C(C1=CC(C(N2C)=O)=C(C=C1)C2=O)C3=CC=C(C4=C3)C(N(C4=O)C5=CC=C(C=C5C)C6=CC=C(C=C6)C7=CC=C(C=C7)C)=O | 166.22 | 0.0005 | 10 | 22.55 | 32.04 | 0.505 | 0.55 | 0.792 | 1.6 | 33 | 14.5 | -0.82 | 7.4 | 6 | 10.9 | 0.88 | 0.568559 | CO | CF | c1ccc2c(c1)Cc1ccccc1-2 | 3.2578 | 54.684 | 23 | 13 | 0 | 10 | 13 | 0 | 0 | 0 | 0 | 0 | 0 | 158.7161363 | CO.c1ccc2c(c1)Cc1ccccc1-2
0.842639594 | 1.4625323 | 200 | Polyimide | O=C(C1=CC(C(N2C)=O)=C(C=C1)C2=O)C3=CC=C(C4=C3)C(N(C4=O)C5=CC=C(C=C5C)C6=CC=C(C=C6)C7=CC=C(C=C7)C)=O | 460.1180687 | 0.0005 | 20 | 22.55 | 32.04 | 0.505 | 0.55 | 0.792 | 1.6 | 33 | 14.5 | -0.82 | 7.4 | 6 | 10.9 | 0.81 | 0.9600619 | CO | CF | OCC1=C(Cl)N=C(CCCC)N1CC2=CC=C(C=C2)C3=C(C=CC=C3)C4=NN=NN4 | 4.2668 | 115.9235 | 53 | 30 | 8 | 23 | 22 | 1 | 6 | 8 | 0.242424242 | 92.51 | 92.51 | 359.6595672 | CO.OCC1=C(Cl)N=C(CCCC)N1CC2=CC=C(C=C2)C3=C(C=CC=C3)C4=NN=NN4
1 | 1.287140341 | 300 | Polyimide | O=C(C1=CC(C(N2C)=O)=C(C=C1)C2=O)C3=CC=C(C4=C3)C(N(C4=O)C5=CC=C(C=C5C)C6=CC=C(C=C6)C7=CC=C(C=C7)C)=O | 210 | 0.0005 | 10 | 22.55 | 32.04 | 0.505 | 0.55 | 0.792 | 1.6 | 33 | 14.5 | -0.82 | 7.4 | 6 | 10.9 | 1.54 | 0.853487 | CO | CF | CC(=O)C1=CC(=C(C(=C1)OC)OC)OC | 1.915 | 56.1025 | 29 | 15 | 4 | 14 | 11 | 4 | 4 | 4 | 0.266666667 | 44.76 | 44.76 | 200.1709095 | CO.CC(=O)C1=CC(=C(C(=C1)OC)OC)OC
1.040376851 | 1.593345656 | 500 | PDMS | CCO[Si](OCC)(OCC)CC[Si](OCC)(O[Si](OCC)(OCC)CC[Si](OCC)(OCC)OCC)OCC | 138.0680796 | 0.0005 | 20 | 20.3 | 86.2 | 0.748 | 0.39 | 0.655 | 0 | 0.39 | 7.5 | 3.5 | 7.5 | 0 | 0 | 1.428571429 | -0.01764615 | CCCCCCC | CF | COC1=CC=C(OC)C=C1 | 1.7038 | 39.546 | 20 | 10 | 2 | 10 | 8 | 2 | 2 | 2 | 0.2 | 18.46 | 18.46 | 133.3389589 | CCCCCCC.COC1=CC=C(OC)C=C1
1.092437 | 1.738984567 | 500 | PDMS | CCO[Si](OCC)(OCC)CC[Si](OCC)(O[Si](OCC)(OCC)CC[Si](OCC)(OCC)OCC)OCC | 365 | 0.002387858 | 20 | 23.32 | 58.1 | 0.618 | 0.3 | 0.784 | 2.85 | 21 | 10 | -0.24 | 7.6 | 5.1 | 3.4 | 1.13 | 0.6585213 | CC(C)=O | DE | CCCCCCCCCCCCCCCC(O)=O | 5.5523 | 77.9478 | 50 | 18 | 2 | 32 | 16 | 2 | 1 | 14 | 0.823529412 | 37.3 | 37.3 | 300.2362175 | CC(C)=O.CCCCCCCCCCCCCCCC(O)=O
0.842639594 | 1.4625323 | 200 | Polyimide | O=C(C1=CC(C(N2C)=O)=C(C=C1)C2=O)C3=CC=C(C4=C3)C(N(C4=O)C5=CC=C(C=C5C)C6=CC=C(C=C6)C7=CC=C(C=C7)C)=O | 152 | 0.0005 | 20 | 22.55 | 32.04 | 0.505 | 0.55 | 0.792 | 1.6 | 33 | 14.5 | -0.82 | 7.4 | 6 | 10.9 | 0.81 | 0.9984284 | CO | CF | OC(C(O)=O)C1=CC=CC=C1 | 0.8046 | 39.0376 | 19 | 11 | 3 | 8 | 8 | 3 | 2 | 2 | 0.181818182 | 57.53 | 57.53 | 139.4927269 | CO.OC(C(O)=O)C1=CC=CC=C1
0.9650153 | 1.546458739 | 200 |  |  | 376.5 | 0.002387858 | 40 | 19.1 | 41.1 | 0.55 | 0.37 | 0.786 | 3.5 | 37.5 | 11.9 | -0.34 | 7.5 | 8.8 | 3 | 0.87 | 1.005383 | CC#N | DE | CC1=CC(=CC(=C1N)S(=O)(=O)[O-])/C(=C\2/C=CC(=[NH2+])C(=C2)S(=O)(=O)[O-])/C3=CC(=C(C=C3)N)S(=O)(=O)[O-].[Na+].[Na+] | -7.02348 | 122.2468 | 54 | 37 | 17 | 17 | 20 | 9 | 11 | 5 | 0.135135135 | 249.23 | 274.37 | 532.2283893 | CC#N.CC1=CC(=CC(=C1N)S(=O)(=O)[O-])/C(=C\2/C=CC(=[NH2+])C(=C2)S(=O)(=O)[O-])/C3=CC(=C(C=C3)N)S(=O)(=O)[O-].[Na+].[Na+]
1.098066298 | 1.738984567 | 500 | PDMS | CCO[Si](OCC)(OCC)CC[Si](OCC)(O[Si](OCC)(OCC)CC[Si](OCC)(OCC)OCC)OCC | 160.98 | 0.0005 | 20 | 23.75 | 88.1 | 0.677 | 0.46 | 0.902 | 1.78 | 6 | 9.1 | 0.73 | 7.7 | 2.6 | 3.5 | 2.439741329 | -0.03955756 | CC(OCC)=O | CF | NC1=CC=C(Cl)C(Cl)=C1 | 2.5756 | 40.8744 | 14 | 9 | 3 | 5 | 6 | 0 | 1 | 0 | 0 | 26.02 | 26.02 | 122.5854312 | CC(OCC)=O.NC1=CC=C(Cl)C(Cl)=C1
1 | 1.483774552 | 350 | TFC | C[Si](C)(O[Si](C)(C)C)O[Si](C)(C)C | 168.0786442 | 0.0005 | 20 | 23.75 | 88.1 | 0.677 | 0.46 | 0.902 | 1.78 | 6 | 9.1 | 0.73 | 7.7 | 2.6 | 3.5 | 3.897707231 | 0.2001394 | CC(OCC)=O | CF | COC1=CC(OC)=CC(OC)=C1 | 1.7124 | 46.098 | 24 | 12 | 3 | 12 | 9 | 3 | 3 | 3 | 0.25 | 27.69 | 27.69 | 159.425171 | CC(OCC)=O.COC1=CC(OC)=CC(OC)=C1
1.055325035 | 1.670148433 | 500 | PDMS | CCO[Si](OCC)(OCC)CC[Si](OCC)(O[Si](OCC)(OCC)CC[Si](OCC)(OCC)OCC)OCC | 197 | 0.0005 | 20 | 22.32 | 46.1 | 0.52 | 1.07 | 1.044 | 1.7 | 24 | 13.4 | -0.32 | 7.7 | 4.3 | 9.5 | 0.244542261 | 0.1276569 | CCO | CF | C1=C(C(=CC(=C1Cl)Cl)C#N)C#N | 2.73676 | 45.892 | 14 | 12 | 4 | 2 | 8 | 0 | 2 | 0 | 0 | 47.58 | 47.58 | 157.6283264 | CCO.C1=C(C(=CC(=C1Cl)Cl)C#N)C#N
1 | 1.287140341 | 300 | Polyimide | O=C(C1=CC(C(N2C)=O)=C(C=C1)C2=O)C3=CC=C(C4=C3)C(N(C4=O)C5=CC=C(C=C5C)C6=CC=C(C=C6)C7=CC=C(C=C7)C)=O | 134.0731649 | 0.0005 | 20 | 22.55 | 32.04 | 0.505 | 0.55 | 0.792 | 1.6 | 33 | 14.5 | -0.82 | 7.4 | 6 | 10.9 | 1.23 | 0.8270305 | CO | CF | O[C@@H]1CCC2=C1C=CC=C2 | 1.6662 | 39.7228 | 20 | 10 | 1 | 10 | 9 | 1 | 1 | 0 | 0 | 20.23 | 20.23 | 129.4882582 | CO.O[C@@H]1CCC2=C1C=CC=C2
1.751755 | 1.773234201 | 600 |  |  | 187.24 | 0.002387858 | 40 | 28.53 | 92.1 | 0.697 | 0.59 | 0.867 | 0.36 | 2.4 | 8.9 | 2.69 | 8.8 | 0.7 | 1 | 2.16 | 0.04776912 | CC1=CC=CC=C1 | CF | CCCCCCCCCC | 4.147 | 48.284 | 32 | 10 | 0 | 22 | 10 | 0 | 0 | 7 | 0.777777778 | 0 | 0 | 181.5163112 | CC1=CC=CC=C1.CCCCCCCCCC
1.055325035 | 1.670148433 | 500 | PDMS | CCO[Si](OCC)(OCC)CC[Si](OCC)(O[Si](OCC)(OCC)CC[Si](OCC)(OCC)OCC)OCC | 118.0530982 | 0.0005 | 20 | 22.32 | 46.1 | 0.52 | 1.07 | 1.044 | 1.7 | 24 | 13.4 | -0.32 | 7.7 | 4.3 | 9.5 | 0.244542261 | 0.3532502 | CCO | CF | C12=CC=CC=C1NC=N2 | 1.5629 | 36.0937 | 15 | 9 | 2 | 6 | 7 | 0 | 1 | 0 | 0 | 28.68 | 28.68 | 94.56312302 | CCO.C12=CC=CC=C1NC=N2
1.18540146 | 1.778871883 | 500 | PDMS | CCO[Si](OCC)(OCC)CC[Si](OCC)(O[Si](OCC)(OCC)CC[Si](OCC)(OCC)OCC)OCC | 102.13 | 0.0005 | 20 | 28.53 | 92.1 | 0.697 | 0.59 | 0.867 | 0.36 | 2.4 | 8.9 | 2.69 | 8.8 | 0.7 | 1 | 1.362433862 | -0.02005516 | CC1=CC=CC=C1 | CF | C#Cc1ccccc1 | 1.6679 | 34.377 | 14 | 8 | 0 | 6 | 8 | 0 | 0 | 0 | 0 | 0 | 0 | 110.4855871 | CC1=CC=CC=C1.C#Cc1ccccc1
1 | 1.287140341 | 300 | Polyimide | O=C(C1=CC(C(N2C)=O)=C(C=C1)C2=O)C3=CC=C(C4=C3)C(N(C4=O)C5=CC=C(C=C5C)C6=CC=C(C=C6)C7=CC=C(C=C7)C)=O | 226 | 0.113 | 10 | 22.55 | 32.04 | 0.505 | 0.55 | 0.792 | 1.6 | 33 | 14.5 | -0.82 | 7.4 | 6 | 10.9 | 1.54 | 0.7572454 | CO | CF | C1=CC=C(C=C1)C(=O)C2=CC=C(C=C2)C(=O)O | 2.6158 | 63.2758 | 27 | 17 | 3 | 10 | 14 | 3 | 2 | 3 | 0.166666667 | 54.37 | 54.37 | 209.4663435 | CO.C1=CC=C(C=C1)C(=O)C2=CC=C(C=C2)C(=O)O
0.9650153 | 1.546458739 | 200 |  |  | 505.1201 | 0.01628979 | 10 | 19.1 | 41.1 | 0.55 | 0.37 | 0.786 | 3.5 | 37.5 | 11.9 | -0.34 | 7.5 | 8.8 | 3 | 4.08 | 0.9940619 | CC#N | CF | CC(C1=CC=CC=C1)CC(C2=CC=CC=C2)CC(C3=CC=CC=C3)CC(C)(C)C4=CC=CC=C4 | 9.5058 | 146.542 | 72 | 34 | 0 | 38 | 34 | 0 | 0 | 10 | 0.27027027 | 0 | 0 | 471.9566134 | CC#N.CC(C1=CC=CC=C1)CC(C2=CC=CC=C2)CC(C3=CC=CC=C3)CC(C)(C)C4=CC=CC=C4
1.751755 | 1.773234201 | 600 |  |  | 822.5696 | 0.002387858 | 30 | 19.1 | 41.1 | 0.55 | 0.37 | 0.786 | 3.5 | 37.5 | 11.9 | -0.34 | 7.5 | 8.8 | 3 | 0.4 | 0.8970689 | CC#N | CF | CC(C1=CC=CC=C1)CC(C2=CC=CC=C2)CC(C3=CC=CC=C3)CC(C4=CC=CC=C4)CC(C5=CC=CC=C5)CC(C6=CC=CC=C6)CC(C7=CC=CC=C7)CC(C8=CC=CC=C8)CC(C9=CC=CC=C9)CC(C%10=CC=CC=C%10)CC(C)(C)C%11=CC=CC=C%11 | 24.7231 | 383.142 | 184 | 90 | 0 | 94 | 90 | 0 | 0 | 31 | 0.31 | 0 | 0 | 1222.370935 | CC#N.CC(C1=CC=CC=C1)CC(C2=CC=CC=C2)CC(C3=CC=CC=C3)CC(C4=CC=CC=C4)CC(C5=CC=CC=C5)CC(C6=CC=CC=C6)CC(C7=CC=CC=C7)CC(C8=CC=CC=C8)CC(C9=CC=CC=C9)CC(C%10=CC=CC=C%10)CC(C)(C)C%11=CC=CC=C%11
1.751755 | 1.773234201 | 600 |  |  | 348.1576 | 0.002387858 | 20 | 23.75 | 88.1 | 0.677 | 0.46 | 0.902 | 1.78 | 6 | 9.1 | 0.73 | 7.7 | 2.6 | 3.5 | 2.51 | 0.2411145 | CC(OCC)=O | CF | CCCCCCCCCCCCCCCCCCCCCCCC | 9.6084 | 112.922 | 74 | 24 | 0 | 50 | 24 | 0 | 0 | 21 | 0.913043478 | 0 | 0 | 423.6601043 | CC(OCC)=O.CCCCCCCCCCCCCCCCCCCCCCCC
0.842639594 | 1.4625323 | 200 | Polyimide | O=C(C1=CC(C(N2C)=O)=C(C=C1)C2=O)C3=CC=C(C4=C3)C(N(C4=O)C5=CC=C(C=C5C)C6=CC=C(C=C6)C7=CC=C(C=C7)C)=O | 358.3 | 0.0005 | 10 | 22.55 | 32.04 | 0.505 | 0.55 | 0.792 | 1.6 | 33 | 14.5 | -0.82 | 7.4 | 6 | 10.9 | 0.95 | 1.002015 | CO | CF | C1=CC=C(C=C1)C(=O)O[C@H]([C@H](C(=O)O)OC(=O)C2=CC=CC=C2)C(=O)O | 1.6068 | 86.5626 | 40 | 26 | 8 | 14 | 18 | 8 | 6 | 7 | 0.259259259 | 127.2 | 127.2 | 317.3285012 | CO.C1=CC=C(C=C1)C(=O)O[C@H]([C@H](C(=O)O)OC(=O)C2=CC=CC=C2)C(=O)O
1.606425703 | 1.606425703 | 200 | Polybenzimidazole | CC1=CC(C2=NC3=CC(C4=CC(NC(C5=CC=CC=C5)=N6)=C6C=C4)=CC=C3N2)=CC=C1 | 189.01 | 0.0005 | 20 | 23.32 | 58.1 | 0.618 | 0.3 | 0.784 | 2.85 | 21 | 10 | -0.24 | 7.6 | 5.1 | 3.4 | 2.960758377 | 0.1451754 | CC(C)=O | CF | COc1ncc(Br)cn1 | 1.2477 | 36.284 | 14 | 9 | 4 | 5 | 5 | 1 | 3 | 1 | 0.111111111 | 35.01 | 35.01 | 113.9379167 | CC(C)=O.COc1ncc(Br)cn1
1.773234201 | 1.773234201 | 200 | Polybenzimidazole | CC1=CC(C2=NC3=CC(C4=CC(NC(C5=CC=CC=C5)=N6)=C6C=C4)=CC=C3N2)=CC=C1 | 123.0684139 | 0.0005 | 20 | 19.1 | 41.1 | 0.55 | 0.37 | 0.786 | 3.5 | 37.5 | 11.9 | -0.34 | 7.5 | 8.8 | 3 | 3.677248677 | 0.2734949 | N#CC | CF | NC1=CC=C(OC)C=C1 | 1.2774 | 37.4064 | 18 | 9 | 2 | 9 | 7 | 1 | 2 | 1 | 0.111111111 | 35.25 | 35.25 | 118.2495073 | N#CC.NC1=CC=C(OC)C=C1
1 | 1.287140341 | 300 | Polyimide | O=C(C1=CC(C(N2C)=O)=C(C=C1)C2=O)C3=CC=C(C4=C3)C(N(C4=O)C5=CC=C(C=C5C)C6=CC=C(C=C6)C7=CC=C(C=C7)C)=O | 209 | 0.0005 | 20 | 22.55 | 32.04 | 0.505 | 0.55 | 0.792 | 1.6 | 33 | 14.5 | -0.82 | 7.4 | 6 | 10.9 | 1.23 | 0.8055498 | CO | CF | O=C(OC)C1=CC=C(C(OC)=O)C=C1N | 0.842 | 53.5334 | 26 | 15 | 5 | 11 | 10 | 4 | 5 | 2 | 0.133333333 | 78.62 | 78.62 | 191.2352259 | CO.O=C(OC)C1=CC=C(C(OC)=O)C=C1N
1.108183079 | 1.674270557 | 500 | PDMS | CCO[Si](OCC)(OCC)CC[Si](OCC)(O[Si](OCC)(OCC)CC[Si](OCC)(OCC)OCC)OCC | 252.023645 | 0.0005 | 20 | 19.1 | 41.1 | 0.55 | 0.37 | 0.786 | 3.5 | 37.5 | 11.9 | -0.34 | 7.5 | 8.8 | 3 | 2.328042328 | 0.5673578 | N#CC | CF | C1CSC(=NC#N)N1CC2=CN=C(C=C2)Cl | 2.12088 | 65.163 | 25 | 16 | 6 | 9 | 10 | 0 | 4 | 2 | 0.117647059 | 52.28 | 77.58 | 207.7917745 | N#CC.C1CSC(=NC#N)N1CC2=CN=C(C=C2)Cl
1.10106383 | 1.831786543 | 500 | PDMS | CCO[Si](OCC)(OCC)CC[Si](OCC)(O[Si](OCC)(OCC)CC[Si](OCC)(OCC)OCC)OCC | 247.7 | 0.0005 | 20 | 26.4 | 86.1 | 0.685 | 0.46 | 0.854 | 1.38 | 6.97 | 16.9 | 1.01 | 16.9 | 5 | 4.3 | 8.90717603 | 0.7633309 | CC1CCCO1 | CF | C1=CC=C(C=C1)NC(=O)C2=C(C=CC(=C2)Cl)O | 3.2979 | 67.512 | 27 | 17 | 4 | 10 | 13 | 2 | 2 | 2 | 0.111111111 | 49.33 | 49.33 | 212.2244189 | CC1CCCO1.C1=CC=C(C=C1)NC(=O)C2=C(C=CC(=C2)Cl)O
1.074229692 | 1.67402734 | 500 | PDMS | CCO[Si](OCC)(OCC)CC[Si](OCC)(O[Si](OCC)(OCC)CC[Si](OCC)(OCC)OCC)OCC | 222.7 | 0.11135 | 10 | 22.55 | 32.04 | 0.505 | 0.55 | 0.792 | 1.6 | 33 | 14.5 | -0.82 | 7.4 | 6 | 10.9 | 0.179221384 | 0.5525215 | CO | CF | CC(=NC#N)N(C)CC1=CN=C(C=C1)Cl | 2.06628 | 59.436 | 26 | 15 | 5 | 11 | 10 | 0 | 3 | 2 | 0.133333333 | 52.28 | 52.28 | 201.639209 | CO.CC(=NC#N)N(C)CC1=CN=C(C=C1)Cl
1.820036862 | 1.820036862 | 200 | Polybenzimidazole | CC1=CC(C2=NC3=CC(C4=CC(NC(C5=CC=CC=C5)=N6)=C6C=C4)=CC=C3N2)=CC=C1 | 122 | 0.0005 | 20 | 23.75 | 88.1 | 0.677 | 0.46 | 0.902 | 1.78 | 6 | 9.1 | 0.73 | 7.7 | 2.6 | 3.5 | 1.372721928 | 0.1998203 | CC(OCC)=O | CF | OC1=CC(C)=CC=C1C | 2.00904 | 37.5808 | 19 | 9 | 1 | 10 | 8 | 1 | 1 | 0 | 0 | 20.23 | 20.23 | 124.5487319 | CC(OCC)=O.OC1=CC(C)=CC=C1C
1.606425703 | 1.606425703 | 200 | Polybenzimidazole | CC1=CC(C2=NC3=CC(C4=CC(NC(C5=CC=CC=C5)=N6)=C6C=C4)=CC=C3N2)=CC=C1 | 261.8992745 | 0.0005 | 20 | 23.32 | 58.1 | 0.618 | 0.3 | 0.784 | 2.85 | 21 | 10 | -0.24 | 7.6 | 5.1 | 3.4 | 2.960758377 | 0.7295829 | CC(C)=O | CF | CC1=CC(Br)=C(Br)C=C1C | 3.82844 | 51.316 | 18 | 10 | 2 | 8 | 8 | 0 | 0 | 0 | 0 | 0 | 0 | 154.3257436 | CC(C)=O.CC1=CC(Br)=C(Br)C=C1C
0.842639594 | 1.4625323 | 200 | Polyimide | O=C(C1=CC(C(N2C)=O)=C(C=C1)C2=O)C3=CC=C(C4=C3)C(N(C4=O)C5=CC=C(C=C5C)C6=CC=C(C=C6)C7=CC=C(C=C7)C)=O | 137 | 0.0005 | 20 | 22.55 | 32.04 | 0.505 | 0.55 | 0.792 | 1.6 | 33 | 14.5 | -0.82 | 7.4 | 6 | 10.9 | 0.81 | 0.8746055 | CO | CF | N[C@H](C1=CC=CC=C1)CO | 0.6787 | 40.4562 | 21 | 10 | 2 | 11 | 8 | 1 | 2 | 2 | 0.2 | 46.25 | 46.25 | 135.5454925 | CO.N[C@H](C1=CC=CC=C1)CO
1 | 1.274287156 | 150 | Polyimide | O=C(C1=CC(C(N2C)=O)=C(C=C1)C2=O)C3=CC=C(C4=C3)C(N(C4=O)C5=CC=C(C=C5C)C6=CC=C(C=C6)C7=CC=C(C=C7)C)=O | 164.0837296 | 0.0005 | 10 | 22.55 | 32.04 | 0.505 | 0.55 | 0.792 | 1.6 | 33 | 14.5 | -0.82 | 7.4 | 6 | 10.9 | 0.88 | 0.9857994 | CO | CF | O=C(O)C1=C(C)C=C(C)C=C1C | 2.31006 | 47.6123 | 24 | 12 | 2 | 12 | 10 | 2 | 1 | 1 | 0.083333333 | 37.3 | 37.3 | 165.2944704 | CO.O=C(O)C1=C(C)C=C(C)C=C1C
0.990082645 | 1.546458739 | 350 | TFC | C[Si](C)(O[Si](C)(C)C)O[Si](C)(C)C | 218.03 | 0.0005 | 20 | 21.79 | 60.1 | 0.624 | 1.96 | 0.786 | 1.68 | 22 | 11.5 | 0.26 | 7.7 | 3 | 8 | 0.322751323 | -0.0847355 | CC(O)C | CF | Cc1ccc(I)cc1 | 2.59962 | 43.896 | 15 | 8 | 1 | 7 | 7 | 0 | 0 | 0 | 0 | 0 | 0 | 123.7393218 | CC(O)C.Cc1ccc(I)cc1
0.884422111 | 1.340724654 | 300 | Polyimide | O=C(C1=CC(C(N2C)=O)=C(C=C1)C2=O)C3=CC=C(C4=C3)C(N(C4=O)C5=CC=C(C=C5C)C6=CC=C(C=C6)C7=CC=C(C=C7)C)=O | 306 | 0.0005 | 20 | 19.1 | 41.1 | 0.55 | 0.37 | 0.786 | 3.5 | 37.5 | 11.9 | -0.34 | 7.5 | 8.8 | 3 | 1.38 | 0.9961021 | N#CC | CF | CC(C1=CC=C(C=C1)O)(C2=CC=C(C=C2)O)C3=CC=C(C=C3)O | 4.1577 | 89.8764 | 41 | 23 | 3 | 18 | 20 | 3 | 3 | 3 | 0.12 | 60.69 | 60.69 | 287.3493369 | N#CC.CC(C1=CC=C(C=C1)O)(C2=CC=C(C=C2)O)C3=CC=C(C=C3)O
1.820036862 | 1.820036862 | 200 | Polybenzimidazole | CC1=CC(C2=NC3=CC(C4=CC(NC(C5=CC=CC=C5)=N6)=C6C=C4)=CC=C3N2)=CC=C1 | 122 | 0.0005 | 20 | 23.75 | 88.1 | 0.677 | 0.46 | 0.902 | 1.78 | 6 | 9.1 | 0.73 | 7.7 | 2.6 | 3.5 | 1.372721928 | 0.1727003 | CC(OCC)=O | CF | OC1=CC(C)=CC=C1C | 2.00904 | 37.5808 | 19 | 9 | 1 | 10 | 8 | 1 | 1 | 0 | 0 | 20.23 | 20.23 | 124.5487319 | CC(OCC)=O.OC1=CC(C)=CC=C1C
1.033444816 | 1.371517398 | 350 | TFC | C[Si](C)(O[Si](C)(C)C)O[Si](C)(C)C | 213 | 0.0005 | 20 | 23.32 | 58.1 | 0.618 | 0.3 | 0.784 | 2.85 | 21 | 10 | -0.24 | 7.6 | 5.1 | 3.4 | 2.065696649 | 0.5779984 | CC(C)=O | CF | C1=CC2=C(C=C1Br)NC(=O)N2 | 1.6187 | 46.6194 | 16 | 11 | 4 | 5 | 7 | 1 | 1 | 0 | 0 | 48.65 | 48.65 | 122.6369693 | CC(C)=O.C1=CC2=C(C=C1Br)NC(=O)N2
0.842639594 | 1.4625323 | 200 | Polyimide | O=C(C1=CC(C(N2C)=O)=C(C=C1)C2=O)C3=CC=C(C4=C3)C(N(C4=O)C5=CC=C(C=C5C)C6=CC=C(C=C6)C7=CC=C(C=C7)C)=O | 151 | 0.0005 | 10 | 22.55 | 32.04 | 0.505 | 0.55 | 0.792 | 1.6 | 33 | 14.5 | -0.82 | 7.4 | 6 | 10.9 | 0.95 | 0.8420586 | CO | CF | NC12CC3CC(CC(C3)C1)C2 | 1.9139 | 45.0904 | 28 | 11 | 1 | 17 | 10 | 0 | 1 | 0 | 0 | 26.02 | 26.02 | 151.6436949 | CO.NC12CC3CC(CC(C3)C1)C2
1.098066298 | 1.738984567 | 500 | PDMS | CCO[Si](OCC)(OCC)CC[Si](OCC)(O[Si](OCC)(OCC)CC[Si](OCC)(OCC)OCC)OCC | 134 | 0.0005 | 20 | 23.75 | 88.1 | 0.677 | 0.46 | 0.902 | 1.78 | 6 | 9.1 | 0.73 | 7.7 | 2.6 | 3.5 | 2.439741329 | 0.03083121 | CC(OCC)=O | CF | C1CC2=CC=CC=C2C1O | 1.6662 | 39.7228 | 20 | 10 | 1 | 10 | 9 | 1 | 1 | 0 | 0 | 20.23 | 20.23 | 129.4882582 | CC(OCC)=O.C1CC2=CC=CC=C2C1O
1 | 1.287140341 | 300 | Polyimide | O=C(C1=CC(C(N2C)=O)=C(C=C1)C2=O)C3=CC=C(C4=C3)C(N(C4=O)C5=CC=C(C=C5C)C6=CC=C(C=C6)C7=CC=C(C=C7)C)=O | 126 | 0.0005 | 20 | 22.55 | 32.04 | 0.505 | 0.55 | 0.792 | 1.6 | 33 | 14.5 | -0.82 | 7.4 | 6 | 10.9 | 1.23 | 0.4299041 | CO | CF | C#CC1=CC=C(C=C1)C#C | 1.6492 | 42.312 | 16 | 10 | 0 | 6 | 10 | 0 | 0 | 0 | 0 | 0 | 0 | 139.8046396 | CO.C#CC1=CC=C(C=C1)C#C
1 | 1.287140341 | 300 | Polyimide | O=C(C1=CC(C(N2C)=O)=C(C=C1)C2=O)C3=CC=C(C4=C3)C(N(C4=O)C5=CC=C(C=C5C)C6=CC=C(C=C6)C7=CC=C(C=C7)C)=O | 170.0731649 | 0.0005 | 10 | 22.55 | 32.04 | 0.505 | 0.55 | 0.792 | 1.6 | 33 | 14.5 | -0.82 | 7.4 | 6 | 10.9 | 1.54 | 0.8167642 | CO | CF | OC1=CC=CC=C1C2=CC=CC=C2 | 3.0592 | 53.5428 | 23 | 13 | 1 | 10 | 12 | 1 | 1 | 1 | 0.071428571 | 20.23 | 20.23 | 162.566837 | CO.OC1=CC=CC=C1C2=CC=CC=C2
1.751755 | 1.773234201 | 600 |  |  | 236.35 | 0.01628979 | 10 | 23.32 | 58.1 | 0.618 | 0.3 | 0.784 | 2.85 | 21 | 10 | -0.24 | 7.6 | 5.1 | 3.4 | 1.99 | 0.1417823 | CC(C)=O | CF | C=C(C1=CC=CC=C1)CC(C)(C)C2=CC=CC=C2 | 5.0677 | 79.561 | 38 | 18 | 0 | 20 | 18 | 0 | 0 | 4 | 0.210526316 | 0 | 0 | 254.9160624 | CC(C)=O.C=C(C1=CC=CC=C1)CC(C)(C)C2=CC=CC=C2
0.842639594 | 1.4625323 | 200 | Polyimide | O=C(C1=CC(C(N2C)=O)=C(C=C1)C2=O)C3=CC=C(C4=C3)C(N(C4=O)C5=CC=C(C=C5C)C6=CC=C(C=C6)C7=CC=C(C=C7)C)=O | 140.19 | 0.0005 | 10 | 22.55 | 32.04 | 0.505 | 0.55 | 0.792 | 1.6 | 33 | 14.5 | -0.82 | 7.4 | 6 | 10.9 | 0.95 | 0.9896678 | CO | CF | C1N2CN3CN1CN(C2)C3 | -1.0198 | 36.558 | 22 | 10 | 4 | 12 | 6 | 0 | 4 | 0 | 0 | 12.96 | 12.96 | 115.4500358 | CO.C1N2CN3CN1CN(C2)C3
1 | 1.287140341 | 300 | Polyimide | O=C(C1=CC(C(N2C)=O)=C(C=C1)C2=O)C3=CC=C(C4=C3)C(N(C4=O)C5=CC=C(C=C5C)C6=CC=C(C=C6)C7=CC=C(C=C7)C)=O | 214 | 0.0005 | 20 | 22.55 | 32.04 | 0.505 | 0.55 | 0.792 | 1.6 | 33 | 14.5 | -0.82 | 7.4 | 6 | 10.9 | 1.23 | 0.9667428 | CO | CF | O=C(C1=CC=C(O)C=C1)C2=CC=C(O)C=C2 | 2.3288 | 59.6461 | 26 | 16 | 3 | 10 | 13 | 3 | 3 | 2 | 0.117647059 | 57.53 | 57.53 | 194.8068172 | CO.O=C(C1=CC=C(O)C=C1)C2=CC=C(O)C=C2
1 | 1.274287156 | 150 | Polyimide | O=C(C1=CC(C(N2C)=O)=C(C=C1)C2=O)C3=CC=C(C4=C3)C(N(C4=O)C5=CC=C(C=C5C)C6=CC=C(C=C6)C7=CC=C(C=C7)C)=O | 160 | 0.0005 | 10 | 22.55 | 32.04 | 0.505 | 0.55 | 0.792 | 1.6 | 33 | 14.5 | -0.82 | 7.4 | 6 | 10.9 | 0.88 | 0.7413528 | CO | CF | OC1=CC2=CC=C(O)C=C2C=C1 | 2.251 | 47.2776 | 20 | 12 | 2 | 8 | 10 | 2 | 2 | 0 | 0 | 40.46 | 40.46 | 139.4015525 | CO.OC1=CC2=CC=C(O)C=C2C=C1
1.773234201 | 1.773234201 | 200 | Polybenzimidazole | CC1=CC(C2=NC3=CC(C4=CC(NC(C5=CC=CC=C5)=N6)=C6C=C4)=CC=C3N2)=CC=C1 | 196.04 | 0.0005 | 20 | 19.1 | 41.1 | 0.55 | 0.37 | 0.786 | 3.5 | 37.5 | 11.9 | -0.34 | 7.5 | 8.8 | 3 | 3.677248677 | 0.733238 | N#CC | CF | C1=CC2=C(C=CN2)C=C1Br | 2.9304 | 45.9987 | 16 | 10 | 2 | 6 | 8 | 0 | 0 | 0 | 0 | 15.79 | 15.79 | 120.145967 | N#CC.C1=CC2=C(C=CN2)C=C1Br
1 | 1.287140341 | 300 | Polyimide | O=C(C1=CC(C(N2C)=O)=C(C=C1)C2=O)C3=CC=C(C4=C3)C(N(C4=O)C5=CC=C(C=C5C)C6=CC=C(C=C6)C7=CC=C(C=C7)C)=O | 206.1306798 | 0.0005 | 10 | 22.55 | 32.04 | 0.505 | 0.55 | 0.792 | 1.6 | 33 | 14.5 | -0.82 | 7.4 | 6 | 10.9 | 1.54 | 0.9905651 | CO | CF | CC(CC1=CC=C(C(C(O)=O)C)C=C1)C | 3.0732 | 61.0348 | 33 | 15 | 2 | 18 | 13 | 2 | 1 | 4 | 0.266666667 | 37.3 | 37.3 | 217.182426 | CO.CC(CC1=CC=C(C(C(O)=O)C)C=C1)C
1.135135135 | 1.674013921 | 500 | PDMS | CCO[Si](OCC)(OCC)CC[Si](OCC)(O[Si](OCC)(OCC)CC[Si](OCC)(OCC)OCC)OCC | 168.08 | 0.0005 | 20 | 23.32 | 58.1 | 0.618 | 0.3 | 0.784 | 2.85 | 21 | 10 | -0.24 | 7.6 | 5.1 | 3.4 | 2.314814815 | 0.2936481 | CC(C)=O | CF | COC1=CC(OC)=CC(OC)=C1 | 1.7124 | 46.098 | 24 | 12 | 3 | 12 | 9 | 3 | 3 | 3 | 0.25 | 27.69 | 27.69 | 159.425171 | CC(C)=O.COC1=CC(OC)=CC(OC)=C1
1.751755 | 1.773234201 | 600 |  |  | 204.35 | 0.002387858 | 30 | 28.53 | 92.1 | 0.697 | 0.59 | 0.867 | 0.36 | 2.4 | 8.9 | 2.69 | 8.8 | 0.7 | 1 | 2.16 | 0.1491483 | CC1=CC=CC=C1 | CF | CCCCCCCCCCCCCC | 5.7074 | 66.752 | 44 | 14 | 0 | 30 | 14 | 0 | 0 | 11 | 0.846153846 | 0 | 0 | 250.7002521 | CC1=CC=CC=C1.CCCCCCCCCCCCCC
1.751755 | 1.773234201 | 600 |  |  | 204.35 | 0.002387858 | 40 | 22.32 | 46.1 | 0.52 | 1.07 | 1.044 | 1.7 | 24 | 13.4 | -0.32 | 7.7 | 4.3 | 9.5 | 0.27 | -0.3695299 | CCO | CF | CCCCCCCCCCCCCC | 5.7074 | 66.752 | 44 | 14 | 0 | 30 | 14 | 0 | 0 | 11 | 0.846153846 | 0 | 0 | 250.7002521 | CCO.CCCCCCCCCCCCCC
1 | 1.274287156 | 150 | Polyimide | O=C(C1=CC(C(N2C)=O)=C(C=C1)C2=O)C3=CC=C(C4=C3)C(N(C4=O)C5=CC=C(C=C5C)C6=CC=C(C=C6)C7=CC=C(C=C7)C)=O | 141.21 | 0.0005 | 10 | 22.55 | 32.04 | 0.505 | 0.55 | 0.792 | 1.6 | 33 | 14.5 | -0.82 | 7.4 | 6 | 10.9 | 0.88 | 0.7653335 | CO | CF | CCCCN1CCCC1=O | 1.4089 | 40.722 | 25 | 10 | 2 | 15 | 8 | 1 | 1 | 3 | 0.3 | 20.31 | 20.31 | 151.7184104 | CO.CCCCN1CCCC1=O
1.10106383 | 1.831786543 | 500 | PDMS | CCO[Si](OCC)(OCC)CC[Si](OCC)(O[Si](OCC)(OCC)CC[Si](OCC)(OCC)OCC)OCC | 122 | 0.0005 | 20 | 26.4 | 86.1 | 0.685 | 0.46 | 0.854 | 1.38 | 6.97 | 16.9 | 1.01 | 16.9 | 5 | 4.3 | 8.90717603 | 0.4452937 | CC1CCCO1 | CF | OC1=CC(C)=CC=C1C | 2.00904 | 37.5808 | 19 | 9 | 1 | 10 | 8 | 1 | 1 | 0 | 0 | 20.23 | 20.23 | 124.5487319 | CC1CCCO1.OC1=CC(C)=CC=C1C
1.824302135 | 1.824302135 | 200 | Polybenzimidazole | CC1=CC(C2=NC3=CC(C4=CC(NC(C5=CC=CC=C5)=N6)=C6C=C4)=CC=C3N2)=CC=C1 | 138 | 0.0005 | 20 | 26.4 | 86.1 | 0.685 | 0.46 | 0.854 | 1.38 | 6.97 | 16.9 | 1.01 | 16.9 | 5 | 4.3 | 33.58715773 | 1.003308 | CC1CCCO1 | CF | C1=CC=C(C=C1)C(CO)O | 0.7123 | 38.4876 | 20 | 10 | 2 | 10 | 8 | 2 | 2 | 2 | 0.2 | 40.46 | 40.46 | 133.3389589 | CC1CCCO1.C1=CC=C(C=C1)C(CO)O
1.751755 | 1.773234201 | 600 |  |  | 822.5696 | 0.01628979 | 10 | 28.53 | 92.1 | 0.697 | 0.59 | 0.867 | 0.36 | 2.4 | 8.9 | 2.69 | 8.8 | 0.7 | 1 | 2.42 | 0.9739398 | CC1=CC=CC=C1 | CF | CC(C1=CC=CC=C1)CC(C2=CC=CC=C2)CC(C3=CC=CC=C3)CC(C4=CC=CC=C4)CC(C5=CC=CC=C5)CC(C6=CC=CC=C6)CC(C7=CC=CC=C7)CC(C8=CC=CC=C8)CC(C9=CC=CC=C9)CC(C)(C)C%10=CC=CC=C%10 | 22.5492 | 349.342 | 168 | 82 | 0 | 86 | 82 | 0 | 0 | 28 | 0.307692308 | 0 | 0 | 1115.168889 | CC1=CC=CC=C1.CC(C1=CC=CC=C1)CC(C2=CC=CC=C2)CC(C3=CC=CC=C3)CC(C4=CC=CC=C4)CC(C5=CC=CC=C5)CC(C6=CC=CC=C6)CC(C7=CC=CC=C7)CC(C8=CC=CC=C8)CC(C9=CC=CC=C9)CC(C)(C)C%10=CC=CC=C%10
1.074229692 | 1.67402734 | 500 | PDMS | CCO[Si](OCC)(OCC)CC[Si](OCC)(O[Si](OCC)(OCC)CC[Si](OCC)(OCC)OCC)OCC | 127.6 | 0.0638 | 10 | 22.55 | 32.04 | 0.505 | 0.55 | 0.792 | 1.6 | 33 | 14.5 | -0.82 | 7.4 | 6 | 10.9 | 0.179221384 | 0.02954837 | CO | CF | C1=CC=C(C(=C1)N)Cl | 1.9222 | 35.8644 | 14 | 8 | 2 | 6 | 6 | 0 | 1 | 0 | 0 | 26.02 | 26.02 | 107.3743631 | CO.C1=CC=C(C(=C1)N)Cl
1.10106383 | 1.831786543 | 500 | PDMS | CCO[Si](OCC)(OCC)CC[Si](OCC)(O[Si](OCC)(OCC)CC[Si](OCC)(OCC)OCC)OCC | 132.16 | 0.0005 | 20 | 26.4 | 86.1 | 0.685 | 0.46 | 0.854 | 1.38 | 6.97 | 16.9 | 1.01 | 16.9 | 5 | 4.3 | 8.90717603 | 0.3134014 | CC1CCCO1 | CF | Nc1ccc2[nH]ccc2c1 | 1.7501 | 42.7111 | 18 | 10 | 2 | 8 | 8 | 0 | 1 | 0 | 0 | 41.81 | 41.81 | 111.8591082 | CC1CCCO1.Nc1ccc2[nH]ccc2c1
0.990082645 | 1.546458739 | 350 | TFC | C[Si](C)(O[Si](C)(C)C)O[Si](C)(C)C | 160.98 | 0.0005 | 20 | 21.79 | 60.1 | 0.624 | 1.96 | 0.786 | 1.68 | 22 | 11.5 | 0.26 | 7.7 | 3 | 8 | 0.322751323 | 0.02287899 | CC(O)C | CF | NC1=CC=C(Cl)C(Cl)=C1 | 2.5756 | 40.8744 | 14 | 9 | 3 | 5 | 6 | 0 | 1 | 0 | 0 | 26.02 | 26.02 | 122.5854312 | CC(O)C.NC1=CC=C(Cl)C(Cl)=C1
1 | 1.287140341 | 300 | Polyimide | O=C(C1=CC(C(N2C)=O)=C(C=C1)C2=O)C3=CC=C(C4=C3)C(N(C4=O)C5=CC=C(C=C5C)C6=CC=C(C=C6)C7=CC=C(C=C7)C)=O | 236.35 | 0.0005 | 10 | 22.55 | 32.04 | 0.505 | 0.55 | 0.792 | 1.6 | 33 | 14.5 | -0.82 | 7.4 | 6 | 10.9 | 1.54 | 0.9985679 | CO | CF | CC(C)(CC(=C)C1=CC=CC=C1)C2=CC=CC=C2 | 5.0677 | 79.561 | 38 | 18 | 0 | 20 | 18 | 0 | 0 | 4 | 0.210526316 | 0 | 0 | 254.9160624 | CO.CC(C)(CC(=C)C1=CC=CC=C1)C2=CC=CC=C2
1 | 1.274287156 | 150 | Polyimide | O=C(C1=CC(C(N2C)=O)=C(C=C1)C2=O)C3=CC=C(C4=C3)C(N(C4=O)C5=CC=C(C=C5C)C6=CC=C(C=C6)C7=CC=C(C=C7)C)=O | 185.9680269 | 0.0005 | 20 | 22.55 | 32.04 | 0.505 | 0.55 | 0.792 | 1.6 | 33 | 14.5 | -0.82 | 7.4 | 6 | 10.9 | 0.7475 | 0.3530483 | CO | CF | COC1=CC=C(Br)C=C1 | 2.4577 | 40.694 | 16 | 9 | 2 | 7 | 7 | 1 | 1 | 1 | 0.111111111 | 9.23 | 9.23 | 126.536366 | CO.COC1=CC=C(Br)C=C1
0.842639594 | 1.4625323 | 200 | Polyimide | O=C(C1=CC(C(N2C)=O)=C(C=C1)C2=O)C3=CC=C(C4=C3)C(N(C4=O)C5=CC=C(C=C5C)C6=CC=C(C=C6)C7=CC=C(C=C7)C)=O | 111 | 0.0005 | 10 | 22.55 | 32.04 | 0.505 | 0.55 | 0.792 | 1.6 | 33 | 14.5 | -0.82 | 7.4 | 6 | 10.9 | 0.95 | 0.5855079 | CO | CF | C1=C(NC(=O)N=C1)N | -0.6479 | 29.2701 | 13 | 8 | 4 | 5 | 4 | 1 | 3 | 0 | 0 | 71.77 | 71.77 | 88.3550728 | CO.C1=C(NC(=O)N=C1)N
0.9650153 | 1.546458739 | 200 |  |  | 658.6528 | 0.002387858 | 30 | 19.1 | 41.1 | 0.55 | 0.37 | 0.786 | 3.5 | 37.5 | 11.9 | -0.34 | 7.5 | 8.8 | 3 | 3.74 | 1.000852 | CC#N | CF | CC(C1=CC=CC=C1)CC(C2=CC=CC=C2)CC(C3=CC=CC=C3)CC(C4=CC=CC=C4)CC(C)(C)C5=CC=CC=C5 | 11.6797 | 180.342 | 88 | 42 | 0 | 46 | 42 | 0 | 0 | 13 | 0.282608696 | 0 | 0 | 579.1586594 | CC#N.CC(C1=CC=CC=C1)CC(C2=CC=CC=C2)CC(C3=CC=CC=C3)CC(C4=CC=CC=C4)CC(C)(C)C5=CC=CC=C5
1.033444816 | 1.371517398 | 350 | TFC | C[Si](C)(O[Si](C)(C)C)O[Si](C)(C)C | 122 | 0.0005 | 20 | 23.32 | 58.1 | 0.618 | 0.3 | 0.784 | 2.85 | 21 | 10 | -0.24 | 7.6 | 5.1 | 3.4 | 2.065696649 | -0.02111088 | CC(C)=O | CF | COC1=CC=CC=C1C | 2.00362 | 37.731 | 19 | 9 | 1 | 10 | 8 | 1 | 1 | 1 | 0.111111111 | 9.23 | 9.23 | 124.5487319 | CC(C)=O.COC1=CC=CC=C1C
1.033444816 | 1.371517398 | 350 | TFC | C[Si](C)(O[Si](C)(C)C)O[Si](C)(C)C | 248.0828741 | 0.0005 | 20 | 23.32 | 58.1 | 0.618 | 0.3 | 0.784 | 2.85 | 21 | 10 | -0.24 | 7.6 | 5.1 | 3.4 | 2.065696649 | 0.7445739 | CC(C)=O | CF | CCC1=C(C2=CC=C(Cl)C=C2)C(N)=NC(N)=N1 | 2.5238 | 70.6808 | 30 | 17 | 5 | 13 | 12 | 0 | 4 | 2 | 0.111111111 | 77.82 | 77.82 | 212.9747205 | CC(C)=O.CCC1=C(C2=CC=C(Cl)C=C2)C(N)=NC(N)=N1
1.541984733 | 1.541984733 | 200 | Polybenzimidazole | CC1=CC(C2=NC3=CC(C4=CC(NC(C5=CC=CC=C5)=N6)=C6C=C4)=CC=C3N2)=CC=C1 | 151.6 | 0.0005 | 20 | 19.4 | 88.2 | 0.72 | 0.36 | 0.74 | 1.4 | 2.6 | 7.4 | 1.05 | 14.8 | 4.3 | 5 | 28.75928816 | 0.01211313 | CC(C)(C)OC | CF | C1=CC2=C(C=CN2)C(=C1)Cl | 2.8213 | 43.3087 | 16 | 10 | 2 | 6 | 8 | 0 | 0 | 0 | 0 | 15.79 | 15.79 | 116.0734157 | CC(C)(C)OC.C1=CC2=C(C=CN2)C(=C1)Cl
0.9650153 | 1.546458739 | 500 |  |  | 822.5696 | 0.002387858 | 30 | 23.32 | 58.1 | 0.618 | 0.3 | 0.784 | 2.85 | 21 | 10 | -0.24 | 7.6 | 5.1 | 3.4 | 5.63 | 0.9664487 | CC(C)=O | CF | CC(C1=CC=CC=C1)CC(C2=CC=CC=C2)CC(C3=CC=CC=C3)CC(C4=CC=CC=C4)CC(C5=CC=CC=C5)CC(C6=CC=CC=C6)CC(C)(C)C7=CC=CC=C7 | 16.0275 | 247.942 | 120 | 58 | 0 | 62 | 58 | 0 | 0 | 19 | 0.296875 | 0 | 0 | 793.5627514 | CC(C)=O.CC(C1=CC=CC=C1)CC(C2=CC=CC=C2)CC(C3=CC=CC=C3)CC(C4=CC=CC=C4)CC(C5=CC=CC=C5)CC(C6=CC=CC=C6)CC(C)(C)C7=CC=CC=C7
1.086486486 | 1.807038835 | 300 | Polyimide | O=C(C1=CC(C(N2C)=O)=C(C=C1)C2=O)C3=CC=C(C4=C3)C(N(C4=O)C5=CC=C(C=C5C)C6=CC=C(C=C6)C7=CC=C(C=C7)C)=O | 140 | 0.0005 | 20 | 36.76 | 73.1 | 0.666 | 0.8 | 0.937 | 3.8 | 37 | 12.1 | -0.74 | 8.5 | 6.7 | 5.5 | 0.9 | 0.7247309 | O=CN(C)C | CF | O=C(O)C1=CC=C(F)C=C1 | 1.5239 | 33.3593 | 15 | 10 | 3 | 5 | 7 | 2 | 1 | 1 | 0.1 | 37.3 | 37.3 | 119.4740736 | O=CN(C)C.O=C(O)C1=CC=C(F)C=C1
0.9650153 | 1.546458739 | 500 |  |  | 348.1576 | 0.002387858 | 30 | 19.1 | 41.1 | 0.55 | 0.37 | 0.786 | 3.5 | 37.5 | 11.9 | -0.34 | 7.5 | 8.8 | 3 | 6.89 | 0.834055 | CC#N | CF | CC(C1=CC=CC=C1)CC(C2=CC=CC=C2)CC(C)(C)C3=CC=CC=C3 | 7.3319 | 112.742 | 56 | 26 | 0 | 30 | 26 | 0 | 0 | 7 | 0.25 | 0 | 0 | 364.7545674 | CC#N.CC(C1=CC=CC=C1)CC(C2=CC=CC=C2)CC(C)(C)C3=CC=CC=C3
1 | 1.274287156 | 150 | Polyimide | O=C(C1=CC(C(N2C)=O)=C(C=C1)C2=O)C3=CC=C(C4=C3)C(N(C4=O)C5=CC=C(C=C5C)C6=CC=C(C=C6)C7=CC=C(C=C7)C)=O | 194 | 0.0005 | 20 | 22.55 | 32.04 | 0.505 | 0.55 | 0.792 | 1.6 | 33 | 14.5 | -0.82 | 7.4 | 6 | 10.9 | 0.7475 | 0.8158031 | CO | CF | CN1C=NC2=C1C(=O)N(C(=O)N2C)C | -1.0293 | 51.196 | 24 | 14 | 6 | 10 | 8 | 2 | 6 | 0 | 0 | 61.82 | 61.82 | 151.4330833 | CO.CN1C=NC2=C1C(=O)N(C(=O)N2C)C
1.773234201 | 1.773234201 | 200 | Polybenzimidazole | CC1=CC(C2=NC3=CC(C4=CC(NC(C5=CC=CC=C5)=N6)=C6C=C4)=CC=C3N2)=CC=C1 | 329.79 | 0.0005 | 20 | 19.1 | 41.1 | 0.55 | 0.37 | 0.786 | 3.5 | 37.5 | 11.9 | -0.34 | 7.5 | 8.8 | 3 | 3.677248677 | 0.9487575 | N#CC | CF | O=[N+](C1=C(Br)SC(Br)=C1[N+]([O-])=O)[O-] | 3.0895 | 53.0278 | 13 | 13 | 9 | 0 | 4 | 4 | 5 | 2 | 0.153846154 | 86.28 | 114.52 | 158.1687972 | N#CC.O=[N+](C1=C(Br)SC(Br)=C1[N+]([O-])=O)[O-]
1.751755 | 1.773234201 | 250 |  |  | 822.5696 | 0.002387858 | 30 | 22.32 | 46.1 | 0.52 | 1.07 | 1.044 | 1.7 | 24 | 13.4 | -0.32 | 7.7 | 4.3 | 9.5 | 0.16 | 0.5647365 | CCO | CF | CC(C1=CC=CC=C1)CC(C2=CC=CC=C2)CC(C3=CC=CC=C3)CC(C4=CC=CC=C4)CC(C5=CC=CC=C5)CC(C6=CC=CC=C6)CC(CC(C(C)(C)C(C7=CC=CC=C7)(C)C)C8=CC=CC=C8)C9=CC=CC=C9 | 21.0114 | 324.706 | 158 | 76 | 0 | 82 | 76 | 0 | 0 | 25 | 0.297619048 | 0 | 0 | 1042.558814 | CCO.CC(C1=CC=CC=C1)CC(C2=CC=CC=C2)CC(C3=CC=CC=C3)CC(C4=CC=CC=C4)CC(C5=CC=CC=C5)CC(C6=CC=CC=C6)CC(CC(C(C)(C)C(C7=CC=CC=C7)(C)C)C8=CC=CC=C8)C9=CC=CC=C9
1.751755 | 1.773234201 | 280 |  |  | 822.5696 | 0.002387858 | 30 | 28.53 | 92.1 | 0.697 | 0.59 | 0.867 | 0.36 | 2.4 | 8.9 | 2.69 | 8.8 | 0.7 | 1 | 0.84 | 0.9477476 | CC1=CC=CC=C1 | DE | CC(OCC(C)OCC(C)O)COC(C)COC(C)COC(C)COC(C)COC(C)COC(C)COC(C)COC(C)COC(C)COC(C)COC(C)COC(C)COC(C)CO | 5.436 | 249.9766 | 163 | 65 | 17 | 98 | 48 | 17 | 17 | 46 | 0.71875 | 178.91 | 178.91 | 988.1976079 | CC1=CC=CC=C1.CC(OCC(C)OCC(C)O)COC(C)COC(C)COC(C)COC(C)COC(C)COC(C)COC(C)COC(C)COC(C)COC(C)COC(C)COC(C)COC(C)CO
1 | 1.287140341 | 300 | Polyimide | O=C(C1=CC(C(N2C)=O)=C(C=C1)C2=O)C3=CC=C(C4=C3)C(N(C4=O)C5=CC=C(C=C5C)C6=CC=C(C=C6)C7=CC=C(C=C7)C)=O | 295.0956913 | 0.0005 | 20 | 22.55 | 32.04 | 0.505 | 0.55 | 0.792 | 1.6 | 33 | 14.5 | -0.82 | 7.4 | 6 | 10.9 | 1.23 | 0.9816125 | CO | CF | COC(=O)NC1=NC2=C(N1)C=C(C=C2)C(=O)C3=CC=CC=C3 | 2.9722 | 81.9959 | 35 | 22 | 6 | 13 | 16 | 3 | 4 | 3 | 0.125 | 84.08 | 84.08 | 251.1556778 | CO.COC(=O)NC1=NC2=C(N1)C=C(C=C2)C(=O)C3=CC=CC=C3
0.991749175 | 1.408311346 | 350 | TFC | C[Si](C)(O[Si](C)(C)C)O[Si](C)(C)C | 247.7 | 0.0005 | 20 | 19.4 | 88.2 | 0.72 | 0.36 | 0.74 | 1.4 | 2.6 | 7.4 | 1.05 | 14.8 | 4.3 | 5 | 64.75433947 | 0.4000585 | CC(C)(C)OC | CF | C1=CC=C(C=C1)NC(=O)C2=C(C=CC(=C2)Cl)O | 3.2979 | 67.512 | 27 | 17 | 4 | 10 | 13 | 2 | 2 | 2 | 0.111111111 | 49.33 | 49.33 | 212.2244189 | CC(C)(C)OC.C1=CC=C(C=C1)NC(=O)C2=C(C=CC(=C2)Cl)O
1.751755 | 1.773234201 | 250 |  |  | 822.5696 | 0.002387858 | 30 | 28.53 | 92.1 | 0.697 | 0.59 | 0.867 | 0.36 | 2.4 | 8.9 | 2.69 | 8.8 | 0.7 | 1 | 3.02 | 0.9974345 | CC1=CC=CC=C1 | CF | CC(C1=CC=CC=C1)CC(C2=CC=CC=C2)CC(C3=CC=CC=C3)CC(C4=CC=CC=C4)CC(C5=CC=CC=C5)CC(C6=CC=CC=C6)CC(C7=CC=CC=C7)CC(CC(C(C)(C)C(C8=CC=CC=C8)(C)C)C9=CC=CC=C9)C%10=CC=CC=C%10 | 23.1853 | 358.506 | 174 | 84 | 0 | 90 | 84 | 0 | 0 | 28 | 0.301075269 | 0 | 0 | 1149.76086 | CC1=CC=CC=C1.CC(C1=CC=CC=C1)CC(C2=CC=CC=C2)CC(C3=CC=CC=C3)CC(C4=CC=CC=C4)CC(C5=CC=CC=C5)CC(C6=CC=CC=C6)CC(C7=CC=CC=C7)CC(CC(C(C)(C)C(C8=CC=CC=C8)(C)C)C9=CC=CC=C9)C%10=CC=CC=C%10
1.751755 | 1.773234201 | 600 |  |  | 158.0214 | 0.002387858 | 20 | 28.53 | 92.1 | 0.697 | 0.59 | 0.867 | 0.36 | 2.4 | 8.9 | 2.69 | 8.8 | 0.7 | 1 | 2.32 | 0.2562023 | CC1=CC=CC=C1 | CF | C=CCCCCCCCCC#N | 3.81678 | 52.746 | 31 | 12 | 1 | 19 | 11 | 0 | 1 | 8 | 0.727272727 | 23.79 | 23.79 | 201.8996802 | CC1=CC=CC=C1.C=CCCCCCCCCC#N
1.135135135 | 1.674013921 | 500 | PDMS | CCO[Si](OCC)(OCC)CC[Si](OCC)(O[Si](OCC)(OCC)CC[Si](OCC)(OCC)OCC)OCC | 329 | 0.0005 | 20 | 23.32 | 58.1 | 0.618 | 0.3 | 0.784 | 2.85 | 21 | 10 | -0.24 | 7.6 | 5.1 | 3.4 | 2.314814815 | 0.1192609 | CC(C)=O | CF | IC1=CC(I)=CC=C1 | 2.8958 | 51.876 | 12 | 8 | 2 | 4 | 6 | 0 | 0 | 0 | 0 | 0 | 0 | 131.7201387 | CC(C)=O.IC1=CC(I)=CC=C1
0.9650153 | 1.546458739 | 500 |  |  | 288 | 0.002387858 | 26 | 23.32 | 58.1 | 0.618 | 0.3 | 0.784 | 2.85 | 21 | 10 | -0.24 | 7.6 | 5.1 | 3.4 | 0.31 | 0.0696518 | CC(C)=O | DE | O=C(O)CCCCCCCCCCCCCCCCC | 6.3325 | 87.1818 | 56 | 20 | 2 | 36 | 18 | 2 | 1 | 16 | 0.842105263 | 37.3 | 37.3 | 334.8281879 | CC(C)=O.O=C(O)CCCCCCCCCCCCCCCCC
1.787077335 | 1.787077335 | 200 | Polybenzimidazole | CC1=CC(C2=NC3=CC(C4=CC(NC(C5=CC=CC=C5)=N6)=C6C=C4)=CC=C3N2)=CC=C1 | 161.16 | 0.08058 | 20 | 22.55 | 32.04 | 0.505 | 0.55 | 0.792 | 1.6 | 33 | 14.5 | -0.82 | 7.4 | 6 | 10.9 | 4.618653659 | 0.0758099 | CO | CF | C1=CC(=CC2=C1C=CN2)C(=O)O | 1.8661 | 45.258 | 19 | 12 | 3 | 7 | 9 | 2 | 1 | 1 | 0.076923077 | 53.09 | 53.09 | 133.1023278 | CO.C1=CC(=CC2=C1C=CN2)C(=O)O
1 | 1.287140341 | 300 | Polyimide | O=C(C1=CC(C(N2C)=O)=C(C=C1)C2=O)C3=CC=C(C4=C3)C(N(C4=O)C5=CC=C(C=C5C)C6=CC=C(C=C6)C7=CC=C(C=C7)C)=O | 307.14514 | 0.0005 | 10 | 22.55 | 32.04 | 0.505 | 0.55 | 0.792 | 1.6 | 33 | 14.5 | -0.82 | 7.4 | 6 | 10.9 | 1.54 | 0.9852398 | CO | CF | CC(C)(C)C(CCC1=CC=C(C=C1)Cl)(CN2C=NC=N2)O | 3.3415 | 84.1998 | 43 | 21 | 5 | 22 | 16 | 1 | 4 | 5 | 0.227272727 | 50.94 | 50.94 | 282.5885867 | CO.CC(C)(C)C(CCC1=CC=C(C=C1)Cl)(CN2C=NC=N2)O
1.751755 | 1.773234201 | 500 |  |  | 85.22937 | 0.01628979 | 10 | 22.55 | 32.04 | 0.505 | 0.55 | 0.792 | 1.6 | 33 | 14.5 | -0.82 | 7.4 | 6 | 10.9 | 1.55 | 0.6811489 | CO | DE | OC(O)CO | -1.7106 | 15.3114 | 11 | 5 | 3 | 6 | 2 | 3 | 3 | 1 | 0.25 | 60.69 | 60.69 | 69.51911025 | CO.OC(O)CO
1 | 1.287140341 | 300 | Polyimide | O=C(C1=CC(C(N2C)=O)=C(C=C1)C2=O)C3=CC=C(C4=C3)C(N(C4=O)C5=CC=C(C=C5C)C6=CC=C(C=C6)C7=CC=C(C=C7)C)=O | 137 | 0.0005 | 10 | 22.55 | 32.04 | 0.505 | 0.55 | 0.792 | 1.6 | 33 | 14.5 | -0.82 | 7.4 | 6 | 10.9 | 1.54 | 0.1533465 | CO | CF | CC1=CC=C(C=C1)[N+](=O)[O-] | 1.90322 | 37.8334 | 17 | 10 | 3 | 7 | 7 | 2 | 2 | 1 | 0.1 | 43.14 | 43.14 | 124.4032753 | CO.CC1=CC=C(C=C1)[N+](=O)[O-]
1.01141925 | 1.406861831 | 350 | TFC | C[Si](C)(O[Si](C)(C)C)O[Si](C)(C)C | 310.1568946 | 0.0005 | 20 | 20.3 | 86.2 | 0.748 | 0.39 | 0.655 | 0 | 0.39 | 7.5 | 3.5 | 7.5 | 0 | 0 | 7.156084656 | 0.1590528 | CCCCCCC | CF | CC(C)(C)C1=CC=C(C=C1)C(=O)CC(=O)C2=CC=C(C=C2)OC | 4.4484 | 91.414 | 45 | 23 | 3 | 22 | 20 | 3 | 3 | 5 | 0.208333333 | 43.37 | 43.37 | 313.2422548 | CCCCCCC.CC(C)(C)C1=CC=C(C=C1)C(=O)CC(=O)C2=CC=C(C=C2)OC
1.751755 | 1.773234201 | 400 |  |  | 822.5696 | 0.002387858 | 30 | 28.53 | 92.1 | 0.697 | 0.59 | 0.867 | 0.36 | 2.4 | 8.9 | 2.69 | 8.8 | 0.7 | 1 | 2.03 | 0.942449 | CC1=CC=CC=C1 | DE | CC(OCC(C)OCC(C)O)COC(C)COC(C)COC(C)COC(C)COC(C)COC(C)COC(C)COC(C)COC(C)COC(C)COC(C)COC(C)CO | 5.0309 | 234.5626 | 153 | 61 | 16 | 92 | 45 | 16 | 16 | 43 | 0.716666667 | 169.68 | 169.68 | 927.5194252 | CC1=CC=CC=C1.CC(OCC(C)OCC(C)O)COC(C)COC(C)COC(C)COC(C)COC(C)COC(C)COC(C)COC(C)COC(C)COC(C)COC(C)COC(C)CO
1.751755 | 1.773234201 | 250 |  |  | 500.1118 | 0.002387858 | 40 | 28.53 | 92.1 | 0.697 | 0.59 | 0.867 | 0.36 | 2.4 | 8.9 | 2.69 | 8.8 | 0.7 | 1 | 3.02 | 0.9050856 | CC1=CC=CC=C1 | CF | O=C(C(CC(CC(C(OC)=O)C)(C(OC)=O)C)(CC(C(OC)=O)(CC(C(OC)=O)(C)C)C)C)OC | 3.093 | 125.814 | 77 | 35 | 10 | 42 | 25 | 10 | 10 | 13 | 0.382352941 | 131.5 | 131.5 | 515.6760643 | CC1=CC=CC=C1.O=C(C(CC(CC(C(OC)=O)C)(C(OC)=O)C)(CC(C(OC)=O)(CC(C(OC)=O)(C)C)C)C)OC
1.048979592 | 1.673346693 | 500 | PDMS | CCO[Si](OCC)(OCC)CC[Si](OCC)(O[Si](OCC)(OCC)CC[Si](OCC)(OCC)OCC)OCC | 166.22 | 0.0005 | 20 | 21.79 | 60.1 | 0.624 | 1.96 | 0.786 | 1.68 | 22 | 11.5 | 0.26 | 7.7 | 3 | 8 | 0.081400081 | -0.04699554 | CC(O)C | CF | c1ccc2c(c1)Cc1ccccc1-2 | 3.2578 | 54.684 | 23 | 13 | 0 | 10 | 13 | 0 | 0 | 0 | 0 | 0 | 0 | 158.7161363 | CC(O)C.c1ccc2c(c1)Cc1ccccc1-2
0.842639594 | 1.4625323 | 200 | Polyimide | O=C(C1=CC(C(N2C)=O)=C(C=C1)C2=O)C3=CC=C(C4=C3)C(N(C4=O)C5=CC=C(C=C5C)C6=CC=C(C=C6)C7=CC=C(C=C7)C)=O | 350.1179393 | 0.0005 | 20 | 22.55 | 32.04 | 0.505 | 0.55 | 0.792 | 1.6 | 33 | 14.5 | -0.82 | 7.4 | 6 | 10.9 | 0.81 | 1.010091 | CO | CF | CN/C(NCCSCC1=CC=C(O1)CN(C)C)=C[N+]([O-])=O | 1.459 | 84.4008 | 43 | 21 | 8 | 22 | 13 | 3 | 7 | 10 | 0.476190476 | 83.58 | 108.88 | 288.4687198 | CO.CN/C(NCCSCC1=CC=C(O1)CN(C)C)=C[N+]([O-])=O
0.842639594 | 1.4625323 | 200 | Polyimide | O=C(C1=CC(C(N2C)=O)=C(C=C1)C2=O)C3=CC=C(C4=C3)C(N(C4=O)C5=CC=C(C=C5C)C6=CC=C(C=C6)C7=CC=C(C=C7)C)=O | 438.43 | 0.0005 | 20 | 22.55 | 32.04 | 0.505 | 0.55 | 0.792 | 1.6 | 33 | 14.5 | -0.82 | 7.4 | 6 | 10.9 | 0.81 | 1.004401 | CO | CF | O=C(O)c1ccc(-c2cc(-c3ccc(C(=O)O)cc3)cc(-c3ccc(C(=O)O)cc3)c2)cc1 | 5.7822 | 123.6279 | 51 | 33 | 6 | 18 | 27 | 6 | 3 | 6 | 0.166666667 | 111.9 | 111.9 | 395.7167017 | CO.O=C(O)c1ccc(-c2cc(-c3ccc(C(=O)O)cc3)cc(-c3ccc(C(=O)O)cc3)c2)cc1
1.751755 | 1.773234201 | 220 |  |  | 505.1201 | 0.002387858 | 30 | 28.53 | 92.1 | 0.697 | 0.59 | 0.867 | 0.36 | 2.4 | 8.9 | 2.69 | 8.8 | 0.7 | 1 | 1.37 | 0.7878781 | CC1=CC=CC=C1 | DE | CCCCCCOC1=C(C2=CC=CC=C2C=C1)N=NC3=C(C=C(C=C3)N=NC4=CC=CC=C4C)C | 10.24654 | 144.295 | 67 | 35 | 5 | 32 | 30 | 1 | 5 | 10 | 0.263157895 | 58.67 | 58.67 | 452.9134829 | CC1=CC=CC=C1.CCCCCCOC1=C(C2=CC=CC=C2C=C1)N=NC3=C(C=C(C=C3)N=NC4=CC=CC=C4C)C
1.048979592 | 1.673346693 | 500 | PDMS | CCO[Si](OCC)(OCC)CC[Si](OCC)(O[Si](OCC)(OCC)CC[Si](OCC)(OCC)OCC)OCC | 228 | 0.0005 | 20 | 21.79 | 60.1 | 0.624 | 1.96 | 0.786 | 1.68 | 22 | 11.5 | 0.26 | 7.7 | 3 | 8 | 0.081400081 | -0.03592709 | CC(O)C | CF | COC1=CC(=C(C=C1)C(=O)C2=CC=CC=C2)O | 2.6318 | 64.5333 | 29 | 17 | 3 | 12 | 14 | 3 | 3 | 3 | 0.166666667 | 46.53 | 46.53 | 212.1028024 | CC(O)C.COC1=CC(=C(C=C1)C(=O)C2=CC=CC=C2)O
1 | 1.287140341 | 300 | Polyimide | O=C(C1=CC(C(N2C)=O)=C(C=C1)C2=O)C3=CC=C(C4=C3)C(N(C4=O)C5=CC=C(C=C5C)C6=CC=C(C=C6)C7=CC=C(C=C7)C)=O | 137 | 0.0005 | 20 | 22.55 | 32.04 | 0.505 | 0.55 | 0.792 | 1.6 | 33 | 14.5 | -0.82 | 7.4 | 6 | 10.9 | 1.23 | 0.8602073 | CO | CF | Nc1ccc(cc1)C(O)=O | 0.967 | 37.8137 | 17 | 10 | 3 | 7 | 7 | 2 | 2 | 1 | 0.1 | 63.32 | 63.32 | 124.4032753 | CO.Nc1ccc(cc1)C(O)=O
0.842639594 | 1.4625323 | 200 | Polyimide | O=C(C1=CC(C(N2C)=O)=C(C=C1)C2=O)C3=CC=C(C4=C3)C(N(C4=O)C5=CC=C(C=C5C)C6=CC=C(C=C6)C7=CC=C(C=C7)C)=O | 154 | 0.0005 | 10 | 22.55 | 32.04 | 0.505 | 0.55 | 0.792 | 1.6 | 33 | 14.5 | -0.82 | 7.4 | 6 | 10.9 | 0.95 | 0.9237878 | CO | CF | C1=CC(=C(C(=C1)O)N)[N+](=O)[O-] | 0.8826 | 39.1736 | 17 | 11 | 5 | 6 | 6 | 3 | 4 | 1 | 0.090909091 | 89.39 | 89.39 | 126.8942776 | CO.C1=CC(=C(C(=C1)O)N)[N+](=O)[O-]
0.9650153 | 1.546458739 | 300 |  |  | 505.1201 | 0.002387858 | 40 | 22.32 | 46.1 | 0.52 | 1.07 | 1.044 | 1.7 | 24 | 13.4 | -0.32 | 7.7 | 4.3 | 9.5 | 0.7 | 0.9319801 | CCO | CF | CC(=O)OCC1C(C(C(C(O1)OC2(C(C(C(O2)COC(=O)C)OC(=O)C)OC(=O)C)COC(=O)C)OC(=O)C)OC(=O)C)OC(=O)C | -0.8292 | 145.019 | 85 | 47 | 19 | 38 | 28 | 19 | 19 | 13 | 0.270833333 | 238.09 | 238.09 | 614.0537678 | CCO.CC(=O)OCC1C(C(C(C(O1)OC2(C(C(C(O2)COC(=O)C)OC(=O)C)OC(=O)C)COC(=O)C)OC(=O)C)OC(=O)C)OC(=O)C
1.154761905 | 1.338009172 | 300 | Polyimide | O=C(C1=CC(C(N2C)=O)=C(C=C1)C2=O)C3=CC=C(C4=C3)C(N(C4=O)C5=CC=C(C=C5C)C6=CC=C(C=C6)C7=CC=C(C=C7)C)=O | 331.3 | 0.0005 | 20 | 21.79 | 60.1 | 0.624 | 1.96 | 0.786 | 1.68 | 22 | 11.5 | 0.26 | 7.7 | 3 | 8 | 0.066137566 | 0.9752798 | CC(O)C | CF | C1CC1N2C=C(C(=O)C3=CC(=C(C=C32)N4CCNCC4)F)C(=O)O | 1.5833 | 88.479 | 42 | 24 | 7 | 18 | 17 | 3 | 5 | 3 | 0.111111111 | 74.57 | 74.57 | 280.9721399 | CC(O)C.C1CC1N2C=C(C(=O)C3=CC(=C(C=C32)N4CCNCC4)F)C(=O)O
1.055325035 | 1.670148433 | 500 | PDMS | CCO[Si](OCC)(OCC)CC[Si](OCC)(O[Si](OCC)(OCC)CC[Si](OCC)(OCC)OCC)OCC | 107 | 0.0005 | 20 | 22.32 | 46.1 | 0.52 | 1.07 | 1.044 | 1.7 | 24 | 13.4 | -0.32 | 7.7 | 4.3 | 9.5 | 0.244542261 | 0.0600599 | CCO | CF | CC1=NC(C)=CC=C1 | 1.69844 | 33.711 | 17 | 8 | 1 | 9 | 7 | 0 | 1 | 0 | 0 | 12.89 | 12.89 | 109.4592803 | CCO.CC1=NC(C)=CC=C1
1.01141925 | 1.406861831 | 350 | TFC | C[Si](C)(O[Si](C)(C)C)O[Si](C)(C)C | 134.0731649 | 0.0005 | 20 | 20.3 | 86.2 | 0.748 | 0.39 | 0.655 | 0 | 0.39 | 7.5 | 3.5 | 7.5 | 0 | 0 | 7.156084656 | -0.001071986 | CCCCCCC | CF | OC1CCC2=C1C=CC=C2 | 1.6662 | 39.7228 | 20 | 10 | 1 | 10 | 9 | 1 | 1 | 0 | 0 | 20.23 | 20.23 | 129.4882582 | CCCCCCC.OC1CCC2=C1C=CC=C2
0.9650153 | 1.546458739 | 1000 |  |  | 822.5696 | 0.002387858 | 30 | 17.91 | 86.18 | 0.251 | 0.31 | 0.659 | 0.08 | 1.9 | 6.9 | 3.8 | 7.3 | 0 | 0 | 1.76 | 0.7923949 | CCCCCC | CF | O=C(OCC(COC(CCCCCCC/C=C/CCCCCCCC)=O)OC(CCCCCCC/C=C/CCCCCCCC)=O)CCCCCCC/C=C/CCCCCCCC | 18.0971 | 270.154 | 167 | 63 | 6 | 104 | 57 | 6 | 6 | 50 | 0.806451613 | 78.9 | 78.9 | 1031.350225 | CCCCCC.O=C(OCC(COC(CCCCCCC/C=C/CCCCCCCC)=O)OC(CCCCCCC/C=C/CCCCCCCC)=O)CCCCCCC/C=C/CCCCCCCC
1 | 1.287140341 | 300 | Polyimide | O=C(C1=CC(C(N2C)=O)=C(C=C1)C2=O)C3=CC=C(C4=C3)C(N(C4=O)C5=CC=C(C=C5C)C6=CC=C(C=C6)C7=CC=C(C=C7)C)=O | 133.15 | 0.0005 | 20 | 22.55 | 32.04 | 0.505 | 0.55 | 0.792 | 1.6 | 33 | 14.5 | -0.82 | 7.4 | 6 | 10.9 | 1.23 | 0.3835965 | CO | CF | C1=CC2=C(C=CN2)C=C1O | 1.8735 | 39.9635 | 17 | 10 | 2 | 7 | 8 | 1 | 1 | 0 | 0 | 36.02 | 36.02 | 109.6525746 | CO.C1=CC2=C(C=CN2)C=C1O
0.884422111 | 1.340724654 | 300 | Polyimide | O=C(C1=CC(C(N2C)=O)=C(C=C1)C2=O)C3=CC=C(C4=C3)C(N(C4=O)C5=CC=C(C=C5C)C6=CC=C(C=C6)C7=CC=C(C=C7)C)=O | 217 | 0.0005 | 20 | 19.1 | 41.1 | 0.55 | 0.37 | 0.786 | 3.5 | 37.5 | 11.9 | -0.34 | 7.5 | 8.8 | 3 | 1.38 | 0.9685741 | N#CC | CF | COC1=CC(OC)=CC(Br)=C1 | 2.4663 | 47.246 | 20 | 11 | 3 | 9 | 8 | 2 | 2 | 2 | 0.181818182 | 18.46 | 18.46 | 152.6225782 | N#CC.COC1=CC(OC)=CC(Br)=C1
1.074229692 | 1.67402734 | 500 | PDMS | CCO[Si](OCC)(OCC)CC[Si](OCC)(O[Si](OCC)(OCC)CC[Si](OCC)(OCC)OCC)OCC | 187 | 0.0935 | 10 | 22.55 | 32.04 | 0.505 | 0.55 | 0.792 | 1.6 | 33 | 14.5 | -0.82 | 7.4 | 6 | 10.9 | 0.179221384 | 0.4292395 | CO | CF | C1=C2C(=CC(=C1Cl)Cl)N=CN2 | 2.8697 | 46.1137 | 15 | 11 | 4 | 4 | 7 | 0 | 1 | 0 | 0 | 28.68 | 28.68 | 124.9852591 | CO.C1=C2C(=CC(=C1Cl)Cl)N=CN2
0.842639594 | 1.4625323 | 200 | Polyimide | O=C(C1=CC(C(N2C)=O)=C(C=C1)C2=O)C3=CC=C(C4=C3)C(N(C4=O)C5=CC=C(C=C5C)C6=CC=C(C=C6)C7=CC=C(C=C7)C)=O | 356.0882436 | 0.0005 | 10 | 22.55 | 32.04 | 0.505 | 0.55 | 0.792 | 1.6 | 33 | 14.5 | -0.82 | 7.4 | 6 | 10.9 | 0.95 | 1.007354 | CO | CF | CC1=C(C2=CC(F)=CC=C2/C1=CC3=CC=C(S(C)=O)C=C3)CC(O)=O | 4.3655 | 97.8922 | 42 | 25 | 5 | 17 | 20 | 3 | 2 | 4 | 0.148148148 | 54.37 | 73.58 | 322.8259203 | CO.CC1=C(C2=CC(F)=CC=C2/C1=CC3=CC=C(S(C)=O)C=C3)CC(O)=O
1.092437 | 1.738984567 | 500 | PDMS | CCO[Si](OCC)(OCC)CC[Si](OCC)(O[Si](OCC)(OCC)CC[Si](OCC)(OCC)OCC)OCC | 822.5696 | 0.002387858 | 30 | 23.32 | 58.1 | 0.618 | 0.3 | 0.784 | 2.85 | 21 | 10 | -0.24 | 7.6 | 5.1 | 3.4 | 0.44 | 0.881818 | CC(C)=O | DE | CCCCCCCCCCCCCCCC(OCC(COC(CCCCCCCCCCCCCCC)=O)OC(CCCCCCCCCCCCCCC)=O)=O | 16.4285 | 242.734 | 155 | 57 | 6 | 98 | 51 | 6 | 6 | 47 | 0.839285714 | 78.9 | 78.9 | 935.4836902 | CC(C)=O.CCCCCCCCCCCCCCCC(OCC(COC(CCCCCCCCCCCCCCC)=O)OC(CCCCCCCCCCCCCCC)=O)=O
0.842639594 | 1.4625323 | 200 | Polyimide | O=C(C1=CC(C(N2C)=O)=C(C=C1)C2=O)C3=CC=C(C4=C3)C(N(C4=O)C5=CC=C(C=C5C)C6=CC=C(C=C6)C7=CC=C(C=C7)C)=O | 172 | 0.0005 | 20 | 22.55 | 32.04 | 0.505 | 0.55 | 0.792 | 1.6 | 33 | 14.5 | -0.82 | 7.4 | 6 | 10.9 | 0.81 | 0.4956588 | CO | CF | O=C(C(C)=C1)C(C=CC=C2)=C2C1=O | 2.0119 | 48.86 | 21 | 13 | 2 | 8 | 11 | 2 | 2 | 0 | 0 | 34.14 | 34.14 | 164.9610787 | CO.O=C(C(C)=C1)C(C=CC=C2)=C2C1=O
1 | 1.287140341 | 300 | Polyimide | O=C(C1=CC(C(N2C)=O)=C(C=C1)C2=O)C3=CC=C(C4=C3)C(N(C4=O)C5=CC=C(C=C5C)C6=CC=C(C=C6)C7=CC=C(C=C7)C)=O | 273.100108 | 0.0005 | 10 | 22.55 | 32.04 | 0.505 | 0.55 | 0.792 | 1.6 | 33 | 14.5 | -0.82 | 7.4 | 6 | 10.9 | 1.54 | 0.9719186 | CO | CF | O=C(N(OC(C1CCCCC1)=O)C2=O)C3=C2C=CC=C3 | 2.3211 | 69.609 | 35 | 20 | 5 | 15 | 15 | 4 | 4 | 2 | 0.090909091 | 63.68 | 63.68 | 250.3657752 | CO.O=C(N(OC(C1CCCCC1)=O)C2=O)C3=C2C=CC=C3
1.033444816 | 1.371517398 | 350 | TFC | C[Si](C)(O[Si](C)(C)C)O[Si](C)(C)C | 138 | 0.0005 | 20 | 23.32 | 58.1 | 0.618 | 0.3 | 0.784 | 2.85 | 21 | 10 | -0.24 | 7.6 | 5.1 | 3.4 | 2.065696649 | 0.08014666 | CC(C)=O | CF | COC1=CC=C(OC)C=C1 | 1.7038 | 39.546 | 20 | 10 | 2 | 10 | 8 | 2 | 2 | 2 | 0.2 | 18.46 | 18.46 | 133.3389589 | CC(C)=O.COC1=CC=C(OC)C=C1
1.751755 | 1.773234201 | 250 |  |  | 822.5696 | 0.002387858 | 20 | 22.32 | 46.1 | 0.52 | 1.07 | 1.044 | 1.7 | 24 | 13.4 | -0.32 | 7.7 | 4.3 | 9.5 | 0.16 | 0.9465468 | CCO | CF | O=C(C(CC(CC(C(OC)=O)C)(C(OC)=O)C)(CC(C(OC)=O)(CC(C(OC)=O)(CC(C(OC)=O)(CC(C(OC)=O)(CC(C(OC)=O)(CC(C(OC)=O)(C)C)C)C)C)C)C)C)OC | 5.3706 | 224.774 | 137 | 63 | 18 | 74 | 45 | 18 | 18 | 25 | 0.403225806 | 236.7 | 236.7 | 921.3717486 | CCO.O=C(C(CC(CC(C(OC)=O)C)(C(OC)=O)C)(CC(C(OC)=O)(CC(C(OC)=O)(CC(C(OC)=O)(CC(C(OC)=O)(CC(C(OC)=O)(CC(C(OC)=O)(C)C)C)C)C)C)C)C)OC
1 | 1.287140341 | 300 | Polyimide | O=C(C1=CC(C(N2C)=O)=C(C=C1)C2=O)C3=CC=C(C4=C3)C(N(C4=O)C5=CC=C(C=C5C)C6=CC=C(C=C6)C7=CC=C(C=C7)C)=O | 167 | 0.0005 | 20 | 22.55 | 32.04 | 0.505 | 0.55 | 0.792 | 1.6 | 33 | 14.5 | -0.82 | 7.4 | 6 | 10.9 | 1.23 | 0.9683679 | CO | CF | OC(=O)c1ccc(cc1)[N+]([O-])=O | 1.293 | 40.0557 | 17 | 12 | 5 | 5 | 7 | 4 | 3 | 2 | 0.166666667 | 80.44 | 80.44 | 139.3472702 | CO.OC(=O)c1ccc(cc1)[N+]([O-])=O
1.751755 | 1.773234201 | 250 |  |  | 822.5696 | 0.002387858 | 30 | 28.53 | 92.1 | 0.697 | 0.59 | 0.867 | 0.36 | 2.4 | 8.9 | 2.69 | 8.8 | 0.7 | 1 | 3.02 | 0.9982488 | CC1=CC=CC=C1 | CF | O=C(C(CC(CC(C(OC)=O)C)(C(OC)=O)C)(CC(C(OC)=O)(CC(C(OC)=O)(CC(C(OC)=O)(CC(C(OC)=O)(CC(C(OC)=O)(CC(C(OC)=O)(CC(C(OC)=O)(CC(C(OC)=O)(CC(C(OC)=O)(C)C)C)C)C)C)C)C)C)C)C)OC | 7.0788 | 298.994 | 182 | 84 | 24 | 98 | 60 | 24 | 24 | 34 | 0.409638554 | 315.6 | 315.6 | 1225.643512 | CC1=CC=CC=C1.O=C(C(CC(CC(C(OC)=O)C)(C(OC)=O)C)(CC(C(OC)=O)(CC(C(OC)=O)(CC(C(OC)=O)(CC(C(OC)=O)(CC(C(OC)=O)(CC(C(OC)=O)(CC(C(OC)=O)(CC(C(OC)=O)(CC(C(OC)=O)(C)C)C)C)C)C)C)C)C)C)C)OC
1.751755 | 1.773234201 | 220 |  |  | 540.0641 | 0.002387858 | 20 | 22.55 | 32.04 | 0.505 | 0.55 | 0.792 | 1.6 | 33 | 14.5 | -0.82 | 7.4 | 6 | 10.9 | 11.54 | 0.925679 | CO | DE | CCCCCCCCCCCCCC[P+](CCCCCC)(CCCCCC)CCCCCC.[Cl-] | 9.45 | 159.892 | 102 | 34 | 2 | 68 | 32 | 0 | 0 | 28 | 0.875 | 0 | 0 | 605.622767 | CO.CCCCCCCCCCCCCC[P+](CCCCCC)(CCCCCC)CCCCCC.[Cl-]
1 | 1.274287156 | 150 | Polyimide | O=C(C1=CC(C(N2C)=O)=C(C=C1)C2=O)C3=CC=C(C4=C3)C(N(C4=O)C5=CC=C(C=C5C)C6=CC=C(C=C6)C7=CC=C(C=C7)C)=O | 109.0639972 | 0.0005 | 10 | 22.55 | 32.04 | 0.505 | 0.55 | 0.792 | 1.6 | 33 | 14.5 | -0.82 | 7.4 | 6 | 10.9 | 0.88 | 0.6193189 | CO | CF | NC1=CN=C(N)C=C1 | 0.246 | 33.0618 | 15 | 8 | 3 | 7 | 5 | 0 | 3 | 0 | 0 | 64.93 | 64.93 | 96.86083107 | CO.NC1=CN=C(N)C=C1
0.842639594 | 1.4625323 | 200 | Polyimide | O=C(C1=CC(C(N2C)=O)=C(C=C1)C2=O)C3=CC=C(C4=C3)C(N(C4=O)C5=CC=C(C=C5C)C6=CC=C(C=C6)C7=CC=C(C=C7)C)=O | 223.8472389 | 0.0005 | 10 | 22.55 | 32.04 | 0.505 | 0.55 | 0.792 | 1.6 | 33 | 14.5 | -0.82 | 7.4 | 6 | 10.9 | 0.95 | 0.1407647 | CO | CF | BrC1=CC=C(Br)O1 | 2.8046 | 34.108 | 9 | 7 | 3 | 2 | 4 | 1 | 1 | 0 | 0 | 13.14 | 13.14 | 96.56848856 | CO.BrC1=CC=C(Br)O1
1 | 1.274287156 | 150 | Polyimide | O=C(C1=CC(C(N2C)=O)=C(C=C1)C2=O)C3=CC=C(C4=C3)C(N(C4=O)C5=CC=C(C=C5C)C6=CC=C(C=C6)C7=CC=C(C=C7)C)=O | 351.44 | 0.0005 | 20 | 22.55 | 32.04 | 0.505 | 0.55 | 0.792 | 1.6 | 33 | 14.5 | -0.82 | 7.4 | 6 | 10.9 | 0.7475 | 1.00076 | CO | CF | Nc1ccc(-c2cc(-c3ccc(N)cc3)cc(-c3ccc(N)cc3)c2)cc1 | 5.4342 | 115.9872 | 48 | 27 | 3 | 21 | 24 | 0 | 3 | 3 | 0.1 | 78.06 | 78.06 | 331.9870429 | CO.Nc1ccc(-c2cc(-c3ccc(N)cc3)cc(-c3ccc(N)cc3)c2)cc1
1 | 1.274287156 | 150 | Polyimide | O=C(C1=CC(C(N2C)=O)=C(C=C1)C2=O)C3=CC=C(C4=C3)C(N(C4=O)C5=CC=C(C=C5C)C6=CC=C(C=C6)C7=CC=C(C=C7)C)=O | 169.0891494 | 0.0005 | 20 | 22.55 | 32.04 | 0.505 | 0.55 | 0.792 | 1.6 | 33 | 14.5 | -0.82 | 7.4 | 6 | 10.9 | 0.7475 | 0.5391497 | CO | CF | C1(NC2=CC=CC=C2)=CC=CC=C1 | 3.4302 | 56.1667 | 24 | 13 | 1 | 11 | 12 | 0 | 1 | 2 | 0.142857143 | 12.03 | 12.03 | 164.7733706 | CO.C1(NC2=CC=CC=C2)=CC=CC=C1
0.842639594 | 1.4625323 | 200 | Polyimide | O=C(C1=CC(C(N2C)=O)=C(C=C1)C2=O)C3=CC=C(C4=C3)C(N(C4=O)C5=CC=C(C=C5C)C6=CC=C(C=C6)C7=CC=C(C=C7)C)=O | 313 | 0.0005 | 10 | 22.55 | 32.04 | 0.505 | 0.55 | 0.792 | 1.6 | 33 | 14.5 | -0.82 | 7.4 | 6 | 10.9 | 0.95 | 0.7090979 | CO | CF | C1=CN=C(C=C1Br)C2=NC=CC(=C2)Br | 3.6686 | 62.868 | 20 | 14 | 4 | 6 | 10 | 0 | 2 | 1 | 0.066666667 | 25.78 | 25.78 | 179.7453994 | CO.C1=CN=C(C=C1Br)C2=NC=CC(=C2)Br
1.541984733 | 1.541984733 | 200 | Polybenzimidazole | CC1=CC(C2=NC3=CC(C4=CC(NC(C5=CC=CC=C5)=N6)=C6C=C4)=CC=C3N2)=CC=C1 | 218 | 0.0005 | 20 | 19.4 | 88.2 | 0.72 | 0.36 | 0.74 | 1.4 | 2.6 | 7.4 | 1.05 | 14.8 | 4.3 | 5 | 28.75928816 | 0.04598751 | CC(C)(C)OC | CF | O=C(C1=CC=C(F)C=C1)C2=CC=C(F)C=C2 | 3.1958 | 56.2325 | 24 | 16 | 3 | 8 | 13 | 1 | 1 | 2 | 0.117647059 | 17.07 | 17.07 | 189.3614812 | CC(C)(C)OC.O=C(C1=CC=C(F)C=C1)C2=CC=C(F)C=C2
1.751755 | 1.773234201 | 250 |  |  | 520.141944 | 0.002387858 | 40 | 28.53 | 92.1 | 0.697 | 0.59 | 0.867 | 0.36 | 2.4 | 8.9 | 2.69 | 8.8 | 0.7 | 1 | 3.02 | 0.827847 | CC1=CC=CC=C1 | CF | CCCCCCCCCCCCCCCCCCCCCCCCCCCC | 11.1688 | 131.39 | 86 | 28 | 0 | 58 | 28 | 0 | 0 | 25 | 0.925925926 | 0 | 0 | 492.8440452 | CC1=CC=CC=C1.CCCCCCCCCCCCCCCCCCCCCCCCCCCC
1.824302135 | 1.824302135 | 200 | Polybenzimidazole | CC1=CC(C2=NC3=CC(C4=CC(NC(C5=CC=CC=C5)=N6)=C6C=C4)=CC=C3N2)=CC=C1 | 222.1044651 | 0.0005 | 20 | 26.4 | 86.1 | 0.685 | 0.46 | 0.854 | 1.38 | 6.97 | 16.9 | 1.01 | 16.9 | 5 | 4.3 | 33.58715773 | 1.00051 | CC1CCCO1 | CF | OCCC1=C2C=CC=CC2=CC3=CC=CC=C13 | 3.5278 | 72.2438 | 31 | 17 | 1 | 14 | 16 | 1 | 1 | 2 | 0.105263158 | 20.23 | 20.23 | 205.85786 | CC1CCCO1.OCCC1=C2C=CC=CC2=CC3=CC=CC=C13
0.842639594 | 1.4625323 | 200 | Polyimide | O=C(C1=CC(C(N2C)=O)=C(C=C1)C2=O)C3=CC=C(C4=C3)C(N(C4=O)C5=CC=C(C=C5C)C6=CC=C(C=C6)C7=CC=C(C=C7)C)=O | 215 | 0.0005 | 20 | 22.55 | 32.04 | 0.505 | 0.55 | 0.792 | 1.6 | 33 | 14.5 | -0.82 | 7.4 | 6 | 10.9 | 0.81 | 0.3917491 | CO | CF | CC(C)(C)OC(=O)N1CCC(C1)C(=O)O | 1.328 | 53.5498 | 32 | 15 | 5 | 17 | 10 | 4 | 3 | 1 | 0.066666667 | 66.84 | 66.84 | 210.0446027 | CO.CC(C)(C)OC(=O)N1CCC(C1)C(=O)O
1.888928192 | 1.888928192 | 200 | Polybenzimidazole | CC1=CC(C2=NC3=CC(C4=CC(NC(C5=CC=CC=C5)=N6)=C6C=C4)=CC=C3N2)=CC=C1 | 210.9632759 | 0.0005 | 20 | 28.53 | 92.1 | 0.697 | 0.59 | 0.867 | 0.36 | 2.4 | 8.9 | 2.69 | 8.8 | 0.7 | 1 | 3.121693122 | 0.3985451 | CC1=CC=CC=C1 | CF | O=C1NC2=C(C=CC(Br)=C2)C1 | 1.9437 | 46.4757 | 17 | 11 | 3 | 6 | 8 | 1 | 1 | 0 | 0 | 29.1 | 29.1 | 139.8361939 | CC1=CC=CC=C1.O=C1NC2=C(C=CC(Br)=C2)C1
1 | 1.287140341 | 300 | Polyimide | O=C(C1=CC(C(N2C)=O)=C(C=C1)C2=O)C3=CC=C(C4=C3)C(N(C4=O)C5=CC=C(C=C5C)C6=CC=C(C=C6)C7=CC=C(C=C7)C)=O | 139 | 0.0005 | 10 | 22.55 | 32.04 | 0.505 | 0.55 | 0.792 | 1.6 | 33 | 14.5 | -0.82 | 7.4 | 6 | 10.9 | 1.54 | 0.2211349 | CO | CF | OC1=CC=CC([N+]([O-])=O)=C1 | 1.3004 | 34.7612 | 15 | 10 | 4 | 5 | 6 | 3 | 3 | 1 | 0.1 | 63.37 | 63.37 | 115.897517 | CO.OC1=CC=CC([N+]([O-])=O)=C1
0.842639594 | 1.4625323 | 200 | Polyimide | O=C(C1=CC(C(N2C)=O)=C(C=C1)C2=O)C3=CC=C(C4=C3)C(N(C4=O)C5=CC=C(C=C5C)C6=CC=C(C=C6)C7=CC=C(C=C7)C)=O | 134 | 0.0005 | 20 | 22.55 | 32.04 | 0.505 | 0.55 | 0.792 | 1.6 | 33 | 14.5 | -0.82 | 7.4 | 6 | 10.9 | 0.81 | 0.4888392 | CO | CF | C1CC2=CC=CC=C2C1O | 1.6662 | 39.7228 | 20 | 10 | 1 | 10 | 9 | 1 | 1 | 0 | 0 | 20.23 | 20.23 | 129.4882582 | CO.C1CC2=CC=CC=C2C1O
0.842639594 | 1.4625323 | 200 | Polyimide | O=C(C1=CC(C(N2C)=O)=C(C=C1)C2=O)C3=CC=C(C4=C3)C(N(C4=O)C5=CC=C(C=C5C)C6=CC=C(C=C6)C7=CC=C(C=C7)C)=O | 133.15 | 0.0005 | 20 | 22.55 | 32.04 | 0.505 | 0.55 | 0.792 | 1.6 | 33 | 14.5 | -0.82 | 7.4 | 6 | 10.9 | 0.81 | 0.5903431 | CO | CF | C1=CC2=C(C=CN2)C(=C1)O | 1.8735 | 39.9635 | 17 | 10 | 2 | 7 | 8 | 1 | 1 | 0 | 0 | 36.02 | 36.02 | 109.6525746 | CO.C1=CC2=C(C=CN2)C(=C1)O
0.9650153 | 1.546458739 | 150 |  |  | 348.1576 | 0.002387858 | 20 | 22.55 | 32.04 | 0.505 | 0.55 | 0.792 | 1.6 | 33 | 14.5 | -0.82 | 7.4 | 6 | 10.9 | 0.51 | 0.9971615 | CO | DE | CCN(CCOC(=O)C(=C)C)C1=CC=C(C=C1)N=NC2=C(C=C(C=C2)[N+](=O)[O-])Cl | 5.6092 | 112.3844 | 50 | 29 | 9 | 21 | 20 | 4 | 7 | 9 | 0.3 | 97.4 | 97.4 | 375.9576743 | CO.CCN(CCOC(=O)C(=C)C)C1=CC=C(C=C1)N=NC2=C(C=C(C=C2)[N+](=O)[O-])Cl
1 | 1.287140341 | 300 | Polyimide | O=C(C1=CC(C(N2C)=O)=C(C=C1)C2=O)C3=CC=C(C4=C3)C(N(C4=O)C5=CC=C(C=C5C)C6=CC=C(C=C6)C7=CC=C(C=C7)C)=O | 337.0190978 | 0.0005 | 10 | 22.55 | 32.04 | 0.505 | 0.55 | 0.792 | 1.6 | 33 | 14.5 | -0.82 | 7.4 | 6 | 10.9 | 1.54 | 1.009066 | CO | CF | CN1C(C(NC2=CC=CC=N2)=O)=C(C3=C(S1(=O)=O)C=CS3)O | 1.6425 | 81.6833 | 33 | 22 | 9 | 11 | 13 | 4 | 6 | 2 | 0.083333333 | 99.6 | 136.22 | 261.2489159 | CO.CN1C(C(NC2=CC=CC=N2)=O)=C(C3=C(S1(=O)=O)C=CS3)O
0.990082645 | 1.546458739 | 350 | TFC | C[Si](C)(O[Si](C)(C)C)O[Si](C)(C)C | 121.0891494 | 0.0005 | 20 | 21.79 | 60.1 | 0.624 | 1.96 | 0.786 | 1.68 | 22 | 11.5 | 0.26 | 7.7 | 3 | 8 | 0.322751323 | -0.06196474 | CC(O)C | CF | NC1=CC(C)=CC=C1C | 1.88564 | 40.3284 | 20 | 9 | 1 | 11 | 8 | 0 | 1 | 0 | 0 | 26.02 | 26.02 | 126.7552655 | CC(O)C.NC1=CC(C)=CC=C1C
1 | 1.483774552 | 350 | TFC | C[Si](C)(O[Si](C)(C)C)O[Si](C)(C)C | 126 | 0.0005 | 20 | 23.75 | 88.1 | 0.677 | 0.46 | 0.902 | 1.78 | 6 | 9.1 | 0.73 | 7.7 | 2.6 | 3.5 | 3.897707231 | 0.3827867 | CC(OCC)=O | CF | C1=CC(=C(C(=C1)O)O)O | 0.8034 | 31.4364 | 15 | 9 | 3 | 6 | 6 | 3 | 3 | 0 | 0 | 60.69 | 60.69 | 107.5372154 | CC(OCC)=O.C1=CC(=C(C(=C1)O)O)O
1 | 1.287140341 | 300 | Polyimide | O=C(C1=CC(C(N2C)=O)=C(C=C1)C2=O)C3=CC=C(C4=C3)C(N(C4=O)C5=CC=C(C=C5C)C6=CC=C(C=C6)C7=CC=C(C=C7)C)=O | 224.0837296 | 0.0005 | 10 | 22.55 | 32.04 | 0.505 | 0.55 | 0.792 | 1.6 | 33 | 14.5 | -0.82 | 7.4 | 6 | 10.9 | 1.54 | 0.07774933 | CO | CF | O=C1CC(C2=CC=CC=C2)OC3=C1C=CC=C3 | 3.3931 | 65.2005 | 29 | 17 | 2 | 12 | 15 | 2 | 2 | 1 | 0.052631579 | 26.3 | 26.3 | 208.2521017 | CO.O=C1CC(C2=CC=CC=C2)OC3=C1C=CC=C3
1.108183079 | 1.674270557 | 500 | PDMS | CCO[Si](OCC)(OCC)CC[Si](OCC)(O[Si](OCC)(OCC)CC[Si](OCC)(OCC)OCC)OCC | 310.1568946 | 0.0005 | 20 | 19.1 | 41.1 | 0.55 | 0.37 | 0.786 | 3.5 | 37.5 | 11.9 | -0.34 | 7.5 | 8.8 | 3 | 2.328042328 | 0.4728191 | N#CC | CF | CC(C)(C)C1=CC=C(C=C1)C(=O)CC(=O)C2=CC=C(C=C2)OC | 4.4484 | 91.414 | 45 | 23 | 3 | 22 | 20 | 3 | 3 | 5 | 0.208333333 | 43.37 | 43.37 | 313.2422548 | N#CC.CC(C)(C)C1=CC=C(C=C1)C(=O)CC(=O)C2=CC=C(C=C2)OC
1 | 1.483774552 | 350 | TFC | C[Si](C)(O[Si](C)(C)C)O[Si](C)(C)C | 122 | 0.0005 | 20 | 23.75 | 88.1 | 0.677 | 0.46 | 0.902 | 1.78 | 6 | 9.1 | 0.73 | 7.7 | 2.6 | 3.5 | 3.897707231 | 0.03681872 | CC(OCC)=O | CF | COC1=CC=CC=C1C | 2.00362 | 37.731 | 19 | 9 | 1 | 10 | 8 | 1 | 1 | 1 | 0.111111111 | 9.23 | 9.23 | 124.5487319 | CC(OCC)=O.COC1=CC=CC=C1C
1 | 1.287140341 | 300 | Polyimide | O=C(C1=CC(C(N2C)=O)=C(C=C1)C2=O)C3=CC=C(C4=C3)C(N(C4=O)C5=CC=C(C=C5C)C6=CC=C(C=C6)C7=CC=C(C=C7)C)=O | 208 | 0.0005 | 10 | 22.55 | 32.04 | 0.505 | 0.55 | 0.792 | 1.6 | 33 | 14.5 | -0.82 | 7.4 | 6 | 10.9 | 1.54 | 0.9253707 | CO | CF | OCc1c2ccccc2cc3ccccc13 | 3.4853 | 67.3768 | 28 | 16 | 1 | 12 | 15 | 1 | 1 | 1 | 0.055555556 | 20.23 | 20.23 | 188.5618748 | CO.OCc1c2ccccc2cc3ccccc13
1.135135135 | 1.674013921 | 500 | PDMS | CCO[Si](OCC)(OCC)CC[Si](OCC)(O[Si](OCC)(OCC)CC[Si](OCC)(OCC)OCC)OCC | 141.21 | 0.0005 | 20 | 23.32 | 58.1 | 0.618 | 0.3 | 0.784 | 2.85 | 21 | 10 | -0.24 | 7.6 | 5.1 | 3.4 | 2.314814815 | -0.07613057 | CC(C)=O | CF | CCCCN1CCCC1=O | 1.4089 | 40.722 | 25 | 10 | 2 | 15 | 8 | 1 | 1 | 3 | 0.3 | 20.31 | 20.31 | 151.7184104 | CC(C)=O.CCCCN1CCCC1=O
1 | 1.274287156 | 150 | Polyimide | O=C(C1=CC(C(N2C)=O)=C(C=C1)C2=O)C3=CC=C(C4=C3)C(N(C4=O)C5=CC=C(C=C5C)C6=CC=C(C=C6)C7=CC=C(C=C7)C)=O | 160.9799045 | 0.0005 | 20 | 22.55 | 32.04 | 0.505 | 0.55 | 0.792 | 1.6 | 33 | 14.5 | -0.82 | 7.4 | 6 | 10.9 | 0.7475 | 0.3566041 | CO | CF | NC1=CC=C(Cl)C(Cl)=C1 | 2.5756 | 40.8744 | 14 | 9 | 3 | 5 | 6 | 0 | 1 | 0 | 0 | 26.02 | 26.02 | 122.5854312 | CO.NC1=CC=C(Cl)C(Cl)=C1
1.022020725 | 1.461373391 | 500 | PDMS | CCO[Si](OCC)(OCC)CC[Si](OCC)(O[Si](OCC)(OCC)CC[Si](OCC)(OCC)OCC)OCC | 218.03 | 0.0005 | 20 | 19.4 | 88.2 | 0.72 | 0.36 | 0.74 | 1.4 | 2.6 | 7.4 | 1.05 | 14.8 | 4.3 | 5 | 4.065274141 | -0.0009628076 | CC(C)(C)OC | CF | Cc1ccc(I)cc1 | 2.59962 | 43.896 | 15 | 8 | 1 | 7 | 7 | 0 | 0 | 0 | 0 | 0 | 0 | 123.7393218 | CC(C)(C)OC.Cc1ccc(I)cc1
1.135135135 | 1.674013921 | 500 | PDMS | CCO[Si](OCC)(OCC)CC[Si](OCC)(O[Si](OCC)(OCC)CC[Si](OCC)(OCC)OCC)OCC | 170.0731649 | 0.0005 | 20 | 23.32 | 58.1 | 0.618 | 0.3 | 0.784 | 2.85 | 21 | 10 | -0.24 | 7.6 | 5.1 | 3.4 | 2.314814815 | 0.3962238 | CC(C)=O | CF | OC1=CC=CC=C1C2=CC=CC=C2 | 3.0592 | 53.5428 | 23 | 13 | 1 | 10 | 12 | 1 | 1 | 1 | 0.071428571 | 20.23 | 20.23 | 162.566837 | CC(C)=O.OC1=CC=CC=C1C2=CC=CC=C2
1.773234201 | 1.773234201 | 200 | Polybenzimidazole | CC1=CC(C2=NC3=CC(C4=CC(NC(C5=CC=CC=C5)=N6)=C6C=C4)=CC=C3N2)=CC=C1 | 151.6 | 0.0005 | 20 | 19.1 | 41.1 | 0.55 | 0.37 | 0.786 | 3.5 | 37.5 | 11.9 | -0.34 | 7.5 | 8.8 | 3 | 3.677248677 | 0.5912312 | N#CC | CF | C1=CC2=C(C=CN2)C(=C1)Cl | 2.8213 | 43.3087 | 16 | 10 | 2 | 6 | 8 | 0 | 0 | 0 | 0 | 15.79 | 15.79 | 116.0734157 | N#CC.C1=CC2=C(C=CN2)C(=C1)Cl
0.9650153 | 1.546458739 | 200 |  |  | 822.5696 | 0.002387858 | 30 | 23.32 | 58.1 | 0.618 | 0.3 | 0.784 | 2.85 | 21 | 10 | -0.24 | 7.6 | 5.1 | 3.4 | 0.8 | 0.964343 | CC(C)=O | DE | CC(OCC(C)OCC(C)O)COC(C)COC(C)COC(C)COC(C)COC(C)COC(C)COC(C)COC(C)COC(C)COC(C)COC(C)CO | 4.6258 | 219.1486 | 143 | 57 | 15 | 86 | 42 | 15 | 15 | 40 | 0.714285714 | 160.45 | 160.45 | 866.8412426 | CC(C)=O.CC(OCC(C)OCC(C)O)COC(C)COC(C)COC(C)COC(C)COC(C)COC(C)COC(C)COC(C)COC(C)COC(C)COC(C)CO
1.787077335 | 1.787077335 | 200 | Polybenzimidazole | CC1=CC(C2=NC3=CC(C4=CC(NC(C5=CC=CC=C5)=N6)=C6C=C4)=CC=C3N2)=CC=C1 | 196 | 0.098 | 20 | 22.55 | 32.04 | 0.505 | 0.55 | 0.792 | 1.6 | 33 | 14.5 | -0.82 | 7.4 | 6 | 10.9 | 4.618653659 | 0.05149615 | CO | CF | C1=CC2=C(C=CN2)C(=C1)Br | 2.9304 | 45.9987 | 16 | 10 | 2 | 6 | 8 | 0 | 0 | 0 | 0 | 15.79 | 15.79 | 120.145967 | CO.C1=CC2=C(C=CN2)C(=C1)Br
0.842639594 | 1.4625323 | 200 | Polyimide | O=C(C1=CC(C(N2C)=O)=C(C=C1)C2=O)C3=CC=C(C4=C3)C(N(C4=O)C5=CC=C(C=C5C)C6=CC=C(C=C6)C7=CC=C(C=C7)C)=O | 172 | 0.0005 | 20 | 22.55 | 32.04 | 0.505 | 0.55 | 0.792 | 1.6 | 33 | 14.5 | -0.82 | 7.4 | 6 | 10.9 | 0.81 | 0.09420605 | CO | CF | C1=CC(=CC=C1N)Br | 2.0313 | 38.5544 | 14 | 8 | 2 | 6 | 6 | 0 | 1 | 0 | 0 | 26.02 | 26.02 | 111.4469144 | CO.C1=CC(=CC=C1N)Br
1 | 1.287140341 | 300 | Polyimide | O=C(C1=CC(C(N2C)=O)=C(C=C1)C2=O)C3=CC=C(C4=C3)C(N(C4=O)C5=CC=C(C=C5C)C6=CC=C(C=C6)C7=CC=C(C=C7)C)=O | 166 | 0.0005 | 20 | 22.55 | 32.04 | 0.505 | 0.55 | 0.792 | 1.6 | 33 | 14.5 | -0.82 | 7.4 | 6 | 10.9 | 1.23 | 0.4223787 | CO | CF | CCOC1=CC=C(C=C1)OCC | 2.484 | 48.78 | 26 | 12 | 2 | 14 | 10 | 2 | 2 | 4 | 0.333333333 | 18.46 | 18.46 | 167.9309293 | CO.CCOC1=CC=C(C=C1)OCC
1.751755 | 1.773234201 | 600 |  |  | 822.5696 | 0.002387858 | 20 | 22.32 | 46.1 | 0.52 | 1.07 | 1.044 | 1.7 | 24 | 13.4 | -0.32 | 7.7 | 4.3 | 9.5 | 0.27 | 0.6950011 | CCO | CF | CC(C1=CC=CC=C1)CC(C2=CC=CC=C2)CC(C3=CC=CC=C3)CC(C4=CC=CC=C4)CC(C5=CC=CC=C5)CC(C6=CC=CC=C6)CC(CC(C(C)(C)C(C7=CC=CC=C7)(C)C)C8=CC=CC=C8)C9=CC=CC=C9 | 21.0114 | 324.706 | 158 | 76 | 0 | 82 | 76 | 0 | 0 | 25 | 0.297619048 | 0 | 0 | 1042.558814 | CCO.CC(C1=CC=CC=C1)CC(C2=CC=CC=C2)CC(C3=CC=CC=C3)CC(C4=CC=CC=C4)CC(C5=CC=CC=C5)CC(C6=CC=CC=C6)CC(CC(C(C)(C)C(C7=CC=CC=C7)(C)C)C8=CC=CC=C8)C9=CC=CC=C9
1.098066298 | 1.738984567 | 500 | PDMS | CCO[Si](OCC)(OCC)CC[Si](OCC)(O[Si](OCC)(OCC)CC[Si](OCC)(OCC)OCC)OCC | 122 | 0.0005 | 20 | 23.75 | 88.1 | 0.677 | 0.46 | 0.902 | 1.78 | 6 | 9.1 | 0.73 | 7.7 | 2.6 | 3.5 | 2.439741329 | 0.03769202 | CC(OCC)=O | CF | OC1=CC(C)=CC=C1C | 2.00904 | 37.5808 | 19 | 9 | 1 | 10 | 8 | 1 | 1 | 0 | 0 | 20.23 | 20.23 | 124.5487319 | CC(OCC)=O.OC1=CC(C)=CC=C1C
1 | 1.287140341 | 300 | Polyimide | O=C(C1=CC(C(N2C)=O)=C(C=C1)C2=O)C3=CC=C(C4=C3)C(N(C4=O)C5=CC=C(C=C5C)C6=CC=C(C=C6)C7=CC=C(C=C7)C)=O | 149 | 0.0005 | 10 | 22.55 | 32.04 | 0.505 | 0.55 | 0.792 | 1.6 | 33 | 14.5 | -0.82 | 7.4 | 6 | 10.9 | 1.54 | 0.2183056 | CO | CF | ClC1=CN=CC(Cl)=N1 | 1.7834 | 32.052 | 10 | 8 | 4 | 2 | 4 | 0 | 2 | 0 | 0 | 25.78 | 25.78 | 98.99022131 | CO.ClC1=CN=CC(Cl)=N1
1 | 1.483774552 | 350 | TFC | C[Si](C)(O[Si](C)(C)C)O[Si](C)(C)C | 235 | 0.0005 | 20 | 23.75 | 88.1 | 0.677 | 0.46 | 0.902 | 1.78 | 6 | 9.1 | 0.73 | 7.7 | 2.6 | 3.5 | 3.897707231 | 0.06865862 | CC(OCC)=O | CF | BrC1=CC=CC(Br)=N1 | 2.6066 | 39.637 | 11 | 8 | 3 | 3 | 5 | 0 | 1 | 0 | 0 | 12.89 | 12.89 | 113.4345485 | CC(OCC)=O.BrC1=CC=CC(Br)=N1
1.751755 | 1.773234201 | 220 |  |  | 295.0956913 | 0.002387858 | 30 | 28.53 | 92.1 | 0.697 | 0.59 | 0.867 | 0.36 | 2.4 | 8.9 | 2.69 | 8.8 | 0.7 | 1 | 0.96 | 0.8288759 | CC1=CC=CC=C1 | CF | CCCCCCCCCCCCC1=CC=CC=C1 | 6.15 | 81.99 | 48 | 18 | 0 | 30 | 18 | 0 | 0 | 11 | 0.611111111 | 0 | 0 | 288.7183572 | CC1=CC=CC=C1.CCCCCCCCCCCCC1=CC=CC=C1
0.9650153 | 1.546458739 | 300 |  |  | 376.5 | 0.002387858 | 30 | 22.32 | 46.1 | 0.52 | 1.07 | 1.044 | 1.7 | 24 | 13.4 | -0.32 | 7.7 | 4.3 | 9.5 | 0.7 | 0.9511065 | CCO | CF | CC(CC(C(C)(C)C(C1=CC=CC=C1)(C)C)C2=CC=CC=C2)C3=CC=CC=C3 | 7.968 | 121.906 | 62 | 28 | 0 | 34 | 28 | 0 | 0 | 7 | 0.233333333 | 0 | 0 | 399.3465378 | CCO.CC(CC(C(C)(C)C(C1=CC=CC=C1)(C)C)C2=CC=CC=C2)C3=CC=CC=C3
0.884422111 | 1.340724654 | 300 | Polyimide | O=C(C1=CC(C(N2C)=O)=C(C=C1)C2=O)C3=CC=C(C4=C3)C(N(C4=O)C5=CC=C(C=C5C)C6=CC=C(C=C6)C7=CC=C(C=C7)C)=O | 249.0087232 | 0.0005 | 20 | 19.1 | 41.1 | 0.55 | 0.37 | 0.786 | 3.5 | 37.5 | 11.9 | -0.34 | 7.5 | 8.8 | 3 | 1.38 | 0.9081212 | N#CC | CF | CNC(=N[N+](=O)[O-])NCC1=CN=C(S1)Cl | 0.6532 | 57.4528 | 23 | 15 | 9 | 8 | 6 | 2 | 4 | 3 | 0.2 | 92.45 | 120.69 | 184.8144249 | N#CC.CNC(=N[N+](=O)[O-])NCC1=CN=C(S1)Cl
1.013769363 | 1.331319235 | 300 | Polyimide | O=C(C1=CC(C(N2C)=O)=C(C=C1)C2=O)C3=CC=C(C4=C3)C(N(C4=O)C5=CC=C(C=C5C)C6=CC=C(C=C6)C7=CC=C(C=C7)C)=O | 122 | 0.0005 | 20 | 23.75 | 88.1 | 0.677 | 0.46 | 0.902 | 1.78 | 6 | 9.1 | 0.73 | 7.7 | 2.6 | 3.5 | 0.27 | 0.2843206 | CC(OCC)=O | CF | OC1=CC(C)=CC=C1C | 2.00904 | 37.5808 | 19 | 9 | 1 | 10 | 8 | 1 | 1 | 0 | 0 | 20.23 | 20.23 | 124.5487319 | CC(OCC)=O.OC1=CC(C)=CC=C1C
1 | 1.287140341 | 300 | Polyimide | O=C(C1=CC(C(N2C)=O)=C(C=C1)C2=O)C3=CC=C(C4=C3)C(N(C4=O)C5=CC=C(C=C5C)C6=CC=C(C=C6)C7=CC=C(C=C7)C)=O | 179.1310142 | 0.0005 | 20 | 22.55 | 32.04 | 0.505 | 0.55 | 0.792 | 1.6 | 33 | 14.5 | -0.82 | 7.4 | 6 | 10.9 | 1.23 | 1.006843 | CO | CF | CC(C(C1=CC=CC=C1)O)N(C)C | 1.6701 | 54.5508 | 30 | 13 | 2 | 17 | 11 | 1 | 2 | 3 | 0.230769231 | 23.47 | 23.47 | 187.4334482 | CO.CC(C(C1=CC=CC=C1)O)N(C)C
0.9650153 | 1.546458739 | 200 |  |  | 658.6528 | 0.01628979 | 10 | 23.32 | 58.1 | 0.618 | 0.3 | 0.784 | 2.85 | 21 | 10 | -0.24 | 7.6 | 5.1 | 3.4 | 2.2 | 1.010044 | CC(C)=O | CF | CC(C1=CC=CC=C1)CC(C2=CC=CC=C2)CC(C3=CC=CC=C3)CC(C4=CC=CC=C4)CC(C)(C)C5=CC=CC=C5 | 11.6797 | 180.342 | 88 | 42 | 0 | 46 | 42 | 0 | 0 | 13 | 0.282608696 | 0 | 0 | 579.1586594 | CC(C)=O.CC(C1=CC=CC=C1)CC(C2=CC=CC=C2)CC(C3=CC=CC=C3)CC(C4=CC=CC=C4)CC(C)(C)C5=CC=CC=C5
1.751755 | 1.773234201 | 280 |  |  | 822.5696 | 0.002387858 | 40 | 28.53 | 92.1 | 0.697 | 0.59 | 0.867 | 0.36 | 2.4 | 8.9 | 2.69 | 8.8 | 0.7 | 1 | 2.7 | 0.986865 | CC1=CC=CC=C1 | CF | CC(C1=CC=CC=C1)CC(C2=CC=CC=C2)CC(C3=CC=CC=C3)CC(C4=CC=CC=C4)CC(C5=CC=CC=C5)CC(C6=CC=CC=C6)CC(C7=CC=CC=C7)CC(C8=CC=CC=C8)CC(C)(C)C9=CC=CC=C9 | 20.3753 | 315.542 | 152 | 74 | 0 | 78 | 74 | 0 | 0 | 25 | 0.304878049 | 0 | 0 | 1007.966843 | CC1=CC=CC=C1.CC(C1=CC=CC=C1)CC(C2=CC=CC=C2)CC(C3=CC=CC=C3)CC(C4=CC=CC=C4)CC(C5=CC=CC=C5)CC(C6=CC=CC=C6)CC(C7=CC=CC=C7)CC(C8=CC=CC=C8)CC(C)(C)C9=CC=CC=C9
1.751755 | 1.773234201 | 220 |  |  | 822.5696 | 0.002387858 | 30 | 17.91 | 86.18 | 0.251 | 0.31 | 0.659 | 0.08 | 1.9 | 6.9 | 3.8 | 7.3 | 0 | 0 | 0.17 | 0.822941 | CCCCCC | DE | CC(C1=CC=CC=C1)CC(C2=CC=CC=C2)CC(C3=CC=CC=C3)CC(C4=CC=CC=C4)CC(C5=CC=CC=C5)CC(C6=CC=CC=C6)CC(C7=CC=CC=C7)CC(C)(C)C8=CC=CC=C8 | 18.2014 | 281.742 | 136 | 66 | 0 | 70 | 66 | 0 | 0 | 22 | 0.301369863 | 0 | 0 | 900.7647974 | CCCCCC.CC(C1=CC=CC=C1)CC(C2=CC=CC=C2)CC(C3=CC=CC=C3)CC(C4=CC=CC=C4)CC(C5=CC=CC=C5)CC(C6=CC=CC=C6)CC(C7=CC=CC=C7)CC(C)(C)C8=CC=CC=C8
0.842639594 | 1.4625323 | 200 | Polyimide | O=C(C1=CC(C(N2C)=O)=C(C=C1)C2=O)C3=CC=C(C4=C3)C(N(C4=O)C5=CC=C(C=C5C)C6=CC=C(C=C6)C7=CC=C(C=C7)C)=O | 421.9153184 | 0.0005 | 20 | 22.55 | 32.04 | 0.505 | 0.55 | 0.792 | 1.6 | 33 | 14.5 | -0.82 | 7.4 | 6 | 10.9 | 0.81 | 1.005062 | CO | CF | O=C(C1=CC(Br)=C(O)C(Br)=C1)C2=C(OC3=C2C=CC=C3)CC | 5.4568 | 92.5313 | 34 | 22 | 5 | 12 | 17 | 3 | 3 | 3 | 0.125 | 50.44 | 50.44 | 276.6650788 | CO.O=C(C1=CC(Br)=C(O)C(Br)=C1)C2=C(OC3=C2C=CC=C3)CC
1.058925477 | 1.279559822 | 300 | Polyimide | O=C(C1=CC(C(N2C)=O)=C(C=C1)C2=O)C3=CC=C(C4=C3)C(N(C4=O)C5=CC=C(C=C5C)C6=CC=C(C=C6)C7=CC=C(C=C7)C)=O | 248.0828741 | 0.0005 | 20 | 23.32 | 58.1 | 0.618 | 0.3 | 0.784 | 2.85 | 21 | 10 | -0.24 | 7.6 | 5.1 | 3.4 | 1.69 | 0.9855122 | CC(C)=O | CF | CCC1=C(C2=CC=C(Cl)C=C2)C(N)=NC(N)=N1 | 2.5238 | 70.6808 | 30 | 17 | 5 | 13 | 12 | 0 | 4 | 2 | 0.111111111 | 77.82 | 77.82 | 212.9747205 | CC(C)=O.CCC1=C(C2=CC=C(Cl)C=C2)C(N)=NC(N)=N1
1.751755 | 1.773234201 | 600 |  |  | 348.1576 | 0.01628979 | 10 | 19.1 | 41.1 | 0.55 | 0.37 | 0.786 | 3.5 | 37.5 | 11.9 | -0.34 | 7.5 | 8.8 | 3 | 0.53 | 0.02528193 | CC#N | CF | CC(C1=CC=CC=C1)CC(C2=CC=CC=C2)CC(C)(C)C3=CC=CC=C3 | 7.3319 | 112.742 | 56 | 26 | 0 | 30 | 26 | 0 | 0 | 7 | 0.25 | 0 | 0 | 364.7545674 | CC#N.CC(C1=CC=CC=C1)CC(C2=CC=CC=C2)CC(C)(C)C3=CC=CC=C3
1 | 1.274287156 | 150 | Polyimide | O=C(C1=CC(C(N2C)=O)=C(C=C1)C2=O)C3=CC=C(C4=C3)C(N(C4=O)C5=CC=C(C=C5C)C6=CC=C(C=C6)C7=CC=C(C=C7)C)=O | 312.1626486 | 0.0005 | 20 | 22.55 | 32.04 | 0.505 | 0.55 | 0.792 | 1.6 | 33 | 14.5 | -0.82 | 7.4 | 6 | 10.9 | 0.7475 | 1.008182 | CO | CF | NC(C1=CC=CC=C12)=C(C)C=C2C3=CC(C)=C(N)C4=CC=CC=C34 | 5.44124 | 105.1888 | 44 | 24 | 2 | 20 | 22 | 0 | 2 | 1 | 0.037037037 | 52.04 | 52.04 | 291.6712298 | CO.NC(C1=CC=CC=C12)=C(C)C=C2C3=CC(C)=C(N)C4=CC=CC=C34
1.10106383 | 1.831786543 | 500 | PDMS | CCO[Si](OCC)(OCC)CC[Si](OCC)(O[Si](OCC)(OCC)CC[Si](OCC)(OCC)OCC)OCC | 299.0728477 | 0.0005 | 20 | 26.4 | 86.1 | 0.685 | 0.46 | 0.854 | 1.38 | 6.97 | 16.9 | 1.01 | 16.9 | 5 | 4.3 | 8.90717603 | 0.848693 | CC1CCCO1 | CF | COC(NC1=NC2=C(C=C(SC3=CC=CC=C3)C=C2)N1)=O | 3.8924 | 82.6864 | 34 | 21 | 6 | 13 | 15 | 2 | 4 | 3 | 0.130434783 | 67.01 | 92.31 | 246.2149491 | CC1CCCO1.COC(NC1=NC2=C(C=C(SC3=CC=CC=C3)C=C2)N1)=O
1.751755 | 1.773234201 | 250 |  |  | 249.0087232 | 0.002387858 | 20 | 22.32 | 46.1 | 0.52 | 1.07 | 1.044 | 1.7 | 24 | 13.4 | -0.32 | 7.7 | 4.3 | 9.5 | 0.16 | -0.2891892 | CCO | CF | CCCCCCCCCCCC | 4.9272 | 57.518 | 38 | 12 | 0 | 26 | 12 | 0 | 0 | 9 | 0.818181818 | 0 | 0 | 216.1082816 | CCO.CCCCCCCCCCCC
1.751755 | 1.773234201 | 220 |  |  | 822.5696 | 0.002387858 | 30 | 22.55 | 32.04 | 0.505 | 0.55 | 0.792 | 1.6 | 33 | 14.5 | -0.82 | 7.4 | 6 | 10.9 | 5.6 | 1.000842 | CO | DE | CC(C1=CC=CC=C1)CC(C2=CC=CC=C2)CC(C3=CC=CC=C3)CC(C4=CC=CC=C4)CC(C5=CC=CC=C5)CC(C6=CC=CC=C6)CC(C7=CC=CC=C7)CC(C8=CC=CC=C8)CC(C9=CC=CC=C9)CC(C)(C)C%10=CC=CC=C%10 | 22.5492 | 349.342 | 168 | 82 | 0 | 86 | 82 | 0 | 0 | 28 | 0.307692308 | 0 | 0 | 1115.168889 | CO.CC(C1=CC=CC=C1)CC(C2=CC=CC=C2)CC(C3=CC=CC=C3)CC(C4=CC=CC=C4)CC(C5=CC=CC=C5)CC(C6=CC=CC=C6)CC(C7=CC=CC=C7)CC(C8=CC=CC=C8)CC(C9=CC=CC=C9)CC(C)(C)C%10=CC=CC=C%10
1.861471861 | 1.861471861 | 200 | Polybenzimidazole | CC1=CC(C2=NC3=CC(C4=CC(NC(C5=CC=CC=C5)=N6)=C6C=C4)=CC=C3N2)=CC=C1 | 170.0731649 | 0.0005 | 20 | 22.32 | 46.1 | 0.52 | 1.07 | 1.044 | 1.7 | 24 | 13.4 | -0.32 | 7.7 | 4.3 | 9.5 | 0.888617555 | 0.03620163 | CCO | CF | OC1=CC=CC=C1C2=CC=CC=C2 | 3.0592 | 53.5428 | 23 | 13 | 1 | 10 | 12 | 1 | 1 | 1 | 0.071428571 | 20.23 | 20.23 | 162.566837 | CCO.OC1=CC=CC=C1C2=CC=CC=C2
1.773234201 | 1.773234201 | 200 | Polybenzimidazole | CC1=CC(C2=NC3=CC(C4=CC(NC(C5=CC=CC=C5)=N6)=C6C=C4)=CC=C3N2)=CC=C1 | 122.0731649 | 0.0005 | 20 | 19.1 | 41.1 | 0.55 | 0.37 | 0.786 | 3.5 | 37.5 | 11.9 | -0.34 | 7.5 | 8.8 | 3 | 3.677248677 | 0.5410356 | N#CC | CF | OC1=CC(C)=CC=C1C | 2.00904 | 37.5808 | 19 | 9 | 1 | 10 | 8 | 1 | 1 | 0 | 0 | 20.23 | 20.23 | 124.5487319 | N#CC.OC1=CC(C)=CC=C1C
1.048979592 | 1.673346693 | 500 | PDMS | CCO[Si](OCC)(OCC)CC[Si](OCC)(O[Si](OCC)(OCC)CC[Si](OCC)(OCC)OCC)OCC | 111.0484274 | 0.0005 | 20 | 21.79 | 60.1 | 0.624 | 1.96 | 0.786 | 1.68 | 22 | 11.5 | 0.26 | 7.7 | 3 | 8 | 0.081400081 | -0.04738679 | CC(O)C | CF | NC1=CC=CC(F)=C1 | 1.4079 | 30.8124 | 14 | 8 | 2 | 6 | 6 | 0 | 1 | 0 | 0 | 26.02 | 26.02 | 98.23085405 | CC(O)C.NC1=CC=CC(F)=C1
0.998360656 | 1.523386201 | 350 | TFC | C[Si](C)(O[Si](C)(C)C)O[Si](C)(C)C | 361.48 | 0.18074 | 10 | 22.55 | 32.04 | 0.505 | 0.55 | 0.792 | 1.6 | 33 | 14.5 | -0.82 | 7.4 | 6 | 10.9 | 0.101115447 | -0.05436493 | CO | CF | CCCCC(CC)COC(=O)C(C#N)=C(c1ccccc1)c1ccccc1 | 5.77168 | 108.784 | 54 | 27 | 3 | 27 | 24 | 2 | 3 | 9 | 0.321428571 | 50.09 | 50.09 | 379.3598114 | CO.CCCCC(CC)COC(=O)C(C#N)=C(c1ccccc1)c1ccccc1
1.751755 | 1.773234201 | 220 |  |  | 348.1576 | 0.002387858 | 30 | 17.91 | 86.18 | 0.251 | 0.31 | 0.659 | 0.08 | 1.9 | 6.9 | 3.8 | 7.3 | 0 | 0 | 0.17 | 0.7704795 | CCCCCC | DE | CC(C1=CC=CC=C1)CC(C2=CC=CC=C2)CC(C)(C)C3=CC=CC=C3 | 7.3319 | 112.742 | 56 | 26 | 0 | 30 | 26 | 0 | 0 | 7 | 0.25 | 0 | 0 | 364.7545674 | CCCCCC.CC(C1=CC=CC=C1)CC(C2=CC=CC=C2)CC(C)(C)C3=CC=CC=C3
1 | 1.483774552 | 350 | TFC | C[Si](C)(O[Si](C)(C)C)O[Si](C)(C)C | 122 | 0.0005 | 20 | 23.75 | 88.1 | 0.677 | 0.46 | 0.902 | 1.78 | 6 | 9.1 | 0.73 | 7.7 | 2.6 | 3.5 | 3.897707231 | 0.1528255 | CC(OCC)=O | CF | OC1=CC(C)=CC=C1C | 2.00904 | 37.5808 | 19 | 9 | 1 | 10 | 8 | 1 | 1 | 0 | 0 | 20.23 | 20.23 | 124.5487319 | CC(OCC)=O.OC1=CC(C)=CC=C1C
1 | 1.287140341 | 300 | Polyimide | O=C(C1=CC(C(N2C)=O)=C(C=C1)C2=O)C3=CC=C(C4=C3)C(N(C4=O)C5=CC=C(C=C5C)C6=CC=C(C=C6)C7=CC=C(C=C7)C)=O | 360.44 | 0.0005 | 20 | 22.55 | 32.04 | 0.505 | 0.55 | 0.792 | 1.6 | 33 | 14.5 | -0.82 | 7.4 | 6 | 10.9 | 1.23 | 0.9258171 | CO | CF | C[C@]12C[C@H](O)[C@H]3[C@@H](CCC4=CC(=O)C=C[C@@]43C)[C@@H]1CC[C@]2(O)C(=O)CO | 1.5576 | 95.0484 | 54 | 26 | 5 | 28 | 21 | 5 | 5 | 2 | 0.068965517 | 94.83 | 94.83 | 355.7516118 | CO.C[C@]12C[C@H](O)[C@H]3[C@@H](CCC4=CC(=O)C=C[C@@]43C)[C@@H]1CC[C@]2(O)C(=O)CO
1.086486486 | 1.807038835 | 300 | Polyimide | O=C(C1=CC(C(N2C)=O)=C(C=C1)C2=O)C3=CC=C(C4=C3)C(N(C4=O)C5=CC=C(C=C5C)C6=CC=C(C=C6)C7=CC=C(C=C7)C)=O | 334.0904677 | 0.0005 | 20 | 36.76 | 73.1 | 0.666 | 0.8 | 0.937 | 3.8 | 37 | 12.1 | -0.74 | 8.5 | 6.7 | 5.5 | 0.9 | 0.9991073 | O=CN(C)C | CF | FC(F)(F)C(C1=CC=C(C=C1)N)(C2=CC=C(C=C2)N)C(F)(F)F | 4.2617 | 74.5988 | 35 | 23 | 8 | 12 | 15 | 0 | 2 | 2 | 0.083333333 | 52.04 | 52.04 | 264.0634406 | O=CN(C)C.FC(F)(F)C(C1=CC=C(C=C1)N)(C2=CC=C(C=C2)N)C(F)(F)F
1.751755 | 1.773234201 | 600 |  |  | 331.3 | 0.002387858 | 20 | 28.53 | 92.1 | 0.697 | 0.59 | 0.867 | 0.36 | 2.4 | 8.9 | 2.69 | 8.8 | 0.7 | 1 | 2.11 | 0.5816149 | CC1=CC=CC=C1 | CF | CCCC(C1=CC=CC=C1)C(CCC)C2=CC=CC=C2 | 6.1542 | 88.182 | 46 | 20 | 0 | 26 | 20 | 0 | 0 | 7 | 0.333333333 | 0 | 0 | 292.1444918 | CC1=CC=CC=C1.CCCC(C1=CC=CC=C1)C(CCC)C2=CC=CC=C2
0.9650153 | 1.546458739 | 500 |  |  | 822.5696 | 0.002387858 | 20 | 19.1 | 41.1 | 0.55 | 0.37 | 0.786 | 3.5 | 37.5 | 11.9 | -0.34 | 7.5 | 8.8 | 3 | 7.29 | 1.001125 | CC#N | CF | CC(C1=CC=CC=C1)CC(C2=CC=CC=C2)CC(C3=CC=CC=C3)CC(C4=CC=CC=C4)CC(C5=CC=CC=C5)CC(C6=CC=CC=C6)CC(C7=CC=CC=C7)CC(C8=CC=CC=C8)CC(C9=CC=CC=C9)CC(C%10=CC=CC=C%10)CC(C)(C)C%11=CC=CC=C%11 | 24.7231 | 383.142 | 184 | 90 | 0 | 94 | 90 | 0 | 0 | 31 | 0.31 | 0 | 0 | 1222.370935 | CC#N.CC(C1=CC=CC=C1)CC(C2=CC=CC=C2)CC(C3=CC=CC=C3)CC(C4=CC=CC=C4)CC(C5=CC=CC=C5)CC(C6=CC=CC=C6)CC(C7=CC=CC=C7)CC(C8=CC=CC=C8)CC(C9=CC=CC=C9)CC(C%10=CC=CC=C%10)CC(C)(C)C%11=CC=CC=C%11
1 | 1.274287156 | 150 | Polyimide | O=C(C1=CC(C(N2C)=O)=C(C=C1)C2=O)C3=CC=C(C4=C3)C(N(C4=O)C5=CC=C(C=C5C)C6=CC=C(C=C6)C7=CC=C(C=C7)C)=O | 111 | 0.0005 | 20 | 22.55 | 32.04 | 0.505 | 0.55 | 0.792 | 1.6 | 33 | 14.5 | -0.82 | 7.4 | 6 | 10.9 | 0.7475 | 0.702558 | CO | CF | C1=C(NC(=O)N=C1)N | -0.6479 | 29.2701 | 13 | 8 | 4 | 5 | 4 | 1 | 3 | 0 | 0 | 71.77 | 71.77 | 88.3550728 | CO.C1=C(NC(=O)N=C1)N
1 | 1.287140341 | 300 | Polyimide | O=C(C1=CC(C(N2C)=O)=C(C=C1)C2=O)C3=CC=C(C4=C3)C(N(C4=O)C5=CC=C(C=C5C)C6=CC=C(C=C6)C7=CC=C(C=C7)C)=O | 246.1 | 0.0005 | 20 | 22.55 | 32.04 | 0.505 | 0.55 | 0.792 | 1.6 | 33 | 14.5 | -0.82 | 7.4 | 6 | 10.9 | 1.23 | 0.7105264 | CO | CF | C1=CC=C2C(=C1)C3=C(N2)C=CC(=C3)Br | 4.0836 | 63.5047 | 22 | 14 | 2 | 8 | 12 | 0 | 0 | 0 | 0 | 15.79 | 15.79 | 160.800531 | CO.C1=CC=C2C(=C1)C3=C(N2)C=CC(=C3)Br
0.9650153 | 1.546458739 | 200 |  |  | 822.5696 | 0.002387858 | 30 | 19.1 | 41.1 | 0.55 | 0.37 | 0.786 | 3.5 | 37.5 | 11.9 | -0.34 | 7.5 | 8.8 | 3 | 3.74 | 1.00176 | CC#N | CF | CC(C1=CC=CC=C1)CC(C2=CC=CC=C2)CC(C3=CC=CC=C3)CC(C4=CC=CC=C4)CC(C5=CC=CC=C5)CC(C6=CC=CC=C6)CC(C7=CC=CC=C7)CC(C8=CC=CC=C8)CC(C)(C)C9=CC=CC=C9 | 20.3753 | 315.542 | 152 | 74 | 0 | 78 | 74 | 0 | 0 | 25 | 0.304878049 | 0 | 0 | 1007.966843 | CC#N.CC(C1=CC=CC=C1)CC(C2=CC=CC=C2)CC(C3=CC=CC=C3)CC(C4=CC=CC=C4)CC(C5=CC=CC=C5)CC(C6=CC=CC=C6)CC(C7=CC=CC=C7)CC(C8=CC=CC=C8)CC(C)(C)C9=CC=CC=C9
1 | 1.274287156 | 150 | Polyimide | O=C(C1=CC(C(N2C)=O)=C(C=C1)C2=O)C3=CC=C(C4=C3)C(N(C4=O)C5=CC=C(C=C5C)C6=CC=C(C=C6)C7=CC=C(C=C7)C)=O | 139 | 0.0005 | 10 | 22.55 | 32.04 | 0.505 | 0.55 | 0.792 | 1.6 | 33 | 14.5 | -0.82 | 7.4 | 6 | 10.9 | 0.88 | 0.2825544 | CO | CF | OC1=CC=CC([N+]([O-])=O)=C1 | 1.3004 | 34.7612 | 15 | 10 | 4 | 5 | 6 | 3 | 3 | 1 | 0.1 | 63.37 | 63.37 | 115.897517 | CO.OC1=CC=CC([N+]([O-])=O)=C1
1.098066298 | 1.738984567 | 500 | PDMS | CCO[Si](OCC)(OCC)CC[Si](OCC)(O[Si](OCC)(OCC)CC[Si](OCC)(OCC)OCC)OCC | 330 | 0.0005 | 20 | 23.75 | 88.1 | 0.677 | 0.46 | 0.902 | 1.78 | 6 | 9.1 | 0.73 | 7.7 | 2.6 | 3.5 | 2.439741329 | 0.07110205 | CC(OCC)=O | CF | IC1=CC(I)=CC=C1 | 2.8958 | 51.876 | 12 | 8 | 2 | 4 | 6 | 0 | 0 | 0 | 0 | 0 | 0 | 131.7201387 | CC(OCC)=O.IC1=CC(I)=CC=C1
1.18540146 | 1.778871883 | 500 | PDMS | CCO[Si](OCC)(OCC)CC[Si](OCC)(O[Si](OCC)(OCC)CC[Si](OCC)(OCC)OCC)OCC | 154.21 | 0.0005 | 20 | 28.53 | 92.1 | 0.697 | 0.59 | 0.867 | 0.36 | 2.4 | 8.9 | 2.69 | 8.8 | 0.7 | 1 | 1.362433862 | 0.2007258 | CC1=CC=CC=C1 | CF | c1ccc(-c2ccccc2)cc1 | 3.3536 | 51.878 | 22 | 12 | 0 | 10 | 12 | 0 | 0 | 1 | 0.076923077 | 0 | 0 | 153.7766101 | CC1=CC=CC=C1.c1ccc(-c2ccccc2)cc1
1.751755 | 1.773234201 | 600 |  |  | 158.0214 | 0.01628979 | 5 | 28.53 | 92.1 | 0.697 | 0.59 | 0.867 | 0.36 | 2.4 | 8.9 | 2.69 | 8.8 | 0.7 | 1 | 2.38 | 0.0794196 | CC1=CC=CC=C1 | CF | C=CCCCCCCCCC#N | 3.81678 | 52.746 | 31 | 12 | 1 | 19 | 11 | 0 | 1 | 8 | 0.727272727 | 23.79 | 23.79 | 201.8996802 | CC1=CC=CC=C1.C=CCCCCCCCCC#N
1.820036862 | 1.820036862 | 200 | Polybenzimidazole | CC1=CC(C2=NC3=CC(C4=CC(NC(C5=CC=CC=C5)=N6)=C6C=C4)=CC=C3N2)=CC=C1 | 263 | 0.0005 | 20 | 23.75 | 88.1 | 0.677 | 0.46 | 0.902 | 1.78 | 6 | 9.1 | 0.73 | 7.7 | 2.6 | 3.5 | 1.372721928 | 0.1749598 | CC(OCC)=O | CF | CC1=CC(Br)=C(C)C=C1Br | 3.82844 | 51.316 | 18 | 10 | 2 | 8 | 8 | 0 | 0 | 0 | 0 | 0 | 0 | 154.3257436 | CC(OCC)=O.CC1=CC(Br)=C(C)C=C1Br
0.842639594 | 1.4625323 | 200 | Polyimide | O=C(C1=CC(C(N2C)=O)=C(C=C1)C2=O)C3=CC=C(C4=C3)C(N(C4=O)C5=CC=C(C=C5C)C6=CC=C(C=C6)C7=CC=C(C=C7)C)=O | 124 | 0.0005 | 20 | 22.55 | 32.04 | 0.505 | 0.55 | 0.792 | 1.6 | 33 | 14.5 | -0.82 | 7.4 | 6 | 10.9 | 0.81 | 0.4847017 | CO | CF | C1=C(OC(=C1)C=O)C=O | 0.9046 | 29.483 | 13 | 9 | 3 | 4 | 6 | 3 | 3 | 2 | 0.222222222 | 47.28 | 47.28 | 104.9007564 | CO.C1=C(OC(=C1)C=O)C=O
1 | 1.287140341 | 300 | Polyimide | O=C(C1=CC(C(N2C)=O)=C(C=C1)C2=O)C3=CC=C(C4=C3)C(N(C4=O)C5=CC=C(C=C5C)C6=CC=C(C=C6)C7=CC=C(C=C7)C)=O | 93.13 | 0.0005 | 20 | 22.55 | 32.04 | 0.505 | 0.55 | 0.792 | 1.6 | 33 | 14.5 | -0.82 | 7.4 | 6 | 10.9 | 1.23 | 0.2013082 | CO | CF | C1=CC=C(C=C1)N | 1.2688 | 30.8544 | 14 | 7 | 1 | 7 | 6 | 0 | 1 | 0 | 0 | 26.02 | 26.02 | 92.1632951 | CO.C1=CC=C(C=C1)N
1.751755 | 1.773234201 | 220 |  |  | 222.1044651 | 0.002387858 | 30 | 17.91 | 86.18 | 0.251 | 0.31 | 0.659 | 0.08 | 1.9 | 6.9 | 3.8 | 7.3 | 0 | 0 | 0.12 | 0.2531536 | CCCCCC | CF | CC(C1=CC2=CC=C(C(C)C)C=C2C=C1)C | 5.0866 | 72.126 | 36 | 16 | 0 | 20 | 16 | 0 | 0 | 2 | 0.117647059 | 0 | 0 | 225.5970099 | CCCCCC.CC(C1=CC2=CC=C(C(C)C)C=C2C=C1)C
1.013769363 | 1.331319235 | 300 | Polyimide | O=C(C1=CC(C(N2C)=O)=C(C=C1)C2=O)C3=CC=C(C4=C3)C(N(C4=O)C5=CC=C(C=C5C)C6=CC=C(C=C6)C7=CC=C(C=C7)C)=O | 151 | 0.0005 | 20 | 23.75 | 88.1 | 0.677 | 0.46 | 0.902 | 1.78 | 6 | 9.1 | 0.73 | 7.7 | 2.6 | 3.5 | 0.27 | 0.315883 | CC(OCC)=O | CF | OC1=CC=C(NC(C)=O)C=C1 | 1.3506 | 42.4105 | 20 | 11 | 3 | 9 | 8 | 2 | 2 | 1 | 0.090909091 | 49.33 | 49.33 | 141.6992605 | CC(OCC)=O.OC1=CC=C(NC(C)=O)C=C1
1 | 1.287140341 | 300 | Polyimide | O=C(C1=CC(C(N2C)=O)=C(C=C1)C2=O)C3=CC=C(C4=C3)C(N(C4=O)C5=CC=C(C=C5C)C6=CC=C(C=C6)C7=CC=C(C=C7)C)=O | 189.01 | 0.0005 | 20 | 22.55 | 32.04 | 0.505 | 0.55 | 0.792 | 1.6 | 33 | 14.5 | -0.82 | 7.4 | 6 | 10.9 | 1.23 | 0.3454956 | CO | CF | COc1ncc(Br)cn1 | 1.2477 | 36.284 | 14 | 9 | 4 | 5 | 5 | 1 | 3 | 1 | 0.111111111 | 35.01 | 35.01 | 113.9379167 | CO.COc1ncc(Br)cn1
1.751755 | 1.773234201 | 280 |  |  | 236.35 | 0.002387858 | 20 | 28.53 | 92.1 | 0.697 | 0.59 | 0.867 | 0.36 | 2.4 | 8.9 | 2.69 | 8.8 | 0.7 | 1 | 2.27 | 0.8438362 | CC1=CC=CC=C1 | CF | C=C(C1=CC=CC=C1)CC(C)(C)C2=CC=CC=C2 | 5.0677 | 79.561 | 38 | 18 | 0 | 20 | 18 | 0 | 0 | 4 | 0.210526316 | 0 | 0 | 254.9160624 | CC1=CC=CC=C1.C=C(C1=CC=CC=C1)CC(C)(C)C2=CC=CC=C2
1.154761905 | 1.338009172 | 300 | Polyimide | O=C(C1=CC(C(N2C)=O)=C(C=C1)C2=O)C3=CC=C(C4=C3)C(N(C4=O)C5=CC=C(C=C5C)C6=CC=C(C=C6)C7=CC=C(C=C7)C)=O | 164.2 | 0.0005 | 20 | 21.79 | 60.1 | 0.624 | 1.96 | 0.786 | 1.68 | 22 | 11.5 | 0.26 | 7.7 | 3 | 8 | 0.066137566 | 0.7756966 | CC(O)C | CF | CCC(C(=O)O)c1ccccc1 | 2.2648 | 47.1098 | 24 | 12 | 2 | 12 | 10 | 2 | 1 | 3 | 0.25 | 37.3 | 37.3 | 165.2944704 | CC(O)C.CCC(C(=O)O)c1ccccc1
1.861471861 | 1.861471861 | 200 | Polybenzimidazole | CC1=CC(C2=NC3=CC(C4=CC(NC(C5=CC=CC=C5)=N6)=C6C=C4)=CC=C3N2)=CC=C1 | 108.0575149 | 0.0005 | 20 | 22.32 | 46.1 | 0.52 | 1.07 | 1.044 | 1.7 | 24 | 13.4 | -0.32 | 7.7 | 4.3 | 9.5 | 0.888617555 | 0.01887033 | CCO | CF | CC1=CC(O)=CC=C1 | 1.70062 | 32.8438 | 16 | 8 | 1 | 8 | 7 | 1 | 1 | 0 | 0 | 20.23 | 20.23 | 107.2527467 | CCO.CC1=CC(O)=CC=C1
0.9650153 | 1.546458739 | 300 |  |  | 204 | 0.01628979 | 8 | 26.4 | 72.11 | 0.6 | 0.55 | 0.887 | 1.69 | 7.58 | 9.1 | 0.46 | 8.2 | 2.8 | 3.9 | 1.61 | 0.9983335 | C1CCCO1 | CF | O=N(CC(C(C(OC)=O)C(OC)=O)C1=CC=CC=C1)=O | 1.0091 | 68.5664 | 35 | 20 | 7 | 15 | 13 | 6 | 6 | 6 | 0.3 | 95.74 | 95.74 | 258.0671765 | C1CCCO1.O=N(CC(C(C(OC)=O)C(OC)=O)C1=CC=CC=C1)=O
1 | 1.274287156 | 150 | Polyimide | O=C(C1=CC(C(N2C)=O)=C(C=C1)C2=O)C3=CC=C(C4=C3)C(N(C4=O)C5=CC=C(C=C5C)C6=CC=C(C=C6)C7=CC=C(C=C7)C)=O | 242.27 | 0.0005 | 20 | 22.55 | 32.04 | 0.505 | 0.55 | 0.792 | 1.6 | 33 | 14.5 | -0.82 | 7.4 | 6 | 10.9 | 0.7475 | 0.607566 | CO | CF | COC1=CC(=C(C=C1)C(=O)C2=CC=CC=C2)OC | 2.9348 | 69.4205 | 32 | 18 | 3 | 14 | 15 | 3 | 3 | 4 | 0.210526316 | 35.53 | 35.53 | 229.3987876 | CO.COC1=CC(=C(C=C1)C(=O)C2=CC=CC=C2)OC
1.154761905 | 1.338009172 | 300 | Polyimide | O=C(C1=CC(C(N2C)=O)=C(C=C1)C2=O)C3=CC=C(C4=C3)C(N(C4=O)C5=CC=C(C=C5C)C6=CC=C(C=C6)C7=CC=C(C=C7)C)=O | 218 | 0.0005 | 20 | 21.79 | 60.1 | 0.624 | 1.96 | 0.786 | 1.68 | 22 | 11.5 | 0.26 | 7.7 | 3 | 8 | 0.066137566 | 0.3704574 | CC(O)C | CF | O=C(C1=CC=C(F)C=C1)C2=CC=C(F)C=C2 | 3.1958 | 56.2325 | 24 | 16 | 3 | 8 | 13 | 1 | 1 | 2 | 0.117647059 | 17.07 | 17.07 | 189.3614812 | CC(O)C.O=C(C1=CC=C(F)C=C1)C2=CC=C(F)C=C2
1 | 1.274287156 | 150 | Polyimide | O=C(C1=CC(C(N2C)=O)=C(C=C1)C2=O)C3=CC=C(C4=C3)C(N(C4=O)C5=CC=C(C=C5C)C6=CC=C(C=C6)C7=CC=C(C=C7)C)=O | 210 | 0.0005 | 20 | 22.55 | 32.04 | 0.505 | 0.55 | 0.792 | 1.6 | 33 | 14.5 | -0.82 | 7.4 | 6 | 10.9 | 0.7475 | 0.8263098 | CO | CF | C(C1=C(C(=C(C(=C1F)F)CO)F)F)O | 1.2276 | 38.1196 | 20 | 14 | 6 | 6 | 8 | 2 | 2 | 2 | 0.142857143 | 40.46 | 40.46 | 157.6091947 | CO.C(C1=C(C(=C(C(=C1F)F)CO)F)F)O
1 | 1.287140341 | 300 | Polyimide | O=C(C1=CC(C(N2C)=O)=C(C=C1)C2=O)C3=CC=C(C4=C3)C(N(C4=O)C5=CC=C(C=C5C)C6=CC=C(C=C6)C7=CC=C(C=C7)C)=O | 387 | 0.0005 | 20 | 22.55 | 32.04 | 0.505 | 0.55 | 0.792 | 1.6 | 33 | 14.5 | -0.82 | 7.4 | 6 | 10.9 | 1.23 | 0.9495122 | CO | CF | CCCC[N+](CCCC)(CCCC)CCCC.F[P-](F)(F)(F)(F)F | 8.386 | 92.9284 | 60 | 24 | 8 | 36 | 16 | 0 | 0 | 12 | 0.545454545 | 0 | 0 | 366.3509676 | CO.CCCC[N+](CCCC)(CCCC)CCCC.F[P-](F)(F)(F)(F)F
1.751755 | 1.773234201 | 280 |  |  | 196.024 | 0.002387858 | 20 | 23.75 | 88.1 | 0.677 | 0.46 | 0.902 | 1.78 | 6 | 9.1 | 0.73 | 7.7 | 2.6 | 3.5 | 7.04 | 0.4306149 | CC(OCC)=O | CF | COC1=CC(C(OC)=O)=CC=C1O | 1.1874 | 45.9983 | 23 | 13 | 4 | 10 | 9 | 4 | 4 | 2 | 0.153846154 | 55.76 | 55.76 | 165.578939 | CC(OCC)=O.COC1=CC(C(OC)=O)=CC=C1O
1 | 1.287140341 | 300 | Polyimide | O=C(C1=CC(C(N2C)=O)=C(C=C1)C2=O)C3=CC=C(C4=C3)C(N(C4=O)C5=CC=C(C=C5C)C6=CC=C(C=C6)C7=CC=C(C=C7)C)=O | 254.1095504 | 0.0005 | 20 | 22.55 | 32.04 | 0.505 | 0.55 | 0.792 | 1.6 | 33 | 14.5 | -0.82 | 7.4 | 6 | 10.9 | 1.23 | 1.007422 | CO | CF | C12C3=C(C=CC=C3)C(C4=C2C=CC=C4)C5=C1C=CC=C5 | 4.6738 | 81.216 | 34 | 20 | 0 | 14 | 20 | 0 | 0 | 0 | 0 | 0 | 0 | 232.4657382 | CO.C12C3=C(C=CC=C3)C(C4=C2C=CC=C4)C5=C1C=CC=C5
0.9650153 | 1.546458739 | 500 |  |  | 822.5696 | 0.01628979 | 10 | 26.4 | 72.11 | 0.6 | 0.55 | 0.887 | 1.69 | 7.58 | 9.1 | 0.46 | 8.2 | 2.8 | 3.9 | 3.36 | 0.9709601 | C1CCCO1 | CF | [H][C@@]1([C@@H](C2=CC=NC3=CC=C(C=C23)O)OCC4=CC(CO[C@H](C5=CC=NC6=CC=C(C=C56)O)[C@@]7(C[C@@H]8CC[N@]7C[C@@H]8C=C)[H])=CC(CO[C@H](C9=CC=NC%10=CC=C(C=C9%10)O)[C@@]%11(C[C@@H]%12CC[N@]%11C[C@@H]%12C=C)[H])=C4)C[C@@H]%13CC[N@]1C[C@@H]%13C=C | 11.9109 | 304.5714 | 150 | 78 | 12 | 72 | 66 | 6 | 12 | 18 | 0.2 | 136.77 | 136.77 | 965.1138048 | C1CCCO1.[H][C@@]1([C@@H](C2=CC=NC3=CC=C(C=C23)O)OCC4=CC(CO[C@H](C5=CC=NC6=CC=C(C=C56)O)[C@@]7(C[C@@H]8CC[N@]7C[C@@H]8C=C)[H])=CC(CO[C@H](C9=CC=NC%10=CC=C(C=C9%10)O)[C@@]%11(C[C@@H]%12CC[N@]%11C[C@@H]%12C=C)[H])=C4)C[C@@H]%13CC[N@]1C[C@@H]%13C=C
1.036666667 | 1.554236373 | 350 | TFC | C[Si](C)(O[Si](C)(C)C)O[Si](C)(C)C | 154.21 | 0.0005 | 20 | 19.1 | 41.1 | 0.55 | 0.37 | 0.786 | 3.5 | 37.5 | 11.9 | -0.34 | 7.5 | 8.8 | 3 | 2.142857143 | -0.07602472 | N#CC | CF | c1ccc(-c2ccccc2)cc1 | 3.3536 | 51.878 | 22 | 12 | 0 | 10 | 12 | 0 | 0 | 1 | 0.076923077 | 0 | 0 | 153.7766101 | N#CC.c1ccc(-c2ccccc2)cc1
1.011494253 | 1.548379465 | 350 | TFC | C[Si](C)(O[Si](C)(C)C)O[Si](C)(C)C | 261.8992745 | 0.0005 | 20 | 28.53 | 92.1 | 0.697 | 0.59 | 0.867 | 0.36 | 2.4 | 8.9 | 2.69 | 8.8 | 0.7 | 1 | 4.285714286 | 0.1551606 | CC1=CC=CC=C1 | CF | CC1=CC(Br)=C(Br)C=C1C | 3.82844 | 51.316 | 18 | 10 | 2 | 8 | 8 | 0 | 0 | 0 | 0 | 0 | 0 | 154.3257436 | CC1=CC=CC=C1.CC1=CC(Br)=C(Br)C=C1C
0.842639594 | 1.4625323 | 200 | Polyimide | O=C(C1=CC(C(N2C)=O)=C(C=C1)C2=O)C3=CC=C(C4=C3)C(N(C4=O)C5=CC=C(C=C5C)C6=CC=C(C=C6)C7=CC=C(C=C7)C)=O | 204 | 0.0005 | 10 | 22.55 | 32.04 | 0.505 | 0.55 | 0.792 | 1.6 | 33 | 14.5 | -0.82 | 7.4 | 6 | 10.9 | 0.95 | 0.7236339 | CO | CF | C1=CC(=CC=C1C#N)C2=CC=C(C=C2)C#N | 3.09696 | 61.308 | 24 | 16 | 2 | 8 | 14 | 0 | 2 | 1 | 0.058823529 | 47.58 | 47.58 | 199.8162659 | CO.C1=CC(=CC=C1C#N)C2=CC=C(C=C2)C#N
1.854443667 | 1.854443667 | 200 | Polybenzimidazole | CC1=CC(C2=NC3=CC(C4=CC(NC(C5=CC=CC=C5)=N6)=C6C=C4)=CC=C3N2)=CC=C1 | 204.22 | 0.0005 | 20 | 21.79 | 60.1 | 0.624 | 1.96 | 0.786 | 1.68 | 22 | 11.5 | 0.26 | 7.7 | 3 | 8 | 0.433862434 | -0.008395402 | CC(O)C | CF | Cc1c(C=O)c(C)c(C=O)c(C)c1C=O | 2.04936 | 56.8155 | 27 | 15 | 3 | 12 | 12 | 3 | 3 | 3 | 0.2 | 51.21 | 51.21 | 203.4037499 | CC(O)C.Cc1c(C=O)c(C)c(C=O)c(C)c1C=O
0.842639594 | 1.4625323 | 200 | Polyimide | O=C(C1=CC(C(N2C)=O)=C(C=C1)C2=O)C3=CC=C(C4=C3)C(N(C4=O)C5=CC=C(C=C5C)C6=CC=C(C=C6)C7=CC=C(C=C7)C)=O | 216.03 | 0.0005 | 20 | 22.55 | 32.04 | 0.505 | 0.55 | 0.792 | 1.6 | 33 | 14.5 | -0.82 | 7.4 | 6 | 10.9 | 0.81 | 0.8664437 | CO | CF | C1=CC(=C(C=C1Br)C(=O)O)N | 1.7295 | 45.5137 | 17 | 11 | 4 | 6 | 7 | 2 | 2 | 1 | 0.090909091 | 63.32 | 63.32 | 143.6868946 | CO.C1=CC(=C(C=C1Br)C(=O)O)N
0.842639594 | 1.4625323 | 200 | Polyimide | O=C(C1=CC(C(N2C)=O)=C(C=C1)C2=O)C3=CC=C(C4=C3)C(N(C4=O)C5=CC=C(C=C5C)C6=CC=C(C=C6)C7=CC=C(C=C7)C)=O | 157 | 0.0005 | 20 | 22.55 | 32.04 | 0.505 | 0.55 | 0.792 | 1.6 | 33 | 14.5 | -0.82 | 7.4 | 6 | 10.9 | 0.81 | 0.3434533 | CO | CF | O=[N+](C1=CC=C(Cl)C=C1)[O-] | 2.2482 | 38.1064 | 14 | 10 | 4 | 4 | 6 | 2 | 2 | 1 | 0.1 | 43.14 | 43.14 | 122.3183581 | CO.O=[N+](C1=CC=C(Cl)C=C1)[O-]
1.022020725 | 1.461373391 | 500 | PDMS | CCO[Si](OCC)(OCC)CC[Si](OCC)(O[Si](OCC)(OCC)CC[Si](OCC)(OCC)OCC)OCC | 204.22 | 0.0005 | 20 | 19.4 | 88.2 | 0.72 | 0.36 | 0.74 | 1.4 | 2.6 | 7.4 | 1.05 | 14.8 | 4.3 | 5 | 4.065274141 | 0.08670155 | CC(C)(C)OC | CF | Cc1c(C=O)c(C)c(C=O)c(C)c1C=O | 2.04936 | 56.8155 | 27 | 15 | 3 | 12 | 12 | 3 | 3 | 3 | 0.2 | 51.21 | 51.21 | 203.4037499 | CC(C)(C)OC.Cc1c(C=O)c(C)c(C=O)c(C)c1C=O
1 | 1.287140341 | 300 | Polyimide | O=C(C1=CC(C(N2C)=O)=C(C=C1)C2=O)C3=CC=C(C4=C3)C(N(C4=O)C5=CC=C(C=C5C)C6=CC=C(C=C6)C7=CC=C(C=C7)C)=O | 341.0697821 | 0.0005 | 10 | 22.55 | 32.04 | 0.505 | 0.55 | 0.792 | 1.6 | 33 | 14.5 | -0.82 | 7.4 | 6 | 10.9 | 1.54 | 0.9647658 | CO | CF | CCCC(CO1)OC1(C2=C(Cl)C=C(Cl)C=C2)CN3N=CN=C3 | 3.6534 | 83.895 | 39 | 22 | 7 | 17 | 15 | 2 | 5 | 5 | 0.208333333 | 49.17 | 49.17 | 276.9374375 | CO.CCCC(CO1)OC1(C2=C(Cl)C=C(Cl)C=C2)CN3N=CN=C3
1 | 1.274287156 | 150 | Polyimide | O=C(C1=CC(C(N2C)=O)=C(C=C1)C2=O)C3=CC=C(C4=C3)C(N(C4=O)C5=CC=C(C=C5C)C6=CC=C(C=C6)C7=CC=C(C=C7)C)=O | 170.0731649 | 0.0005 | 10 | 22.55 | 32.04 | 0.505 | 0.55 | 0.792 | 1.6 | 33 | 14.5 | -0.82 | 7.4 | 6 | 10.9 | 0.88 | 0.870133 | CO | CF | OC1=CC=CC=C1C2=CC=CC=C2 | 3.0592 | 53.5428 | 23 | 13 | 1 | 10 | 12 | 1 | 1 | 1 | 0.071428571 | 20.23 | 20.23 | 162.566837 | CO.OC1=CC=CC=C1C2=CC=CC=C2
0.9650153 | 1.546458739 | 200 |  |  | 822.5696 | 0.01628979 | 10 | 23.32 | 58.1 | 0.618 | 0.3 | 0.784 | 2.85 | 21 | 10 | -0.24 | 7.6 | 5.1 | 3.4 | 2.2 | 1.005255 | CC(C)=O | CF | CC(C1=CC=CC=C1)CC(C2=CC=CC=C2)CC(C3=CC=CC=C3)CC(C4=CC=CC=C4)CC(C5=CC=CC=C5)CC(C6=CC=CC=C6)CC(C7=CC=CC=C7)CC(C8=CC=CC=C8)CC(C9=CC=CC=C9)CC(C%10=CC=CC=C%10)CC(C%11=CC=CC=C%11)CC(C)(C)C%12=CC=CC=C%12 | 26.897 | 416.942 | 200 | 98 | 0 | 102 | 98 | 0 | 0 | 34 | 0.311926606 | 0 | 0 | 1329.572981 | CC(C)=O.CC(C1=CC=CC=C1)CC(C2=CC=CC=C2)CC(C3=CC=CC=C3)CC(C4=CC=CC=C4)CC(C5=CC=CC=C5)CC(C6=CC=CC=C6)CC(C7=CC=CC=C7)CC(C8=CC=CC=C8)CC(C9=CC=CC=C9)CC(C%10=CC=CC=C%10)CC(C%11=CC=CC=C%11)CC(C)(C)C%12=CC=CC=C%12
1.751755 | 1.773234201 | 250 |  |  | 432.9552 | 0.002387858 | 20 | 22.32 | 46.1 | 0.52 | 1.07 | 1.044 | 1.7 | 24 | 13.4 | -0.32 | 7.7 | 4.3 | 9.5 | 0.16 | 0.2299267 | CCO | CF | O=C(OC)C(C)(CC(C)(CC(C)C(OC)=O)C(OC)=O)CC(C)(C(OC)=O)C | 2.5236 | 101.074 | 62 | 28 | 8 | 34 | 20 | 8 | 8 | 10 | 0.37037037 | 105.2 | 105.2 | 414.2521432 | CCO.O=C(OC)C(C)(CC(C)(CC(C)C(OC)=O)C(OC)=O)CC(C)(C(OC)=O)C
0.9650153 | 1.546458739 | 200 |  |  | 184.9534 | 0.002387858 | 30 | 22.55 | 32.04 | 0.505 | 0.55 | 0.792 | 1.6 | 33 | 14.5 | -0.82 | 7.4 | 6 | 10.9 | 0.77 | 0.8056399 | CO | DE | OC(C)COC(C)COC(C)CO | 0.1697 | 49.5946 | 33 | 13 | 4 | 20 | 9 | 4 | 4 | 7 | 0.583333333 | 58.92 | 58.92 | 199.3812338 | CO.OC(C)COC(C)COC(C)CO
1.861471861 | 1.861471861 | 200 | Polybenzimidazole | CC1=CC(C2=NC3=CC(C4=CC(NC(C5=CC=CC=C5)=N6)=C6C=C4)=CC=C3N2)=CC=C1 | 351.44 | 0.0005 | 20 | 22.32 | 46.1 | 0.52 | 1.07 | 1.044 | 1.7 | 24 | 13.4 | -0.32 | 7.7 | 4.3 | 9.5 | 0.888617555 | 0.5681604 | CCO | CF | Nc1ccc(-c2cc(-c3ccc(N)cc3)cc(-c3ccc(N)cc3)c2)cc1 | 5.4342 | 115.9872 | 48 | 27 | 3 | 21 | 24 | 0 | 3 | 3 | 0.1 | 78.06 | 78.06 | 331.9870429 | CCO.Nc1ccc(-c2cc(-c3ccc(N)cc3)cc(-c3ccc(N)cc3)c2)cc1
1.10106383 | 1.831786543 | 500 | PDMS | CCO[Si](OCC)(OCC)CC[Si](OCC)(O[Si](OCC)(OCC)CC[Si](OCC)(OCC)OCC)OCC | 165.0226066 | 0.0005 | 20 | 26.4 | 86.1 | 0.685 | 0.46 | 0.854 | 1.38 | 6.97 | 16.9 | 1.01 | 16.9 | 5 | 4.3 | 8.90717603 | 0.5248289 | CC1CCCO1 | CF | O=C1NC2=C(C=CC=C2F)C1=O | 0.9605 | 39.3602 | 16 | 12 | 4 | 4 | 8 | 2 | 2 | 0 | 0 | 46.17 | 46.17 | 132.7739016 | CC1CCCO1.O=C1NC2=C(C=CC=C2F)C1=O
0.998360656 | 1.523386201 | 350 | TFC | C[Si](C)(O[Si](C)(C)C)O[Si](C)(C)C | 211.3 | 0.10565 | 10 | 22.55 | 32.04 | 0.505 | 0.55 | 0.792 | 1.6 | 33 | 14.5 | -0.82 | 7.4 | 6 | 10.9 | 0.101115447 | 0.04250536 | CO | CF | CN(C1=CC=CC=C1)C(=O)C2=CC=CC=C2 | 2.9632 | 65.6175 | 29 | 16 | 2 | 13 | 14 | 1 | 1 | 2 | 0.117647059 | 20.31 | 20.31 | 205.5191091 | CO.CN(C1=CC=CC=C1)C(=O)C2=CC=CC=C2
1.888928192 | 1.888928192 | 200 | Polybenzimidazole | CC1=CC(C2=NC3=CC(C4=CC(NC(C5=CC=CC=C5)=N6)=C6C=C4)=CC=C3N2)=CC=C1 | 156.0687483 | 0.0005 | 20 | 28.53 | 92.1 | 0.697 | 0.59 | 0.867 | 0.36 | 2.4 | 8.9 | 2.69 | 8.8 | 0.7 | 1 | 3.121693122 | -0.1214151 | CC1=CC=CC=C1 | CF | C1(C2=CC=NC=C2)=CC=NC=C1 | 2.1436 | 47.468 | 20 | 12 | 2 | 8 | 10 | 0 | 2 | 1 | 0.076923077 | 25.78 | 25.78 | 141.1781608 | CC1=CC=CC=C1.C1(C2=CC=NC=C2)=CC=NC=C1
1.751755 | 1.773234201 | 700 |  |  | 286.33 | 0.002387858 | 20 | 22.32 | 46.1 | 0.52 | 1.07 | 1.044 | 1.7 | 24 | 13.4 | -0.32 | 7.7 | 4.3 | 9.5 | 1.85 | 0.6448174 | CCO | DE | C1=CC(=CC=C1N=NC2=CC=C(C=C2)[N+](=O)[O-])N(CCO)CCO | 2.8012 | 90.099 | 42 | 24 | 8 | 18 | 16 | 4 | 7 | 8 | 0.32 | 111.56 | 111.56 | 296.8355832 | CCO.C1=CC(=CC=C1N=NC2=CC=C(C=C2)[N+](=O)[O-])N(CCO)CCO
1.033444816 | 1.371517398 | 350 | TFC | C[Si](C)(O[Si](C)(C)C)O[Si](C)(C)C | 138.12 | 0.0005 | 20 | 23.32 | 58.1 | 0.618 | 0.3 | 0.784 | 2.85 | 21 | 10 | -0.24 | 7.6 | 5.1 | 3.4 | 2.065696649 | 0.3040044 | CC(C)=O | CF | C1OC2=C(O1)C=C(C=C2)O | 1.1209 | 34.2298 | 16 | 10 | 3 | 6 | 7 | 3 | 3 | 0 | 0 | 38.69 | 38.69 | 112.4767416 | CC(C)=O.C1OC2=C(O1)C=C(C=C2)O
1 | 1.287140341 | 300 | Polyimide | O=C(C1=CC(C(N2C)=O)=C(C=C1)C2=O)C3=CC=C(C4=C3)C(N(C4=O)C5=CC=C(C=C5C)C6=CC=C(C=C6)C7=CC=C(C=C7)C)=O | 196 | 0.098 | 10 | 22.55 | 32.04 | 0.505 | 0.55 | 0.792 | 1.6 | 33 | 14.5 | -0.82 | 7.4 | 6 | 10.9 | 1.54 | 0.7295855 | CO | CF | C1=CC2=C(C=CN2)C(=C1)Br | 2.9304 | 45.9987 | 16 | 10 | 2 | 6 | 8 | 0 | 0 | 0 | 0 | 15.79 | 15.79 | 120.145967 | CO.C1=CC2=C(C=CN2)C(=C1)Br
0.842639594 | 1.4625323 | 200 | Polyimide | O=C(C1=CC(C(N2C)=O)=C(C=C1)C2=O)C3=CC=C(C4=C3)C(N(C4=O)C5=CC=C(C=C5C)C6=CC=C(C=C6)C7=CC=C(C=C7)C)=O | 213.9993271 | 0.0005 | 20 | 22.55 | 32.04 | 0.505 | 0.55 | 0.792 | 1.6 | 33 | 14.5 | -0.82 | 7.4 | 6 | 10.9 | 0.81 | 0.9981931 | CO | CF | CC1=C(OC)C=C(C)C(Br)=C1 | 3.07454 | 50.168 | 22 | 11 | 2 | 11 | 9 | 1 | 1 | 1 | 0.090909091 | 9.23 | 9.23 | 161.1283364 | CO.CC1=C(OC)C=C(C)C(Br)=C1
1.001792115 | 1.257242812 | 300 | Polyimide | O=C(C1=CC(C(N2C)=O)=C(C=C1)C2=O)C3=CC=C(C4=C3)C(N(C4=O)C5=CC=C(C=C5C)C6=CC=C(C=C6)C7=CC=C(C=C7)C)=O | 164.2 | 0.0005 | 20 | 19.4 | 88.2 | 0.72 | 0.36 | 0.74 | 1.4 | 2.6 | 7.4 | 1.05 | 14.8 | 4.3 | 5 | 0.42 | 0.02390406 | CC(C)(C)OC | CF | CCC(C(=O)O)c1ccccc1 | 2.2648 | 47.1098 | 24 | 12 | 2 | 12 | 10 | 2 | 1 | 3 | 0.25 | 37.3 | 37.3 | 165.2944704 | CC(C)(C)OC.CCC(C(=O)O)c1ccccc1
0.884422111 | 1.340724654 | 300 | Polyimide | O=C(C1=CC(C(N2C)=O)=C(C=C1)C2=O)C3=CC=C(C4=C3)C(N(C4=O)C5=CC=C(C=C5C)C6=CC=C(C=C6)C7=CC=C(C=C7)C)=O | 218 | 0.0005 | 20 | 19.1 | 41.1 | 0.55 | 0.37 | 0.786 | 3.5 | 37.5 | 11.9 | -0.34 | 7.5 | 8.8 | 3 | 1.38 | 0.7997851 | N#CC | CF | O=C(C1=CC=C(F)C=C1)C2=CC=C(F)C=C2 | 3.1958 | 56.2325 | 24 | 16 | 3 | 8 | 13 | 1 | 1 | 2 | 0.117647059 | 17.07 | 17.07 | 189.3614812 | N#CC.O=C(C1=CC=C(F)C=C1)C2=CC=C(F)C=C2
1.108183079 | 1.674270557 | 500 | PDMS | CCO[Si](OCC)(OCC)CC[Si](OCC)(O[Si](OCC)(OCC)CC[Si](OCC)(OCC)OCC)OCC | 179.1310142 | 0.0005 | 20 | 19.1 | 41.1 | 0.55 | 0.37 | 0.786 | 3.5 | 37.5 | 11.9 | -0.34 | 7.5 | 8.8 | 3 | 2.328042328 | 0.3705306 | N#CC | CF | CC(C(C1=CC=CC=C1)O)N(C)C | 1.6701 | 54.5508 | 30 | 13 | 2 | 17 | 11 | 1 | 2 | 3 | 0.230769231 | 23.47 | 23.47 | 187.4334482 | N#CC.CC(C(C1=CC=CC=C1)O)N(C)C
1.751755 | 1.773234201 | 600 |  |  | 822.5696 | 0.01628979 | 10 | 19.1 | 41.1 | 0.55 | 0.37 | 0.786 | 3.5 | 37.5 | 11.9 | -0.34 | 7.5 | 8.8 | 3 | 0.53 | 0.7646923 | CC#N | CF | CC(C1=CC=CC=C1)CC(C2=CC=CC=C2)CC(C3=CC=CC=C3)CC(C4=CC=CC=C4)CC(C5=CC=CC=C5)CC(C6=CC=CC=C6)CC(C7=CC=CC=C7)CC(C8=CC=CC=C8)CC(C9=CC=CC=C9)CC(C)(C)C%10=CC=CC=C%10 | 22.5492 | 349.342 | 168 | 82 | 0 | 86 | 82 | 0 | 0 | 28 | 0.307692308 | 0 | 0 | 1115.168889 | CC#N.CC(C1=CC=CC=C1)CC(C2=CC=CC=C2)CC(C3=CC=CC=C3)CC(C4=CC=CC=C4)CC(C5=CC=CC=C5)CC(C6=CC=CC=C6)CC(C7=CC=CC=C7)CC(C8=CC=CC=C8)CC(C9=CC=CC=C9)CC(C)(C)C%10=CC=CC=C%10
0.842639594 | 1.4625323 | 200 | Polyimide | O=C(C1=CC(C(N2C)=O)=C(C=C1)C2=O)C3=CC=C(C4=C3)C(N(C4=O)C5=CC=C(C=C5C)C6=CC=C(C=C6)C7=CC=C(C=C7)C)=O | 348 | 0.0005 | 10 | 22.55 | 32.04 | 0.505 | 0.55 | 0.792 | 1.6 | 33 | 14.5 | -0.82 | 7.4 | 6 | 10.9 | 0.95 | 1.007413 | CO | CF | C1=CC=C2C(=C1)C3=CC=CC=C3C2(C4=CC=C(C=C4)N)C5=CC=C(C=C5)N | 5.2141 | 112.5708 | 47 | 27 | 2 | 20 | 25 | 0 | 2 | 2 | 0.064516129 | 52.04 | 52.04 | 325.9298086 | CO.C1=CC=C2C(=C1)C3=CC=CC=C3C2(C4=CC=C(C=C4)N)C5=CC=C(C=C5)N
1 | 1.287140341 | 300 | Polyimide | O=C(C1=CC(C(N2C)=O)=C(C=C1)C2=O)C3=CC=C(C4=C3)C(N(C4=O)C5=CC=C(C=C5C)C6=CC=C(C=C6)C7=CC=C(C=C7)C)=O | 192 | 0.0005 | 20 | 22.55 | 32.04 | 0.505 | 0.55 | 0.792 | 1.6 | 33 | 14.5 | -0.82 | 7.4 | 6 | 10.9 | 1.23 | 0.9053744 | CO | CF | COC1=C(C=C2C(=C1)CCC2=O)OC | 1.8327 | 52.1975 | 26 | 14 | 3 | 12 | 11 | 3 | 3 | 2 | 0.133333333 | 35.53 | 35.53 | 179.0242236 | CO.COC1=C(C=C2C(=C1)CCC2=O)OC
1.751755 | 1.773234201 | 280 |  |  | 822.5696 | 0.01628979 | 10 | 28.53 | 92.1 | 0.697 | 0.59 | 0.867 | 0.36 | 2.4 | 8.9 | 2.69 | 8.8 | 0.7 | 1 | 2.97 | 0.9363166 | CC1=CC=CC=C1 | CF | CC(C1=CC=CC=C1)CC(C2=CC=CC=C2)CC(C3=CC=CC=C3)CC(C4=CC=CC=C4)CC(C5=CC=CC=C5)CC(C6=CC=CC=C6)CC(C7=CC=CC=C7)CC(C)(C)C8=CC=CC=C8 | 18.2014 | 281.742 | 136 | 66 | 0 | 70 | 66 | 0 | 0 | 22 | 0.301369863 | 0 | 0 | 900.7647974 | CC1=CC=CC=C1.CC(C1=CC=CC=C1)CC(C2=CC=CC=C2)CC(C3=CC=CC=C3)CC(C4=CC=CC=C4)CC(C5=CC=CC=C5)CC(C6=CC=CC=C6)CC(C7=CC=CC=C7)CC(C)(C)C8=CC=CC=C8
1.820036862 | 1.820036862 | 200 | Polybenzimidazole | CC1=CC(C2=NC3=CC(C4=CC(NC(C5=CC=CC=C5)=N6)=C6C=C4)=CC=C3N2)=CC=C1 | 392.0483281 | 0.0005 | 20 | 23.75 | 88.1 | 0.677 | 0.46 | 0.902 | 1.78 | 6 | 9.1 | 0.73 | 7.7 | 2.6 | 3.5 | 1.372721928 | 0.4764484 | CC(OCC)=O | CF | FC(F)(F)C(C1=CC=C(C=C1)C(O)=O)(C2=CC=C(C=C2)C(O)=O)C(F)(F)F | 4.4937 | 79.6926 | 37 | 27 | 10 | 10 | 17 | 4 | 2 | 4 | 0.142857143 | 74.6 | 74.6 | 306.5498798 | CC(OCC)=O.FC(F)(F)C(C1=CC=C(C=C1)C(O)=O)(C2=CC=C(C=C2)C(O)=O)C(F)(F)F
1.773234201 | 1.773234201 | 200 | Polybenzimidazole | CC1=CC(C2=NC3=CC(C4=CC(NC(C5=CC=CC=C5)=N6)=C6C=C4)=CC=C3N2)=CC=C1 | 148.2 | 0.0005 | 20 | 19.1 | 41.1 | 0.55 | 0.37 | 0.786 | 3.5 | 37.5 | 11.9 | -0.34 | 7.5 | 8.8 | 3 | 3.677248677 | 0.4177972 | N#CC | CF | COC1=CC2=C(C=C1)N=CN2 | 1.5715 | 42.6457 | 19 | 11 | 3 | 8 | 8 | 1 | 2 | 1 | 0.083333333 | 37.91 | 37.91 | 120.6493352 | N#CC.COC1=CC2=C(C=C1)N=CN2
1.773234201 | 1.773234201 | 200 | Polybenzimidazole | CC1=CC(C2=NC3=CC(C4=CC(NC(C5=CC=CC=C5)=N6)=C6C=C4)=CC=C3N2)=CC=C1 | 249 | 0.0005 | 20 | 19.1 | 41.1 | 0.55 | 0.37 | 0.786 | 3.5 | 37.5 | 11.9 | -0.34 | 7.5 | 8.8 | 3 | 3.677248677 | 0.6020592 | N#CC | CF | CC1=CC(=CC(=C1)Br)Br | 3.52002 | 46.579 | 15 | 9 | 2 | 6 | 7 | 0 | 0 | 0 | 0 | 0 | 0 | 137.0297583 | N#CC.CC1=CC(=CC(=C1)Br)Br
0.841166937 | 1.507779699 | 350 | TFC | C[Si](C)(O[Si](C)(C)C)O[Si](C)(C)C | 111.0484274 | 0.0005 | 20 | 26.4 | 86.1 | 0.685 | 0.46 | 0.854 | 1.38 | 6.97 | 16.9 | 1.01 | 16.9 | 5 | 4.3 | 48.05898411 | 0.2092687 | CC1CCCO1 | CF | NC1=CC=CC(F)=C1 | 1.4079 | 30.8124 | 14 | 8 | 2 | 6 | 6 | 0 | 1 | 0 | 0 | 26.02 | 26.02 | 98.23085405 | CC1CCCO1.NC1=CC=CC(F)=C1
1.058925477 | 1.279559822 | 300 | Polyimide | O=C(C1=CC(C(N2C)=O)=C(C=C1)C2=O)C3=CC=C(C4=C3)C(N(C4=O)C5=CC=C(C=C5C)C6=CC=C(C=C6)C7=CC=C(C=C7)C)=O | 212.3 | 0.0005 | 20 | 23.32 | 58.1 | 0.618 | 0.3 | 0.784 | 2.85 | 21 | 10 | -0.24 | 7.6 | 5.1 | 3.4 | 1.69 | 0.9287485 | CC(C)=O | CF | C1=CC=C(C=C1)NC(=O)C2=CC=C(C=C2)N | 2.5211 | 65.2496 | 28 | 16 | 3 | 12 | 13 | 1 | 2 | 2 | 0.117647059 | 55.12 | 55.12 | 199.2198845 | CC(C)=O.C1=CC=C(C=C1)NC(=O)C2=CC=C(C=C2)N
1.055325035 | 1.670148433 | 500 | PDMS | CCO[Si](OCC)(OCC)CC[Si](OCC)(O[Si](OCC)(OCC)CC[Si](OCC)(OCC)OCC)OCC | 111.0484274 | 0.0005 | 20 | 22.32 | 46.1 | 0.52 | 1.07 | 1.044 | 1.7 | 24 | 13.4 | -0.32 | 7.7 | 4.3 | 9.5 | 0.244542261 | 0.05558547 | CCO | CF | NC1=CC=CC(F)=C1 | 1.4079 | 30.8124 | 14 | 8 | 2 | 6 | 6 | 0 | 1 | 0 | 0 | 26.02 | 26.02 | 98.23085405 | CCO.NC1=CC=CC(F)=C1
0.842639594 | 1.4625323 | 200 | Polyimide | O=C(C1=CC(C(N2C)=O)=C(C=C1)C2=O)C3=CC=C(C4=C3)C(N(C4=O)C5=CC=C(C=C5C)C6=CC=C(C=C6)C7=CC=C(C=C7)C)=O | 206.1306798 | 0.0005 | 10 | 22.55 | 32.04 | 0.505 | 0.55 | 0.792 | 1.6 | 33 | 14.5 | -0.82 | 7.4 | 6 | 10.9 | 0.95 | 0.9960343 | CO | CF | CC(CC1=CC=C(C(C(O)=O)C)C=C1)C | 3.0732 | 61.0348 | 33 | 15 | 2 | 18 | 13 | 2 | 1 | 4 | 0.266666667 | 37.3 | 37.3 | 217.182426 | CO.CC(CC1=CC=C(C(C(O)=O)C)C=C1)C
1.751755 | 1.773234201 | 600 |  |  | 822.5696 | 0.002387858 | 30 | 19.1 | 41.1 | 0.55 | 0.37 | 0.786 | 3.5 | 37.5 | 11.9 | -0.34 | 7.5 | 8.8 | 3 | 0.4 | 1.002641 | CC#N | CF | CC(C1=CC=CC=C1)CC(C2=CC=CC=C2)CC(C3=CC=CC=C3)CC(C4=CC=CC=C4)CC(C5=CC=CC=C5)CC(C6=CC=CC=C6)CC(C7=CC=CC=C7)CC(C8=CC=CC=C8)CC(C9=CC=CC=C9)CC(C%10=CC=CC=C%10)CC(C%11=CC=CC=C%11)CC(C%12=CC=CC=C%12)CC(C%13=CC=CC=C%13)CC(C%14=CC=CC=C%14)CC(C%15=CC=CC=C%15)CC(C%16=CC=CC=C%16)CC(C%17=CC=CC=C%17)CC(C)(C)C%18=CC=CC=C%18 | 39.9404 | 619.742 | 296 | 146 | 0 | 150 | 146 | 0 | 0 | 52 | 0.319018405 | 0 | 0 | 1972.785257 | CC#N.CC(C1=CC=CC=C1)CC(C2=CC=CC=C2)CC(C3=CC=CC=C3)CC(C4=CC=CC=C4)CC(C5=CC=CC=C5)CC(C6=CC=CC=C6)CC(C7=CC=CC=C7)CC(C8=CC=CC=C8)CC(C9=CC=CC=C9)CC(C%10=CC=CC=C%10)CC(C%11=CC=CC=C%11)CC(C%12=CC=CC=C%12)CC(C%13=CC=CC=C%13)CC(C%14=CC=CC=C%14)CC(C%15=CC=CC=C%15)CC(C%16=CC=CC=C%16)CC(C%17=CC=CC=C%17)CC(C)(C)C%18=CC=CC=C%18
1.108183079 | 1.674270557 | 500 | PDMS | CCO[Si](OCC)(OCC)CC[Si](OCC)(O[Si](OCC)(OCC)CC[Si](OCC)(OCC)OCC)OCC | 253 | 0.0005 | 20 | 19.1 | 41.1 | 0.55 | 0.37 | 0.786 | 3.5 | 37.5 | 11.9 | -0.34 | 7.5 | 8.8 | 3 | 2.328042328 | 0.8787984 | N#CC | CF | CC1=CC(NS(=O)(C2=CC=C(C=C2)N)=O)=NO1 | 1.36602 | 62.9029 | 28 | 17 | 7 | 11 | 10 | 3 | 5 | 3 | 0.166666667 | 98.22 | 106.6 | 199.6910857 | N#CC.CC1=CC(NS(=O)(C2=CC=C(C=C2)N)=O)=NO1
0.9650153 | 1.546458739 | 500 |  |  | 505.1201 | 0.002387858 | 30 | 19.1 | 41.1 | 0.55 | 0.37 | 0.786 | 3.5 | 37.5 | 11.9 | -0.34 | 7.5 | 8.8 | 3 | 6.89 | 0.9007769 | CC#N | CF | CC(C1=CC=CC=C1)CC(C2=CC=CC=C2)CC(C3=CC=CC=C3)CC(C)(C)C4=CC=CC=C4 | 9.5058 | 146.542 | 72 | 34 | 0 | 38 | 34 | 0 | 0 | 10 | 0.27027027 | 0 | 0 | 471.9566134 | CC#N.CC(C1=CC=CC=C1)CC(C2=CC=CC=C2)CC(C3=CC=CC=C3)CC(C)(C)C4=CC=CC=C4
1.135135135 | 1.674013921 | 500 | PDMS | CCO[Si](OCC)(OCC)CC[Si](OCC)(O[Si](OCC)(OCC)CC[Si](OCC)(OCC)OCC)OCC | 316.9986282 | 0.0005 | 20 | 23.32 | 58.1 | 0.618 | 0.3 | 0.784 | 2.85 | 21 | 10 | -0.24 | 7.6 | 5.1 | 3.4 | 2.314814815 | 0.7742782 | CC(C)=O | CF | OC(CC1=C(C=CC=C1)NC2=C(C=CC=C2Cl)Cl)=O | 4.3641 | 77.5265 | 30 | 19 | 5 | 11 | 14 | 2 | 2 | 4 | 0.2 | 49.33 | 49.33 | 244.7314721 | CC(C)=O.OC(CC1=C(C=CC=C1)NC2=C(C=CC=C2Cl)Cl)=O
0.9650153 | 1.546458739 | 150 |  |  | 822.5696 | 0.002387858 | 30 | 23.32 | 58.1 | 0.618 | 0.3 | 0.784 | 2.85 | 21 | 10 | -0.24 | 7.6 | 5.1 | 3.4 | 4.81 | 0.9580196 | CC(C)=O | DE | CC(OCC(C)OCC(C)O)COC(C)COC(C)COC(C)COC(C)COC(C)COC(C)COC(C)COC(C)COC(C)COC(C)COC(C)COC(C)COC(C)COC(C)COC(C)CO | 6.2462 | 280.8046 | 183 | 73 | 19 | 110 | 54 | 19 | 19 | 52 | 0.722222222 | 197.37 | 197.37 | 1109.553973 | CC(C)=O.CC(OCC(C)OCC(C)O)COC(C)COC(C)COC(C)COC(C)COC(C)COC(C)COC(C)COC(C)COC(C)COC(C)COC(C)COC(C)COC(C)COC(C)COC(C)CO
1 | 1.287140341 | 300 | Polyimide | O=C(C1=CC(C(N2C)=O)=C(C=C1)C2=O)C3=CC=C(C4=C3)C(N(C4=O)C5=CC=C(C=C5C)C6=CC=C(C=C6)C7=CC=C(C=C7)C)=O | 109 | 0.0005 | 10 | 22.55 | 32.04 | 0.505 | 0.55 | 0.792 | 1.6 | 33 | 14.5 | -0.82 | 7.4 | 6 | 10.9 | 1.54 | 0.5902602 | CO | CF | NC1=CC=CC(N)=N1 | 0.246 | 33.0618 | 15 | 8 | 3 | 7 | 5 | 0 | 3 | 0 | 0 | 64.93 | 64.93 | 96.86083107 | CO.NC1=CC=CC(N)=N1
1.108183079 | 1.674270557 | 500 | PDMS | CCO[Si](OCC)(OCC)CC[Si](OCC)(O[Si](OCC)(OCC)CC[Si](OCC)(OCC)OCC)OCC | 218 | 0.0005 | 20 | 19.1 | 41.1 | 0.55 | 0.37 | 0.786 | 3.5 | 37.5 | 11.9 | -0.34 | 7.5 | 8.8 | 3 | 2.328042328 | -0.04763855 | N#CC | CF | CC1=CC=C(C=C1)I | 2.59962 | 43.896 | 15 | 8 | 1 | 7 | 7 | 0 | 0 | 0 | 0 | 0 | 0 | 123.7393218 | N#CC.CC1=CC=C(C=C1)I
1.10106383 | 1.831786543 | 500 | PDMS | CCO[Si](OCC)(OCC)CC[Si](OCC)(O[Si](OCC)(OCC)CC[Si](OCC)(OCC)OCC)OCC | 361.48 | 0.0005 | 20 | 26.4 | 86.1 | 0.685 | 0.46 | 0.854 | 1.38 | 6.97 | 16.9 | 1.01 | 16.9 | 5 | 4.3 | 8.90717603 | 0.8526058 | CC1CCCO1 | CF | CCCCC(CC)COC(=O)C(C#N)=C(c1ccccc1)c1ccccc1 | 5.77168 | 108.784 | 54 | 27 | 3 | 27 | 24 | 2 | 3 | 9 | 0.321428571 | 50.09 | 50.09 | 379.3598114 | CC1CCCO1.CCCCC(CC)COC(=O)C(C#N)=C(c1ccccc1)c1ccccc1
0.842639594 | 1.4625323 | 200 | Polyimide | O=C(C1=CC(C(N2C)=O)=C(C=C1)C2=O)C3=CC=C(C4=C3)C(N(C4=O)C5=CC=C(C=C5C)C6=CC=C(C=C6)C7=CC=C(C=C7)C)=O | 135.16 | 0.0005 | 20 | 22.55 | 32.04 | 0.505 | 0.55 | 0.792 | 1.6 | 33 | 14.5 | -0.82 | 7.4 | 6 | 10.9 | 0.81 | 0.4526513 | CO | CF | CN(C=O)C1=CC=CC=C1 | 1.2792 | 40.909 | 19 | 10 | 2 | 9 | 8 | 1 | 1 | 2 | 0.2 | 20.31 | 20.31 | 132.9090335 | CO.CN(C=O)C1=CC=CC=C1
1.751755 | 1.773234201 | 150 |  |  | 97.38994 | 0.01628979 | 10 | 22.55 | 32.04 | 0.505 | 0.55 | 0.792 | 1.6 | 33 | 14.5 | -0.82 | 7.4 | 6 | 10.9 | 8.12 | 0.5208744 | CO | DE | OCC(OC)OC | -0.4024 | 24.8918 | 17 | 7 | 3 | 10 | 4 | 3 | 3 | 3 | 0.5 | 38.69 | 38.69 | 104.1110807 | CO.OCC(OC)OC
0.998360656 | 1.523386201 | 350 | TFC | C[Si](C)(O[Si](C)(C)C)O[Si](C)(C)C | 217 | 0.1085 | 10 | 22.55 | 32.04 | 0.505 | 0.55 | 0.792 | 1.6 | 33 | 14.5 | -0.82 | 7.4 | 6 | 10.9 | 0.101115447 | 0.02504929 | CO | CF | C1=CC(=C(C=C1[N+](=O)[O-])N)Br | 1.9395 | 45.2088 | 16 | 11 | 5 | 5 | 6 | 2 | 3 | 1 | 0.090909091 | 69.16 | 69.16 | 137.38767 | CO.C1=CC(=C(C=C1[N+](=O)[O-])N)Br
1.773234201 | 1.773234201 | 200 | Polybenzimidazole | CC1=CC(C2=NC3=CC(C4=CC(NC(C5=CC=CC=C5)=N6)=C6C=C4)=CC=C3N2)=CC=C1 | 255.1 | 0.0005 | 20 | 19.1 | 41.1 | 0.55 | 0.37 | 0.786 | 3.5 | 37.5 | 11.9 | -0.34 | 7.5 | 8.8 | 3 | 3.677248677 | 0.4554784 | N#CC | CF | C1=CC2=C(C=CC(=C2)I)N=C1 | 2.8394 | 54.46 | 17 | 11 | 2 | 6 | 9 | 0 | 1 | 0 | 0 | 12.89 | 12.89 | 140.798676 | N#CC.C1=CC2=C(C=CC(=C2)I)N=C1
1.135135135 | 1.674013921 | 500 | PDMS | CCO[Si](OCC)(OCC)CC[Si](OCC)(O[Si](OCC)(OCC)CC[Si](OCC)(OCC)OCC)OCC | 156.1 | 0.0005 | 20 | 23.32 | 58.1 | 0.618 | 0.3 | 0.784 | 2.85 | 21 | 10 | -0.24 | 7.6 | 5.1 | 3.4 | 2.314814815 | -0.07921942 | CC(C)=O | CF | C1(C2=NC=CC=C2)=CC=CC=N1 | 2.1436 | 47.468 | 20 | 12 | 2 | 8 | 10 | 0 | 2 | 1 | 0.076923077 | 25.78 | 25.78 | 141.1781608 | CC(C)=O.C1(C2=NC=CC=C2)=CC=CC=N1
1.854443667 | 1.854443667 | 200 | Polybenzimidazole | CC1=CC(C2=NC3=CC(C4=CC(NC(C5=CC=CC=C5)=N6)=C6C=C4)=CC=C3N2)=CC=C1 | 166.22 | 0.0005 | 20 | 21.79 | 60.1 | 0.624 | 1.96 | 0.786 | 1.68 | 22 | 11.5 | 0.26 | 7.7 | 3 | 8 | 0.433862434 | 0.009737407 | CC(O)C | CF | c1ccc2c(c1)Cc1ccccc1-2 | 3.2578 | 54.684 | 23 | 13 | 0 | 10 | 13 | 0 | 0 | 0 | 0 | 0 | 0 | 158.7161363 | CC(O)C.c1ccc2c(c1)Cc1ccccc1-2
1.751755 | 1.773234201 | 600 |  |  | 822.5696 | 0.002387858 | 30 | 28.53 | 92.1 | 0.697 | 0.59 | 0.867 | 0.36 | 2.4 | 8.9 | 2.69 | 8.8 | 0.7 | 1 | 2.16 | 0.9815002 | CC1=CC=CC=C1 | CF | CC(C1=CC=CC=C1)CC(C2=CC=CC=C2)CC(C3=CC=CC=C3)CC(C4=CC=CC=C4)CC(C5=CC=CC=C5)CC(C6=CC=CC=C6)CC(CC(C(C)(C)C(C7=CC=CC=C7)(C)C)C8=CC=CC=C8)C9=CC=CC=C9 | 21.0114 | 324.706 | 158 | 76 | 0 | 82 | 76 | 0 | 0 | 25 | 0.297619048 | 0 | 0 | 1042.558814 | CC1=CC=CC=C1.CC(C1=CC=CC=C1)CC(C2=CC=CC=C2)CC(C3=CC=CC=C3)CC(C4=CC=CC=C4)CC(C5=CC=CC=C5)CC(C6=CC=CC=C6)CC(CC(C(C)(C)C(C7=CC=CC=C7)(C)C)C8=CC=CC=C8)C9=CC=CC=C9
1.098066298 | 1.738984567 | 500 | PDMS | CCO[Si](OCC)(OCC)CC[Si](OCC)(O[Si](OCC)(OCC)CC[Si](OCC)(OCC)OCC)OCC | 189.01 | 0.0005 | 20 | 23.75 | 88.1 | 0.677 | 0.46 | 0.902 | 1.78 | 6 | 9.1 | 0.73 | 7.7 | 2.6 | 3.5 | 2.439741329 | -0.02862177 | CC(OCC)=O | CF | COc1ncc(Br)cn1 | 1.2477 | 36.284 | 14 | 9 | 4 | 5 | 5 | 1 | 3 | 1 | 0.111111111 | 35.01 | 35.01 | 113.9379167 | CC(OCC)=O.COc1ncc(Br)cn1
1.751755 | 1.773234201 | 300 |  |  | 85.22937 | 0.01628979 | 10 | 24 | 72.11 | 0.525 | 0.43 | 0.85 | 2.78 | 18.5 | 9.3 | 0.29 | 7.8 | 4.4 | 2.5 | 4.2 | 0.02796407 | CC(CC)=O | CF | O=CC=C | 0.3713 | 16.261 | 8 | 4 | 1 | 4 | 3 | 1 | 1 | 1 | 0.333333333 | 17.07 | 17.07 | 63.96172368 | CC(CC)=O.O=CC=C
1 | 1.287140341 | 300 | Polyimide | O=C(C1=CC(C(N2C)=O)=C(C=C1)C2=O)C3=CC=C(C4=C3)C(N(C4=O)C5=CC=C(C=C5C)C6=CC=C(C=C6)C7=CC=C(C=C7)C)=O | 210 | 0.0005 | 20 | 22.55 | 32.04 | 0.505 | 0.55 | 0.792 | 1.6 | 33 | 14.5 | -0.82 | 7.4 | 6 | 10.9 | 1.23 | 0.8197274 | CO | CF | C(C1=C(C(=C(C(=C1F)F)CO)F)F)O | 1.2276 | 38.1196 | 20 | 14 | 6 | 6 | 8 | 2 | 2 | 2 | 0.142857143 | 40.46 | 40.46 | 157.6091947 | CO.C(C1=C(C(=C(C(=C1F)F)CO)F)F)O
0.842639594 | 1.4625323 | 200 | Polyimide | O=C(C1=CC(C(N2C)=O)=C(C=C1)C2=O)C3=CC=C(C4=C3)C(N(C4=O)C5=CC=C(C=C5C)C6=CC=C(C=C6)C7=CC=C(C=C7)C)=O | 139 | 0.0005 | 10 | 22.55 | 32.04 | 0.505 | 0.55 | 0.792 | 1.6 | 33 | 14.5 | -0.82 | 7.4 | 6 | 10.9 | 0.95 | 0.2667091 | CO | CF | OC1=CC=CC=C1[N+]([O-])=O | 1.3004 | 34.7612 | 15 | 10 | 4 | 5 | 6 | 3 | 3 | 1 | 0.1 | 63.37 | 63.37 | 115.897517 | CO.OC1=CC=CC=C1[N+]([O-])=O
0.884422111 | 1.340724654 | 300 | Polyimide | O=C(C1=CC(C(N2C)=O)=C(C=C1)C2=O)C3=CC=C(C4=C3)C(N(C4=O)C5=CC=C(C=C5C)C6=CC=C(C=C6)C7=CC=C(C=C7)C)=O | 230.0942943 | 0.0005 | 20 | 19.1 | 41.1 | 0.55 | 0.37 | 0.786 | 3.5 | 37.5 | 11.9 | -0.34 | 7.5 | 8.8 | 3 | 1.38 | 0.9438225 | N#CC | CF | O=C([C@H](C1=CC2=CC=C(OC)C=C2C=C1)C)O | 3.0365 | 66.5508 | 31 | 17 | 3 | 14 | 14 | 3 | 2 | 3 | 0.166666667 | 46.53 | 46.53 | 214.7392614 | N#CC.O=C([C@H](C1=CC2=CC=C(OC)C=C2C=C1)C)O
1.824302135 | 1.824302135 | 200 | Polybenzimidazole | CC1=CC(C2=NC3=CC(C4=CC(NC(C5=CC=CC=C5)=N6)=C6C=C4)=CC=C3N2)=CC=C1 | 204.22 | 0.0005 | 20 | 26.4 | 86.1 | 0.685 | 0.46 | 0.854 | 1.38 | 6.97 | 16.9 | 1.01 | 16.9 | 5 | 4.3 | 33.58715773 | 1.000403 | CC1CCCO1 | CF | Cc1c(C=O)c(C)c(C=O)c(C)c1C=O | 2.04936 | 56.8155 | 27 | 15 | 3 | 12 | 12 | 3 | 3 | 3 | 0.2 | 51.21 | 51.21 | 203.4037499 | CC1CCCO1.Cc1c(C=O)c(C)c(C=O)c(C)c1C=O
1.074229692 | 1.67402734 | 500 | PDMS | CCO[Si](OCC)(OCC)CC[Si](OCC)(O[Si](OCC)(OCC)CC[Si](OCC)(OCC)OCC)OCC | 212 | 0.106 | 10 | 22.55 | 32.04 | 0.505 | 0.55 | 0.792 | 1.6 | 33 | 14.5 | -0.82 | 7.4 | 6 | 10.9 | 0.179221384 | -0.09539443 | CO | CF | C1C2=C(C=CC(=C2)Br)NC1=O | 1.9437 | 46.4757 | 17 | 11 | 3 | 6 | 8 | 1 | 1 | 0 | 0 | 29.1 | 29.1 | 139.8361939 | CO.C1C2=C(C=CC(=C2)Br)NC1=O
1 | 1.274287156 | 150 | Polyimide | O=C(C1=CC(C(N2C)=O)=C(C=C1)C2=O)C3=CC=C(C4=C3)C(N(C4=O)C5=CC=C(C=C5C)C6=CC=C(C=C6)C7=CC=C(C=C7)C)=O | 123.03 | 0.0005 | 10 | 22.55 | 32.04 | 0.505 | 0.55 | 0.792 | 1.6 | 33 | 14.5 | -0.82 | 7.4 | 6 | 10.9 | 0.88 | 0.2116647 | CO | CF | O=C(O)C1=CN=CC=C1 | 0.7798 | 31.1963 | 14 | 9 | 3 | 5 | 6 | 2 | 2 | 1 | 0.111111111 | 50.19 | 50.19 | 107.1072901 | CO.O=C(O)C1=CN=CC=C1
1 | 1.345441067 | 300 | Polyimide | O=C(C1=CC(C(N2C)=O)=C(C=C1)C2=O)C3=CC=C(C4=C3)C(N(C4=O)C5=CC=C(C=C5C)C6=CC=C(C=C6)C7=CC=C(C=C7)C)=O | 108.0575149 | 0.0005 | 20 | 28.53 | 92.1 | 0.697 | 0.59 | 0.867 | 0.36 | 2.4 | 8.9 | 2.69 | 8.8 | 0.7 | 1 | 0.26 | -0.1767431 | CC1=CC=CC=C1 | CF | CC1=CC(O)=CC=C1 | 1.70062 | 32.8438 | 16 | 8 | 1 | 8 | 7 | 1 | 1 | 0 | 0 | 20.23 | 20.23 | 107.2527467 | CC1=CC=CC=C1.CC1=CC(O)=CC=C1
1.086486486 | 1.807038835 | 300 | Polyimide | O=C(C1=CC(C(N2C)=O)=C(C=C1)C2=O)C3=CC=C(C4=C3)C(N(C4=O)C5=CC=C(C=C5C)C6=CC=C(C=C6)C7=CC=C(C=C7)C)=O | 185 | 0.0005 | 20 | 36.76 | 73.1 | 0.666 | 0.8 | 0.937 | 3.8 | 37 | 12.1 | -0.74 | 8.5 | 6.7 | 5.5 | 0.9 | 0.3576096 | O=CN(C)C | CF | CC1=C(C(=CC=C1)C)Br | 3.06594 | 43.616 | 18 | 9 | 1 | 9 | 8 | 0 | 0 | 0 | 0 | 0 | 0 | 135.0421243 | O=CN(C)C.CC1=C(C(=CC=C1)C)Br
1 | 1.287140341 | 300 | Polyimide | O=C(C1=CC(C(N2C)=O)=C(C=C1)C2=O)C3=CC=C(C4=C3)C(N(C4=O)C5=CC=C(C=C5C)C6=CC=C(C=C6)C7=CC=C(C=C7)C)=O | 151 | 0.0005 | 10 | 22.55 | 32.04 | 0.505 | 0.55 | 0.792 | 1.6 | 33 | 14.5 | -0.82 | 7.4 | 6 | 10.9 | 1.54 | 0.6000817 | CO | CF | O=C(C)NC1=CC=C(O)C=C1 | 1.3506 | 42.4105 | 20 | 11 | 3 | 9 | 8 | 2 | 2 | 1 | 0.090909091 | 49.33 | 49.33 | 141.6992605 | CO.O=C(C)NC1=CC=C(O)C=C1
0.9650153 | 1.546458739 | 500 |  |  | 505.1201 | 0.002387858 | 30 | 22.55 | 32.04 | 0.505 | 0.55 | 0.792 | 1.6 | 33 | 14.5 | -0.82 | 7.4 | 6 | 10.9 | 1.46 | 0.8941931 | CO | DE | CC(OCC(C)OCC(C)O)COC(C)COC(C)COC(C)COC(C)COC(C)COC(C)CO | 2.6003 | 142.0786 | 93 | 37 | 10 | 56 | 27 | 10 | 10 | 25 | 0.694444444 | 114.3 | 114.3 | 563.4503295 | CO.CC(OCC(C)OCC(C)O)COC(C)COC(C)COC(C)COC(C)COC(C)COC(C)CO
1.751755 | 1.773234201 | 280 |  |  | 822.5696 | 0.002387858 | 30 | 19.1 | 41.1 | 0.55 | 0.37 | 0.786 | 3.5 | 37.5 | 11.9 | -0.34 | 7.5 | 8.8 | 3 | 8.8 | 0.8956671 | CC#N | CF | CC(C1=CC=CC=C1)CC(C2=CC=CC=C2)CC(C3=CC=CC=C3)CC(C4=CC=CC=C4)CC(C5=CC=CC=C5)CC(C6=CC=CC=C6)CC(C)(C)C7=CC=CC=C7 | 16.0275 | 247.942 | 120 | 58 | 0 | 62 | 58 | 0 | 0 | 19 | 0.296875 | 0 | 0 | 793.5627514 | CC#N.CC(C1=CC=CC=C1)CC(C2=CC=CC=C2)CC(C3=CC=CC=C3)CC(C4=CC=CC=C4)CC(C5=CC=CC=C5)CC(C6=CC=CC=C6)CC(C)(C)C7=CC=CC=C7
1.751755 | 1.773234201 | 600 |  |  | 822.5696 | 0.002387858 | 40 | 19.1 | 41.1 | 0.55 | 0.37 | 0.786 | 3.5 | 37.5 | 11.9 | -0.34 | 7.5 | 8.8 | 3 | 0.37 | 1.007476 | CC#N | CF | CC(C1=CC=CC=C1)CC(C2=CC=CC=C2)CC(C3=CC=CC=C3)CC(C4=CC=CC=C4)CC(C5=CC=CC=C5)CC(C6=CC=CC=C6)CC(C7=CC=CC=C7)CC(C8=CC=CC=C8)CC(C9=CC=CC=C9)CC(C%10=CC=CC=C%10)CC(C%11=CC=CC=C%11)CC(C%12=CC=CC=C%12)CC(C%13=CC=CC=C%13)CC(C%14=CC=CC=C%14)CC(C)(C)C%15=CC=CC=C%15 | 33.4187 | 518.342 | 248 | 122 | 0 | 126 | 122 | 0 | 0 | 43 | 0.316176471 | 0 | 0 | 1651.179119 | CC#N.CC(C1=CC=CC=C1)CC(C2=CC=CC=C2)CC(C3=CC=CC=C3)CC(C4=CC=CC=C4)CC(C5=CC=CC=C5)CC(C6=CC=CC=C6)CC(C7=CC=CC=C7)CC(C8=CC=CC=C8)CC(C9=CC=CC=C9)CC(C%10=CC=CC=C%10)CC(C%11=CC=CC=C%11)CC(C%12=CC=CC=C%12)CC(C%13=CC=CC=C%13)CC(C%14=CC=CC=C%14)CC(C)(C)C%15=CC=CC=C%15
1.751755 | 1.773234201 | 600 |  |  | 785.9 | 0.002387858 | 20 | 19.1 | 41.1 | 0.55 | 0.37 | 0.786 | 3.5 | 37.5 | 11.9 | -0.34 | 7.5 | 8.8 | 3 | 0.42 | 0.4978953 | CC#N | CF | CC(C1=CC=CC=C1)CC(C2=CC=CC=C2)CC(C3=CC=CC=C3)CC(C4=CC=CC=C4)CC(C5=CC=CC=C5)CC(C)(C)C6=CC=CC=C6 | 13.8536 | 214.142 | 104 | 50 | 0 | 54 | 50 | 0 | 0 | 16 | 0.290909091 | 0 | 0 | 686.3607054 | CC#N.CC(C1=CC=CC=C1)CC(C2=CC=CC=C2)CC(C3=CC=CC=C3)CC(C4=CC=CC=C4)CC(C5=CC=CC=C5)CC(C)(C)C6=CC=CC=C6
1 | 1.287140341 | 300 | Polyimide | O=C(C1=CC(C(N2C)=O)=C(C=C1)C2=O)C3=CC=C(C4=C3)C(N(C4=O)C5=CC=C(C=C5C)C6=CC=C(C=C6)C7=CC=C(C=C7)C)=O | 163 | 0.0005 | 10 | 22.55 | 32.04 | 0.505 | 0.55 | 0.792 | 1.6 | 33 | 14.5 | -0.82 | 7.4 | 6 | 10.9 | 1.54 | 0.845931 | CO | CF | CC(=O)C1=NC(=CC=C1)C(=O)C | 1.4868 | 44.246 | 21 | 12 | 3 | 9 | 9 | 2 | 3 | 2 | 0.166666667 | 47.03 | 47.03 | 156.3587868 | CO.CC(=O)C1=NC(=CC=C1)C(=O)C
1 | 1.274287156 | 150 | Polyimide | O=C(C1=CC(C(N2C)=O)=C(C=C1)C2=O)C3=CC=C(C4=C3)C(N(C4=O)C5=CC=C(C=C5C)C6=CC=C(C=C6)C7=CC=C(C=C7)C)=O | 173 | 0.0005 | 10 | 22.55 | 32.04 | 0.505 | 0.55 | 0.792 | 1.6 | 33 | 14.5 | -0.82 | 7.4 | 6 | 10.9 | 0.88 | 0.4726542 | CO | CF | O=C(N1C2=CC=CC=C2)C=CC1=O | 1.116 | 48.075 | 20 | 13 | 3 | 7 | 10 | 2 | 2 | 1 | 0.071428571 | 37.38 | 37.38 | 158.6618541 | CO.O=C(N1C2=CC=CC=C2)C=CC1=O
1.033444816 | 1.371517398 | 350 | TFC | C[Si](C)(O[Si](C)(C)C)O[Si](C)(C)C | 178.23 | 0.0005 | 20 | 23.32 | 58.1 | 0.618 | 0.3 | 0.784 | 2.85 | 21 | 10 | -0.24 | 7.6 | 5.1 | 3.4 | 2.065696649 | 0.03780955 | CC(C)=O | CF | C(#Cc1ccccc1)c1ccccc1 | 3.0864 | 58.864 | 24 | 14 | 0 | 10 | 14 | 0 | 0 | 0 | 0 | 0 | 0 | 183.0956626 | CC(C)=O.C(#Cc1ccccc1)c1ccccc1
1 | 1.274287156 | 150 | Polyimide | O=C(C1=CC(C(N2C)=O)=C(C=C1)C2=O)C3=CC=C(C4=C3)C(N(C4=O)C5=CC=C(C=C5C)C6=CC=C(C=C6)C7=CC=C(C=C7)C)=O | 329.79 | 0.0005 | 10 | 22.55 | 32.04 | 0.505 | 0.55 | 0.792 | 1.6 | 33 | 14.5 | -0.82 | 7.4 | 6 | 10.9 | 0.88 | 0.6093511 | CO | CF | O=[N+](C1=C(Br)SC(Br)=C1[N+]([O-])=O)[O-] | 3.0895 | 53.0278 | 13 | 13 | 9 | 0 | 4 | 4 | 5 | 2 | 0.153846154 | 86.28 | 114.52 | 158.1687972 | CO.O=[N+](C1=C(Br)SC(Br)=C1[N+]([O-])=O)[O-]
1.751755 | 1.773234201 | 280 |  |  | 822.5696 | 0.002387858 | 20 | 28.53 | 92.1 | 0.697 | 0.59 | 0.867 | 0.36 | 2.4 | 8.9 | 2.69 | 8.8 | 0.7 | 1 | 2.97 | 0.9663347 | CC1=CC=CC=C1 | CF | CC(C1=CC=CC=C1)CC(C2=CC=CC=C2)CC(C3=CC=CC=C3)CC(C4=CC=CC=C4)CC(C5=CC=CC=C5)CC(C6=CC=CC=C6)CC(C7=CC=CC=C7)CC(C8=CC=CC=C8)CC(C9=CC=CC=C9)CC(C%10=CC=CC=C%10)CC(C)(C)C%11=CC=CC=C%11 | 24.7231 | 383.142 | 184 | 90 | 0 | 94 | 90 | 0 | 0 | 31 | 0.31 | 0 | 0 | 1222.370935 | CC1=CC=CC=C1.CC(C1=CC=CC=C1)CC(C2=CC=CC=C2)CC(C3=CC=CC=C3)CC(C4=CC=CC=C4)CC(C5=CC=CC=C5)CC(C6=CC=CC=C6)CC(C7=CC=CC=C7)CC(C8=CC=CC=C8)CC(C9=CC=CC=C9)CC(C%10=CC=CC=C%10)CC(C)(C)C%11=CC=CC=C%11
0.9895552 | 1.546458739 | 350 | TFC | C[Si](C)(O[Si](C)(C)C)O[Si](C)(C)C | 85.22937 | 0.01628979 | 10 | 26.4 | 72.11 | 0.6 | 0.55 | 0.887 | 1.69 | 7.58 | 9.1 | 0.46 | 8.2 | 2.8 | 3.9 | 3.3 | 0.1619434 | C1CCCO1 | CF | CC(N)=S | 0.2924 | 22.4594 | 9 | 4 | 2 | 5 | 2 | 0 | 1 | 0 | 0 | 26.02 | 58.11 | 70.01775552 | C1CCCO1.CC(N)=S
1.055325035 | 1.670148433 | 500 | PDMS | CCO[Si](OCC)(OCC)CC[Si](OCC)(O[Si](OCC)(OCC)CC[Si](OCC)(OCC)OCC)OCC | 307.14514 | 0.0005 | 20 | 22.32 | 46.1 | 0.52 | 1.07 | 1.044 | 1.7 | 24 | 13.4 | -0.32 | 7.7 | 4.3 | 9.5 | 0.244542261 | 0.8250004 | CCO | CF | CC(C)(C)C(CCC1=CC=C(C=C1)Cl)(CN2C=NC=N2)O | 3.3415 | 84.1998 | 43 | 21 | 5 | 22 | 16 | 1 | 4 | 5 | 0.227272727 | 50.94 | 50.94 | 282.5885867 | CCO.CC(C)(C)C(CCC1=CC=C(C=C1)Cl)(CN2C=NC=N2)O
1 | 1.287140341 | 300 | Polyimide | O=C(C1=CC(C(N2C)=O)=C(C=C1)C2=O)C3=CC=C(C4=C3)C(N(C4=O)C5=CC=C(C=C5C)C6=CC=C(C=C6)C7=CC=C(C=C7)C)=O | 192 | 0.0005 | 10 | 22.55 | 32.04 | 0.505 | 0.55 | 0.792 | 1.6 | 33 | 14.5 | -0.82 | 7.4 | 6 | 10.9 | 1.54 | 0.7362796 | CO | CF | CC1=CC(=O)OC2=CC(=CC(=C12)O)O | 1.51262 | 50.5506 | 22 | 14 | 4 | 8 | 10 | 4 | 4 | 0 | 0 | 70.67 | 70.67 | 156.9820064 | CO.CC1=CC(=O)OC2=CC(=CC(=C12)O)O
1.751755 | 1.773234201 | 250 |  |  | 822.5696 | 0.002387858 | 30 | 28.53 | 92.1 | 0.697 | 0.59 | 0.867 | 0.36 | 2.4 | 8.9 | 2.69 | 8.8 | 0.7 | 1 | 3.02 | 0.9985949 | CC1=CC=CC=C1 | CF | O=C(C(CC(CC(C(OC)=O)C)(C(OC)=O)C)(CC(C(OC)=O)(CC(C(OC)=O)(CC(C(OC)=O)(CC(C(OC)=O)(CC(C(OC)=O)(CC(C(OC)=O)(CC(C(OC)=O)(CC(C(OC)=O)(CC(C(OC)=O)(CC(C(OC)=O)(C)C)C)C)C)C)C)C)C)C)C)C)OC | 7.6482 | 323.734 | 197 | 91 | 26 | 106 | 65 | 26 | 26 | 37 | 0.411111111 | 341.9 | 341.9 | 1327.067433 | CC1=CC=CC=C1.O=C(C(CC(CC(C(OC)=O)C)(C(OC)=O)C)(CC(C(OC)=O)(CC(C(OC)=O)(CC(C(OC)=O)(CC(C(OC)=O)(CC(C(OC)=O)(CC(C(OC)=O)(CC(C(OC)=O)(CC(C(OC)=O)(CC(C(OC)=O)(CC(C(OC)=O)(C)C)C)C)C)C)C)C)C)C)C)C)OC
0.9650153 | 1.546458739 | 500 |  |  | 185 | 0.002387858 | 20 | 23.75 | 88.1 | 0.677 | 0.46 | 0.902 | 1.78 | 6 | 9.1 | 0.73 | 7.7 | 2.6 | 3.5 | 14.53 | 0.1486544 | CC(OCC)=O | CF | OC1=CC=CC=C1CC2=CC=CC=C2 | 2.983 | 57.3548 | 26 | 14 | 1 | 12 | 13 | 1 | 1 | 2 | 0.133333333 | 20.23 | 20.23 | 179.8628222 | CC(OCC)=O.OC1=CC=CC=C1CC2=CC=CC=C2
0.842639594 | 1.4625323 | 200 | Polyimide | O=C(C1=CC(C(N2C)=O)=C(C=C1)C2=O)C3=CC=C(C4=C3)C(N(C4=O)C5=CC=C(C=C5C)C6=CC=C(C=C6)C7=CC=C(C=C7)C)=O | 445.7515987 | 0.0005 | 10 | 22.55 | 32.04 | 0.505 | 0.55 | 0.792 | 1.6 | 33 | 14.5 | -0.82 | 7.4 | 6 | 10.9 | 0.95 | 0.9821182 | CO | CF | BrCC1=C(CBr)C=C(CBr)C(CBr)=C1 | 5.2662 | 76.966 | 24 | 14 | 4 | 10 | 10 | 0 | 0 | 4 | 0.285714286 | 0 | 0 | 227.4849526 | CO.BrCC1=C(CBr)C=C(CBr)C(CBr)=C1
0.842639594 | 1.4625323 | 200 | Polyimide | O=C(C1=CC(C(N2C)=O)=C(C=C1)C2=O)C3=CC=C(C4=C3)C(N(C4=O)C5=CC=C(C=C5C)C6=CC=C(C=C6)C7=CC=C(C=C7)C)=O | 179.1310142 | 0.0005 | 10 | 22.55 | 32.04 | 0.505 | 0.55 | 0.792 | 1.6 | 33 | 14.5 | -0.82 | 7.4 | 6 | 10.9 | 0.95 | 1.005644 | CO | CF | CC(C(C1=CC=CC=C1)O)N(C)C | 1.6701 | 54.5508 | 30 | 13 | 2 | 17 | 11 | 1 | 2 | 3 | 0.230769231 | 23.47 | 23.47 | 187.4334482 | CO.CC(C(C1=CC=CC=C1)O)N(C)C
1 | 1.274287156 | 150 | Polyimide | O=C(C1=CC(C(N2C)=O)=C(C=C1)C2=O)C3=CC=C(C4=C3)C(N(C4=O)C5=CC=C(C=C5C)C6=CC=C(C=C6)C7=CC=C(C=C7)C)=O | 167 | 0.0005 | 20 | 22.55 | 32.04 | 0.505 | 0.55 | 0.792 | 1.6 | 33 | 14.5 | -0.82 | 7.4 | 6 | 10.9 | 0.7475 | 0.952176 | CO | CF | OC(=O)c1ccc(cc1)[N+]([O-])=O | 1.293 | 40.0557 | 17 | 12 | 5 | 5 | 7 | 4 | 3 | 2 | 0.166666667 | 80.44 | 80.44 | 139.3472702 | CO.OC(=O)c1ccc(cc1)[N+]([O-])=O
1.135135135 | 1.674013921 | 500 | PDMS | CCO[Si](OCC)(OCC)CC[Si](OCC)(O[Si](OCC)(OCC)CC[Si](OCC)(OCC)OCC)OCC | 139.0233555 | 0.0005 | 20 | 23.32 | 58.1 | 0.618 | 0.3 | 0.784 | 2.85 | 21 | 10 | -0.24 | 7.6 | 5.1 | 3.4 | 2.314814815 | 0.1837862 | CC(C)=O | CF | N#CC1=CC(F)=CC(F)=C1 | 1.83648 | 31.073 | 13 | 10 | 3 | 3 | 7 | 0 | 1 | 0 | 0 | 23.79 | 23.79 | 116.3214803 | CC(C)=O.N#CC1=CC(F)=CC(F)=C1
1 | 1.287140341 | 300 | Polyimide | O=C(C1=CC(C(N2C)=O)=C(C=C1)C2=O)C3=CC=C(C4=C3)C(N(C4=O)C5=CC=C(C=C5C)C6=CC=C(C=C6)C7=CC=C(C=C7)C)=O | 111 | 0.0005 | 20 | 22.55 | 32.04 | 0.505 | 0.55 | 0.792 | 1.6 | 33 | 14.5 | -0.82 | 7.4 | 6 | 10.9 | 1.23 | 0.5612553 | CO | CF | C1=C(NC=N1)CCN | -0.0891 | 31.3461 | 17 | 8 | 3 | 9 | 5 | 0 | 2 | 2 | 0.25 | 54.7 | 54.7 | 99.49729002 | CO.C1=C(NC=N1)CCN
0.842639594 | 1.4625323 | 200 | Polyimide | O=C(C1=CC(C(N2C)=O)=C(C=C1)C2=O)C3=CC=C(C4=C3)C(N(C4=O)C5=CC=C(C=C5C)C6=CC=C(C=C6)C7=CC=C(C=C7)C)=O | 187.24 | 0.0005 | 10 | 22.55 | 32.04 | 0.505 | 0.55 | 0.792 | 1.6 | 33 | 14.5 | -0.82 | 7.4 | 6 | 10.9 | 0.95 | 0.914075 | CO | CF | CC(C)(C)OC(=O)N1CCC(C1)O | 0.9881 | 48.4308 | 30 | 13 | 4 | 17 | 9 | 3 | 3 | 0 | 0 | 49.77 | 49.77 | 186.5948495 | CO.CC(C)(C)OC(=O)N1CCC(C1)O
1 | 1.274287156 | 150 | Polyimide | O=C(C1=CC(C(N2C)=O)=C(C=C1)C2=O)C3=CC=C(C4=C3)C(N(C4=O)C5=CC=C(C=C5C)C6=CC=C(C=C6)C7=CC=C(C=C7)C)=O | 141.21 | 0.0005 | 20 | 22.55 | 32.04 | 0.505 | 0.55 | 0.792 | 1.6 | 33 | 14.5 | -0.82 | 7.4 | 6 | 10.9 | 0.7475 | 0.8320908 | CO | CF | CCCCN1CCCC1=O | 1.4089 | 40.722 | 25 | 10 | 2 | 15 | 8 | 1 | 1 | 3 | 0.3 | 20.31 | 20.31 | 151.7184104 | CO.CCCCN1CCCC1=O
1 | 1.274287156 | 150 | Polyimide | O=C(C1=CC(C(N2C)=O)=C(C=C1)C2=O)C3=CC=C(C4=C3)C(N(C4=O)C5=CC=C(C=C5C)C6=CC=C(C=C6)C7=CC=C(C=C7)C)=O | 160 | 0.0005 | 20 | 22.55 | 32.04 | 0.505 | 0.55 | 0.792 | 1.6 | 33 | 14.5 | -0.82 | 7.4 | 6 | 10.9 | 0.7475 | 0.8380959 | CO | CF | OC1=C(O)C=C2C=CC=CC2=C1 | 2.251 | 47.2776 | 20 | 12 | 2 | 8 | 10 | 2 | 2 | 0 | 0 | 40.46 | 40.46 | 139.4015525 | CO.OC1=C(O)C=C2C=CC=CC2=C1
1 | 1.287140341 | 300 | Polyimide | O=C(C1=CC(C(N2C)=O)=C(C=C1)C2=O)C3=CC=C(C4=C3)C(N(C4=O)C5=CC=C(C=C5C)C6=CC=C(C=C6)C7=CC=C(C=C7)C)=O | 139 | 0.0005 | 20 | 22.55 | 32.04 | 0.505 | 0.55 | 0.792 | 1.6 | 33 | 14.5 | -0.82 | 7.4 | 6 | 10.9 | 1.23 | 0.6080462 | CO | CF | Oc1cccc(c1)[N+]([O-])=O | 1.3004 | 34.7612 | 15 | 10 | 4 | 5 | 6 | 3 | 3 | 1 | 0.1 | 63.37 | 63.37 | 115.897517 | CO.Oc1cccc(c1)[N+]([O-])=O
1.820036862 | 1.820036862 | 200 | Polybenzimidazole | CC1=CC(C2=NC3=CC(C4=CC(NC(C5=CC=CC=C5)=N6)=C6C=C4)=CC=C3N2)=CC=C1 | 336 | 0.0005 | 20 | 23.75 | 88.1 | 0.677 | 0.46 | 0.902 | 1.78 | 6 | 9.1 | 0.73 | 7.7 | 2.6 | 3.5 | 1.372721928 | 0.3512227 | CC(OCC)=O | CF | O=C1C2=C(C3=C1C=C(Br)C=C3)C=CC(Br)=C2 | 4.423 | 70.7105 | 22 | 16 | 3 | 6 | 13 | 1 | 1 | 0 | 0 | 17.07 | 17.07 | 203.4371429 | CC(OCC)=O.O=C1C2=C(C3=C1C=C(Br)C=C3)C=CC(Br)=C2
0.842639594 | 1.4625323 | 200 | Polyimide | O=C(C1=CC(C(N2C)=O)=C(C=C1)C2=O)C3=CC=C(C4=C3)C(N(C4=O)C5=CC=C(C=C5C)C6=CC=C(C=C6)C7=CC=C(C=C7)C)=O | 136 | 0.0005 | 10 | 22.55 | 32.04 | 0.505 | 0.55 | 0.792 | 1.6 | 33 | 14.5 | -0.82 | 7.4 | 6 | 10.9 | 0.95 | 0.5034346 | CO | CF | CC1=CC(=C(C(=C1)O)C)C | 2.31746 | 42.3178 | 22 | 10 | 1 | 12 | 9 | 1 | 1 | 0 | 0 | 20.23 | 20.23 | 141.8447171 | CO.CC1=CC(=C(C(=C1)O)C)C
0.842639594 | 1.4625323 | 200 | Polyimide | O=C(C1=CC(C(N2C)=O)=C(C=C1)C2=O)C3=CC=C(C4=C3)C(N(C4=O)C5=CC=C(C=C5C)C6=CC=C(C=C6)C7=CC=C(C=C7)C)=O | 140 | 0.0005 | 10 | 22.55 | 32.04 | 0.505 | 0.55 | 0.792 | 1.6 | 33 | 14.5 | -0.82 | 7.4 | 6 | 10.9 | 0.95 | 0.6809524 | CO | CF | OCc1cc(O)cc(O)c1 | 0.5901 | 35.6944 | 18 | 10 | 3 | 8 | 7 | 3 | 3 | 1 | 0.1 | 60.69 | 60.69 | 124.8332006 | CO.OCc1cc(O)cc(O)c1
1.751755 | 1.773234201 | 280 |  |  | 505.1201 | 0.002387858 | 20 | 28.53 | 92.1 | 0.697 | 0.59 | 0.867 | 0.36 | 2.4 | 8.9 | 2.69 | 8.8 | 0.7 | 1 | 2.97 | 0.96603 | CC1=CC=CC=C1 | CF | CC(C1=CC=CC=C1)CC(C2=CC=CC=C2)CC(C3=CC=CC=C3)CC(C)(C)C4=CC=CC=C4 | 9.5058 | 146.542 | 72 | 34 | 0 | 38 | 34 | 0 | 0 | 10 | 0.27027027 | 0 | 0 | 471.9566134 | CC1=CC=CC=C1.CC(C1=CC=CC=C1)CC(C2=CC=CC=C2)CC(C3=CC=CC=C3)CC(C)(C)C4=CC=CC=C4
1.751755 | 1.773234201 | 600 |  |  | 249.0087232 | 0.002387858 | 20 | 24 | 72.11 | 0.525 | 0.43 | 0.85 | 2.78 | 18.5 | 9.3 | 0.29 | 7.8 | 4.4 | 2.5 | 3.03 | -0.05567175 | CC(CC)=O | CF | CCCCCCCCCCCC | 4.9272 | 57.518 | 38 | 12 | 0 | 26 | 12 | 0 | 0 | 9 | 0.818181818 | 0 | 0 | 216.1082816 | CC(CC)=O.CCCCCCCCCCCC
0.991749175 | 1.408311346 | 350 | TFC | C[Si](C)(O[Si](C)(C)C)O[Si](C)(C)C | 408.9 | 0.0005 | 20 | 19.4 | 88.2 | 0.72 | 0.36 | 0.74 | 1.4 | 2.6 | 7.4 | 1.05 | 14.8 | 4.3 | 5 | 64.75433947 | 0.4974557 | CC(C)(C)OC | CF | CCOC(=O)C1=C(NC(=C(C1C2=CC=CC=C2Cl)C(=O)OC)C)COCCN | 2.2663 | 105.5771 | 53 | 28 | 8 | 25 | 20 | 5 | 7 | 8 | 0.275862069 | 99.88 | 99.88 | 381.5637569 | CC(C)(C)OC.CCOC(=O)C1=C(NC(=C(C1C2=CC=CC=C2Cl)C(=O)OC)C)COCCN
1.751755 | 1.773234201 | 600 |  |  | 822.5696 | 0.002387858 | 40 | 19.1 | 41.1 | 0.55 | 0.37 | 0.786 | 3.5 | 37.5 | 11.9 | -0.34 | 7.5 | 8.8 | 3 | 0.37 | 0.945564 | CC#N | CF | CC(C1=CC=CC=C1)CC(C2=CC=CC=C2)CC(C3=CC=CC=C3)CC(C4=CC=CC=C4)CC(C5=CC=CC=C5)CC(C6=CC=CC=C6)CC(C7=CC=CC=C7)CC(C8=CC=CC=C8)CC(C9=CC=CC=C9)CC(C%10=CC=CC=C%10)CC(C%11=CC=CC=C%11)CC(C)(C)C%12=CC=CC=C%12 | 26.897 | 416.942 | 200 | 98 | 0 | 102 | 98 | 0 | 0 | 34 | 0.311926606 | 0 | 0 | 1329.572981 | CC#N.CC(C1=CC=CC=C1)CC(C2=CC=CC=C2)CC(C3=CC=CC=C3)CC(C4=CC=CC=C4)CC(C5=CC=CC=C5)CC(C6=CC=CC=C6)CC(C7=CC=CC=C7)CC(C8=CC=CC=C8)CC(C9=CC=CC=C9)CC(C%10=CC=CC=C%10)CC(C%11=CC=CC=C%11)CC(C)(C)C%12=CC=CC=C%12
1 | 1.274287156 | 150 | Polyimide | O=C(C1=CC(C(N2C)=O)=C(C=C1)C2=O)C3=CC=C(C4=C3)C(N(C4=O)C5=CC=C(C=C5C)C6=CC=C(C=C6)C7=CC=C(C=C7)C)=O | 213.9993271 | 0.0005 | 10 | 22.55 | 32.04 | 0.505 | 0.55 | 0.792 | 1.6 | 33 | 14.5 | -0.82 | 7.4 | 6 | 10.9 | 0.88 | 0.9989905 | CO | CF | CC1=C(OC)C=C(C)C(Br)=C1 | 3.07454 | 50.168 | 22 | 11 | 2 | 11 | 9 | 1 | 1 | 1 | 0.090909091 | 9.23 | 9.23 | 161.1283364 | CO.CC1=C(OC)C=C(C)C(Br)=C1
1 | 1.287140341 | 300 | Polyimide | O=C(C1=CC(C(N2C)=O)=C(C=C1)C2=O)C3=CC=C(C4=C3)C(N(C4=O)C5=CC=C(C=C5C)C6=CC=C(C=C6)C7=CC=C(C=C7)C)=O | 217 | 0.0005 | 20 | 22.55 | 32.04 | 0.505 | 0.55 | 0.792 | 1.6 | 33 | 14.5 | -0.82 | 7.4 | 6 | 10.9 | 1.23 | 0.7803879 | CO | CF | COC1=CC(OC)=CC(Br)=C1 | 2.4663 | 47.246 | 20 | 11 | 3 | 9 | 8 | 2 | 2 | 2 | 0.181818182 | 18.46 | 18.46 | 152.6225782 | CO.COC1=CC(OC)=CC(Br)=C1
1 | 1.345441067 | 300 | Polyimide | O=C(C1=CC(C(N2C)=O)=C(C=C1)C2=O)C3=CC=C(C4=C3)C(N(C4=O)C5=CC=C(C=C5C)C6=CC=C(C=C6)C7=CC=C(C=C7)C)=O | 204.35 | 0.0005 | 20 | 28.53 | 92.1 | 0.697 | 0.59 | 0.867 | 0.36 | 2.4 | 8.9 | 2.69 | 8.8 | 0.7 | 1 | 0.26 | 0.7354268 | CC1=CC=CC=C1 | CF | C/C/1=C\CCC(=C)[C@H]2CC([C@@H]2CC1)(C)C | 4.7252 | 66.743 | 39 | 15 | 0 | 24 | 15 | 0 | 0 | 0 | 0 | 0 | 0 | 238.0104015 | CC1=CC=CC=C1.C/C/1=C\CCC(=C)[C@H]2CC([C@@H]2CC1)(C)C
1.040376851 | 1.593345656 | 500 | PDMS | CCO[Si](OCC)(OCC)CC[Si](OCC)(O[Si](OCC)(OCC)CC[Si](OCC)(OCC)OCC)OCC | 120 | 0.0005 | 20 | 20.3 | 86.2 | 0.748 | 0.39 | 0.655 | 0 | 0.39 | 7.5 | 3.5 | 7.5 | 0 | 0 | 1.428571429 | 0.009142439 | CCCCCCC | CF | CCCC1=CC=CC=C1 | 2.6391 | 40.437 | 21 | 9 | 0 | 12 | 9 | 0 | 0 | 2 | 0.222222222 | 0 | 0 | 133.0544902 | CCCCCCC.CCCC1=CC=CC=C1
1.022020725 | 1.461373391 | 500 | PDMS | CCO[Si](OCC)(OCC)CC[Si](OCC)(O[Si](OCC)(OCC)CC[Si](OCC)(OCC)OCC)OCC | 102.13 | 0.0005 | 20 | 19.4 | 88.2 | 0.72 | 0.36 | 0.74 | 1.4 | 2.6 | 7.4 | 1.05 | 14.8 | 4.3 | 5 | 4.065274141 | -0.009713621 | CC(C)(C)OC | CF | C#Cc1ccccc1 | 1.6679 | 34.377 | 14 | 8 | 0 | 6 | 8 | 0 | 0 | 0 | 0 | 0 | 0 | 110.4855871 | CC(C)(C)OC.C#Cc1ccccc1
0.9650153 | 1.546458739 | 200 |  |  | 211.1899 | 0.002387858 | 20 | 22.32 | 46.1 | 0.52 | 1.07 | 1.044 | 1.7 | 24 | 13.4 | -0.32 | 7.7 | 4.3 | 9.5 | 0.77 | 0.9401803 | CCO | CF | C1=CC(=C(C=C1/C=C/C(=O)O)O)O | 1.1956 | 46.4414 | 21 | 13 | 4 | 8 | 9 | 4 | 3 | 2 | 0.153846154 | 77.76 | 77.76 | 162.9424801 | CCO.C1=CC(=C(C=C1/C=C/C(=O)O)O)O
1 | 1.274287156 | 150 | Polyimide | O=C(C1=CC(C(N2C)=O)=C(C=C1)C2=O)C3=CC=C(C4=C3)C(N(C4=O)C5=CC=C(C=C5C)C6=CC=C(C=C6)C7=CC=C(C=C7)C)=O | 360.44 | 0.0005 | 20 | 22.55 | 32.04 | 0.505 | 0.55 | 0.792 | 1.6 | 33 | 14.5 | -0.82 | 7.4 | 6 | 10.9 | 0.7475 | 0.9831673 | CO | CF | C[C@]12C[C@H](O)[C@H]3[C@@H](CCC4=CC(=O)C=C[C@@]43C)[C@@H]1CC[C@]2(O)C(=O)CO | 1.5576 | 95.0484 | 54 | 26 | 5 | 28 | 21 | 5 | 5 | 2 | 0.068965517 | 94.83 | 94.83 | 355.7516118 | CO.C[C@]12C[C@H](O)[C@H]3[C@@H](CCC4=CC(=O)C=C[C@@]43C)[C@@H]1CC[C@]2(O)C(=O)CO
1.606425703 | 1.606425703 | 200 | Polybenzimidazole | CC1=CC(C2=NC3=CC(C4=CC(NC(C5=CC=CC=C5)=N6)=C6C=C4)=CC=C3N2)=CC=C1 | 212.3 | 0.0005 | 20 | 23.32 | 58.1 | 0.618 | 0.3 | 0.784 | 2.85 | 21 | 10 | -0.24 | 7.6 | 5.1 | 3.4 | 2.960758377 | 0.9284861 | CC(C)=O | CF | C1=CC=C(C=C1)NC(=O)C2=CC=C(C=C2)N | 2.5211 | 65.2496 | 28 | 16 | 3 | 12 | 13 | 1 | 2 | 2 | 0.117647059 | 55.12 | 55.12 | 199.2198845 | CC(C)=O.C1=CC=C(C=C1)NC(=O)C2=CC=C(C=C2)N
1.751755 | 1.773234201 | 600 |  |  | 822.5696 | 0.002387858 | 20 | 19.1 | 41.1 | 0.55 | 0.37 | 0.786 | 3.5 | 37.5 | 11.9 | -0.34 | 7.5 | 8.8 | 3 | 0.42 | 0.8981027 | CC#N | CF | CC(C1=CC=CC=C1)CC(C2=CC=CC=C2)CC(C3=CC=CC=C3)CC(C4=CC=CC=C4)CC(C5=CC=CC=C5)CC(C6=CC=CC=C6)CC(C7=CC=CC=C7)CC(C8=CC=CC=C8)CC(C9=CC=CC=C9)CC(C%10=CC=CC=C%10)CC(C)(C)C%11=CC=CC=C%11 | 24.7231 | 383.142 | 184 | 90 | 0 | 94 | 90 | 0 | 0 | 31 | 0.31 | 0 | 0 | 1222.370935 | CC#N.CC(C1=CC=CC=C1)CC(C2=CC=CC=C2)CC(C3=CC=CC=C3)CC(C4=CC=CC=C4)CC(C5=CC=CC=C5)CC(C6=CC=CC=C6)CC(C7=CC=CC=C7)CC(C8=CC=CC=C8)CC(C9=CC=CC=C9)CC(C%10=CC=CC=C%10)CC(C)(C)C%11=CC=CC=C%11
1.861471861 | 1.861471861 | 200 | Polybenzimidazole | CC1=CC(C2=NC3=CC(C4=CC(NC(C5=CC=CC=C5)=N6)=C6C=C4)=CC=C3N2)=CC=C1 | 107 | 0.0005 | 20 | 22.32 | 46.1 | 0.52 | 1.07 | 1.044 | 1.7 | 24 | 13.4 | -0.32 | 7.7 | 4.3 | 9.5 | 0.888617555 | 0.0129213 | CCO | CF | CC1=NC(C)=CC=C1 | 1.69844 | 33.711 | 17 | 8 | 1 | 9 | 7 | 0 | 1 | 0 | 0 | 12.89 | 12.89 | 109.4592803 | CCO.CC1=NC(C)=CC=C1
0.842639594 | 1.4625323 | 200 | Polyimide | O=C(C1=CC(C(N2C)=O)=C(C=C1)C2=O)C3=CC=C(C4=C3)C(N(C4=O)C5=CC=C(C=C5C)C6=CC=C(C=C6)C7=CC=C(C=C7)C)=O | 118 | 0.0005 | 20 | 22.55 | 32.04 | 0.505 | 0.55 | 0.792 | 1.6 | 33 | 14.5 | -0.82 | 7.4 | 6 | 10.9 | 0.81 | 0.2961803 | CO | CF | N#CC1=CC=C(N)C=C1 | 1.14048 | 35.5694 | 15 | 9 | 2 | 6 | 7 | 0 | 2 | 0 | 0 | 49.81 | 49.81 | 115.183123 | CO.N#CC1=CC=C(N)C=C1
0.842639594 | 1.4625323 | 200 | Polyimide | O=C(C1=CC(C(N2C)=O)=C(C=C1)C2=O)C3=CC=C(C4=C3)C(N(C4=O)C5=CC=C(C=C5C)C6=CC=C(C=C6)C7=CC=C(C=C7)C)=O | 192 | 0.0005 | 10 | 22.55 | 32.04 | 0.505 | 0.55 | 0.792 | 1.6 | 33 | 14.5 | -0.82 | 7.4 | 6 | 10.9 | 0.95 | 0.8989968 | CO | CF | COC1=C(C=C2C(=C1)CCC2=O)OC | 1.8327 | 52.1975 | 26 | 14 | 3 | 12 | 11 | 3 | 3 | 2 | 0.133333333 | 35.53 | 35.53 | 179.0242236 | CO.COC1=C(C=C2C(=C1)CCC2=O)OC
1 | 1.287140341 | 300 | Polyimide | O=C(C1=CC(C(N2C)=O)=C(C=C1)C2=O)C3=CC=C(C4=C3)C(N(C4=O)C5=CC=C(C=C5C)C6=CC=C(C=C6)C7=CC=C(C=C7)C)=O | 163 | 0.0005 | 20 | 22.55 | 32.04 | 0.505 | 0.55 | 0.792 | 1.6 | 33 | 14.5 | -0.82 | 7.4 | 6 | 10.9 | 1.23 | 0.9030675 | CO | CF | CC(=O)C1=NC(=CC=C1)C(=O)C | 1.4868 | 44.246 | 21 | 12 | 3 | 9 | 9 | 2 | 3 | 2 | 0.166666667 | 47.03 | 47.03 | 156.3587868 | CO.CC(=O)C1=NC(=CC=C1)C(=O)C
1.108183079 | 1.674270557 | 500 | PDMS | CCO[Si](OCC)(OCC)CC[Si](OCC)(O[Si](OCC)(OCC)CC[Si](OCC)(OCC)OCC)OCC | 196.04 | 0.0005 | 20 | 19.1 | 41.1 | 0.55 | 0.37 | 0.786 | 3.5 | 37.5 | 11.9 | -0.34 | 7.5 | 8.8 | 3 | 2.328042328 | 0.1278544 | N#CC | CF | C1=CC2=C(C=CN2)C=C1Br | 2.9304 | 45.9987 | 16 | 10 | 2 | 6 | 8 | 0 | 0 | 0 | 0 | 15.79 | 15.79 | 120.145967 | N#CC.C1=CC2=C(C=CN2)C=C1Br
1.751755 | 1.773234201 | 280 |  |  | 822.5696 | 0.002387858 | 20 | 19.1 | 41.1 | 0.55 | 0.37 | 0.786 | 3.5 | 37.5 | 11.9 | -0.34 | 7.5 | 8.8 | 3 | 9 | 0.9222509 | CC#N | CF | CC(C1=CC=CC=C1)CC(C2=CC=CC=C2)CC(C3=CC=CC=C3)CC(C4=CC=CC=C4)CC(C5=CC=CC=C5)CC(C6=CC=CC=C6)CC(C7=CC=CC=C7)CC(C8=CC=CC=C8)CC(C9=CC=CC=C9)CC(C%10=CC=CC=C%10)CC(C%11=CC=CC=C%11)CC(C%12=CC=CC=C%12)CC(C)(C)C%13=CC=CC=C%13 | 29.0709 | 450.742 | 216 | 106 | 0 | 110 | 106 | 0 | 0 | 37 | 0.313559322 | 0 | 0 | 1436.775027 | CC#N.CC(C1=CC=CC=C1)CC(C2=CC=CC=C2)CC(C3=CC=CC=C3)CC(C4=CC=CC=C4)CC(C5=CC=CC=C5)CC(C6=CC=CC=C6)CC(C7=CC=CC=C7)CC(C8=CC=CC=C8)CC(C9=CC=CC=C9)CC(C%10=CC=CC=C%10)CC(C%11=CC=CC=C%11)CC(C%12=CC=CC=C%12)CC(C)(C)C%13=CC=CC=C%13
1.773234201 | 1.773234201 | 200 | Polybenzimidazole | CC1=CC(C2=NC3=CC(C4=CC(NC(C5=CC=CC=C5)=N6)=C6C=C4)=CC=C3N2)=CC=C1 | 224.0837296 | 0.0005 | 20 | 19.1 | 41.1 | 0.55 | 0.37 | 0.786 | 3.5 | 37.5 | 11.9 | -0.34 | 7.5 | 8.8 | 3 | 3.677248677 | 0.9180209 | N#CC | CF | O=C1CC(C2=CC=CC=C2)OC3=C1C=CC=C3 | 3.3931 | 65.2005 | 29 | 17 | 2 | 12 | 15 | 2 | 2 | 1 | 0.052631579 | 26.3 | 26.3 | 208.2521017 | N#CC.O=C1CC(C2=CC=CC=C2)OC3=C1C=CC=C3
1.013769363 | 1.331319235 | 300 | Polyimide | O=C(C1=CC(C(N2C)=O)=C(C=C1)C2=O)C3=CC=C(C4=C3)C(N(C4=O)C5=CC=C(C=C5C)C6=CC=C(C=C6)C7=CC=C(C=C7)C)=O | 107 | 0.0005 | 20 | 23.75 | 88.1 | 0.677 | 0.46 | 0.902 | 1.78 | 6 | 9.1 | 0.73 | 7.7 | 2.6 | 3.5 | 0.27 | 0.2017631 | CC(OCC)=O | CF | CC1=NC(C)=CC=C1 | 1.69844 | 33.711 | 17 | 8 | 1 | 9 | 7 | 0 | 1 | 0 | 0 | 12.89 | 12.89 | 109.4592803 | CC(OCC)=O.CC1=NC(C)=CC=C1
1 | 1.287140341 | 300 | Polyimide | O=C(C1=CC(C(N2C)=O)=C(C=C1)C2=O)C3=CC=C(C4=C3)C(N(C4=O)C5=CC=C(C=C5C)C6=CC=C(C=C6)C7=CC=C(C=C7)C)=O | 785.9 | 0.0005 | 10 | 22.55 | 32.04 | 0.505 | 0.55 | 0.792 | 1.6 | 33 | 14.5 | -0.82 | 7.4 | 6 | 10.9 | 1.54 | 1.008058 | CO | CF | C[C@H]1/C=C/C=C(C(=O)NC2=C(C3=C(C4=C(C(=C3O)C)O[C@@](C4=O)(O/C=C/[C@@H]([C@H]([C@H]([C@@H]([C@@H]([C@@H]([C@H]1O)C)O)C)OC(=O)C)C)OC)C)C5=C2N6C=CC(=CC6=N5)C)O)/C | 6.15784 | 213.1434 | 108 | 57 | 14 | 51 | 43 | 11 | 13 | 2 | 0.032258065 | 198.38 | 198.38 | 727.3174229 | CO.C[C@H]1/C=C/C=C(C(=O)NC2=C(C3=C(C4=C(C(=C3O)C)O[C@@](C4=O)(O/C=C/[C@@H]([C@H]([C@H]([C@@H]([C@@H]([C@@H]([C@H]1O)C)O)C)OC(=O)C)C)OC)C)C5=C2N6C=CC(=CC6=N5)C)O)/C
1.033444816 | 1.371517398 | 350 | TFC | C[Si](C)(O[Si](C)(C)C)O[Si](C)(C)C | 116.16 | 0.0005 | 20 | 23.32 | 58.1 | 0.618 | 0.3 | 0.784 | 2.85 | 21 | 10 | -0.24 | 7.6 | 5.1 | 3.4 | 2.065696649 | -0.03241581 | CC(C)=O | CF | C#Cc1ccc(C)cc1 | 1.97632 | 39.114 | 17 | 9 | 0 | 8 | 9 | 0 | 0 | 0 | 0 | 0 | 0 | 127.7815723 | CC(C)=O.C#Cc1ccc(C)cc1
1 | 1.19 | 300 | Polyimide | O=C(C1=CC(C(N2C)=O)=C(C=C1)C2=O)C3=CC=C(C4=C3)C(N(C4=O)C5=CC=C(C=C5C)C6=CC=C(C=C6)C7=CC=C(C=C7)C)=O | 206.1306798 | 0.0005 | 20 | 20.3 | 86.2 | 0.748 | 0.39 | 0.655 | 0 | 0.39 | 7.5 | 3.5 | 7.5 | 0 | 0 | 0.225 | -0.02708555 | CCCCCCC | CF | CC(CC1=CC=C(C(C(O)=O)C)C=C1)C | 3.0732 | 61.0348 | 33 | 15 | 2 | 18 | 13 | 2 | 1 | 4 | 0.266666667 | 37.3 | 37.3 | 217.182426 | CCCCCCC.CC(CC1=CC=C(C(C(O)=O)C)C=C1)C
1.751755 | 1.773234201 | 220 |  |  | 236.35 | 0.002387858 | 30 | 22.55 | 32.04 | 0.505 | 0.55 | 0.792 | 1.6 | 33 | 14.5 | -0.82 | 7.4 | 6 | 10.9 | 5.6 | 0.8393273 | CO | DE | C=C(C1=CC=CC=C1)CC(C)(C)C2=CC=CC=C2 | 5.0677 | 79.561 | 38 | 18 | 0 | 20 | 18 | 0 | 0 | 4 | 0.210526316 | 0 | 0 | 254.9160624 | CO.C=C(C1=CC=CC=C1)CC(C)(C)C2=CC=CC=C2
1.036666667 | 1.554236373 | 350 | TFC | C[Si](C)(O[Si](C)(C)C)O[Si](C)(C)C | 174.0240838 | 0.0005 | 20 | 19.1 | 41.1 | 0.55 | 0.37 | 0.786 | 3.5 | 37.5 | 11.9 | -0.34 | 7.5 | 8.8 | 3 | 2.142857143 | 0.2238051 | N#CC | CF | NC1=CC(F)=C(F)C=C1[N+]([O-])=O | 1.4552 | 37.4248 | 16 | 12 | 6 | 4 | 6 | 2 | 3 | 1 | 0.083333333 | 69.16 | 69.16 | 130.2391686 | N#CC.NC1=CC(F)=C(F)C=C1[N+]([O-])=O
1.086486486 | 1.807038835 | 300 | Polyimide | O=C(C1=CC(C(N2C)=O)=C(C=C1)C2=O)C3=CC=C(C4=C3)C(N(C4=O)C5=CC=C(C=C5C)C6=CC=C(C=C6)C7=CC=C(C=C7)C)=O | 173 | 0.0005 | 20 | 36.76 | 73.1 | 0.666 | 0.8 | 0.937 | 3.8 | 37 | 12.1 | -0.74 | 8.5 | 6.7 | 5.5 | 0.9 | 0.5028639 | O=CN(C)C | CF | C1=CC(=CC=C1O)Br | 2.1547 | 35.8068 | 13 | 8 | 2 | 5 | 6 | 1 | 1 | 0 | 0 | 20.23 | 20.23 | 109.2403808 | O=CN(C)C.C1=CC(=CC=C1O)Br
1 | 1.274287156 | 150 | Polyimide | O=C(C1=CC(C(N2C)=O)=C(C=C1)C2=O)C3=CC=C(C4=C3)C(N(C4=O)C5=CC=C(C=C5C)C6=CC=C(C=C6)C7=CC=C(C=C7)C)=O | 262 | 0.0005 | 20 | 22.55 | 32.04 | 0.505 | 0.55 | 0.792 | 1.6 | 33 | 14.5 | -0.82 | 7.4 | 6 | 10.9 | 0.7475 | 0.4890691 | CO | CF | COC(=O)C1=CC=C(C=C1)I | 2.0778 | 50.4985 | 18 | 11 | 3 | 7 | 8 | 2 | 2 | 1 | 0.090909091 | 26.3 | 26.3 | 155.979302 | CO.COC(=O)C1=CC=C(C=C1)I
1.751755 | 1.773234201 | 280 |  |  | 540.0641 | 0.002387858 | 30 | 28.53 | 92.1 | 0.697 | 0.59 | 0.867 | 0.36 | 2.4 | 8.9 | 2.69 | 8.8 | 0.7 | 1 | 0.84 | 0.9289605 | CC1=CC=CC=C1 | DE | CC(OCC(C)OCC(C)O)COC(C)COC(C)COC(C)COC(C)COC(C)COC(C)COC(C)COC(C)CO | 3.4105 | 172.9066 | 113 | 45 | 12 | 68 | 33 | 12 | 12 | 31 | 0.704545455 | 132.76 | 132.76 | 684.8066948 | CC1=CC=CC=C1.CC(OCC(C)OCC(C)O)COC(C)COC(C)COC(C)COC(C)COC(C)COC(C)COC(C)COC(C)CO
1.086486486 | 1.807038835 | 300 | Polyimide | O=C(C1=CC(C(N2C)=O)=C(C=C1)C2=O)C3=CC=C(C4=C3)C(N(C4=O)C5=CC=C(C=C5C)C6=CC=C(C=C6)C7=CC=C(C=C7)C)=O | 173 | 0.0005 | 20 | 36.76 | 73.1 | 0.666 | 0.8 | 0.937 | 3.8 | 37 | 12.1 | -0.74 | 8.5 | 6.7 | 5.5 | 0.9 | 0.4395719 | O=CN(C)C | CF | C1=CC=C2C(=C1)C=CC=C2[N+](=O)[O-] | 2.748 | 50.6024 | 20 | 13 | 3 | 7 | 10 | 2 | 2 | 1 | 0.071428571 | 43.14 | 43.14 | 147.7618541 | O=CN(C)C.C1=CC=C2C(=C1)C=CC=C2[N+](=O)[O-]
1 | 1.274287156 | 150 | Polyimide | O=C(C1=CC(C(N2C)=O)=C(C=C1)C2=O)C3=CC=C(C4=C3)C(N(C4=O)C5=CC=C(C=C5C)C6=CC=C(C=C6)C7=CC=C(C=C7)C)=O | 204 | 0.0005 | 20 | 22.55 | 32.04 | 0.505 | 0.55 | 0.792 | 1.6 | 33 | 14.5 | -0.82 | 7.4 | 6 | 10.9 | 0.7475 | 0.845861 | CO | CF | C1=CC(=CC=C1C#N)C2=CC=C(C=C2)C#N | 3.09696 | 61.308 | 24 | 16 | 2 | 8 | 14 | 0 | 2 | 1 | 0.058823529 | 47.58 | 47.58 | 199.8162659 | CO.C1=CC(=CC=C1C#N)C2=CC=C(C=C2)C#N
1.751755 | 1.773234201 | 250 |  |  | 281.932 | 0.002387858 | 30 | 22.32 | 46.1 | 0.52 | 1.07 | 1.044 | 1.7 | 24 | 13.4 | -0.32 | 7.7 | 4.3 | 9.5 | 0.16 | -0.1166249 | CCO | CF | CC1(C(OC)=O)CCC1(C(OC)=O)C | 1.1388 | 49.48 | 30 | 14 | 4 | 16 | 10 | 4 | 4 | 2 | 0.142857143 | 52.6 | 52.6 | 199.0478421 | CCO.CC1(C(OC)=O)CCC1(C(OC)=O)C
0.9650153 | 1.546458739 | 150 |  |  | 254.0185 | 0.002387858 | 20 | 22.55 | 32.04 | 0.505 | 0.55 | 0.792 | 1.6 | 33 | 14.5 | -0.82 | 7.4 | 6 | 10.9 | 0.43 | 0.9817468 | CO | CF | C1=CC=C(C=C1)C(C2=CC=CC=C2)(C3=CC=CC=C3)O | 3.9708 | 81.4268 | 36 | 20 | 1 | 16 | 19 | 1 | 1 | 3 | 0.136363636 | 20.23 | 20.23 | 252.4728978 | CO.C1=CC=C(C=C1)C(C2=CC=CC=C2)(C3=CC=CC=C3)O
1.011494253 | 1.548379465 | 350 | TFC | C[Si](C)(O[Si](C)(C)C)O[Si](C)(C)C | 314.8 | 0.0005 | 20 | 28.53 | 92.1 | 0.697 | 0.59 | 0.867 | 0.36 | 2.4 | 8.9 | 2.69 | 8.8 | 0.7 | 1 | 4.285714286 | 0.1111863 | CC1=CC=CC=C1 | CF | Brc1cc(Br)cc(Br)c1 | 3.9741 | 49.542 | 12 | 9 | 3 | 3 | 6 | 0 | 0 | 0 | 0 | 0 | 0 | 139.0173924 | CC1=CC=CC=C1.Brc1cc(Br)cc(Br)c1
1.751755 | 1.773234201 | 280 |  |  | 505.1201 | 0.01628979 | 10 | 28.53 | 92.1 | 0.697 | 0.59 | 0.867 | 0.36 | 2.4 | 8.9 | 2.69 | 8.8 | 0.7 | 1 | 2.97 | 0.9113103 | CC1=CC=CC=C1 | CF | CC(C1=CC=CC=C1)CC(C2=CC=CC=C2)CC(C3=CC=CC=C3)CC(C)(C)C4=CC=CC=C4 | 9.5058 | 146.542 | 72 | 34 | 0 | 38 | 34 | 0 | 0 | 10 | 0.27027027 | 0 | 0 | 471.9566134 | CC1=CC=CC=C1.CC(C1=CC=CC=C1)CC(C2=CC=CC=C2)CC(C3=CC=CC=C3)CC(C)(C)C4=CC=CC=C4
0.9650153 | 1.546458739 | 500 |  |  | 785.9 | 0.01628979 | 10 | 23.32 | 58.1 | 0.618 | 0.3 | 0.784 | 2.85 | 21 | 10 | -0.24 | 7.6 | 5.1 | 3.4 | 6.3 | 0.862199 | CC(C)=O | CF | CC(C1=CC=CC=C1)CC(C2=CC=CC=C2)CC(C3=CC=CC=C3)CC(C4=CC=CC=C4)CC(C5=CC=CC=C5)CC(C)(C)C6=CC=CC=C6 | 13.8536 | 214.142 | 104 | 50 | 0 | 54 | 50 | 0 | 0 | 16 | 0.290909091 | 0 | 0 | 686.3607054 | CC(C)=O.CC(C1=CC=CC=C1)CC(C2=CC=CC=C2)CC(C3=CC=CC=C3)CC(C4=CC=CC=C4)CC(C5=CC=CC=C5)CC(C)(C)C6=CC=CC=C6
0.990082645 | 1.546458739 | 350 | TFC | C[Si](C)(O[Si](C)(C)C)O[Si](C)(C)C | 201.1 | 0.0005 | 20 | 21.79 | 60.1 | 0.624 | 1.96 | 0.786 | 1.68 | 22 | 11.5 | 0.26 | 7.7 | 3 | 8 | 0.322751323 | 0.1970461 | CC(O)C | CF | CC(C1=CC=C(C=C1)Br)O | 2.5024 | 44.7758 | 19 | 10 | 2 | 9 | 8 | 1 | 1 | 1 | 0.1 | 20.23 | 20.23 | 143.8323512 | CC(O)C.CC(C1=CC=C(C=C1)Br)O
1.751755 | 1.773234201 | 600 |  |  | 822.5696 | 0.002387858 | 20 | 28.53 | 92.1 | 0.697 | 0.59 | 0.867 | 0.36 | 2.4 | 8.9 | 2.69 | 8.8 | 0.7 | 1 | 2.4 | 0.9536227 | CC1=CC=CC=C1 | CF | CC(C1=CC=CC=C1)CC(C2=CC=CC=C2)CC(C3=CC=CC=C3)CC(C4=CC=CC=C4)CC(C5=CC=CC=C5)CC(C6=CC=CC=C6)CC(C)(C)C7=CC=CC=C7 | 16.0275 | 247.942 | 120 | 58 | 0 | 62 | 58 | 0 | 0 | 19 | 0.296875 | 0 | 0 | 793.5627514 | CC1=CC=CC=C1.CC(C1=CC=CC=C1)CC(C2=CC=CC=C2)CC(C3=CC=CC=C3)CC(C4=CC=CC=C4)CC(C5=CC=CC=C5)CC(C6=CC=CC=C6)CC(C)(C)C7=CC=CC=C7
0.841166937 | 1.507779699 | 350 | TFC | C[Si](C)(O[Si](C)(C)C)O[Si](C)(C)C | 121.0891494 | 0.0005 | 20 | 26.4 | 86.1 | 0.685 | 0.46 | 0.854 | 1.38 | 6.97 | 16.9 | 1.01 | 16.9 | 5 | 4.3 | 48.05898411 | 0.3812819 | CC1CCCO1 | CF | NC1=CC(C)=CC=C1C | 1.88564 | 40.3284 | 20 | 9 | 1 | 11 | 8 | 0 | 1 | 0 | 0 | 26.02 | 26.02 | 126.7552655 | CC1CCCO1.NC1=CC(C)=CC=C1C
0.841166937 | 1.507779699 | 350 | TFC | C[Si](C)(O[Si](C)(C)C)O[Si](C)(C)C | 299.0728477 | 0.0005 | 20 | 26.4 | 86.1 | 0.685 | 0.46 | 0.854 | 1.38 | 6.97 | 16.9 | 1.01 | 16.9 | 5 | 4.3 | 48.05898411 | 0.7951161 | CC1CCCO1 | CF | COC(NC1=NC2=C(C=C(SC3=CC=CC=C3)C=C2)N1)=O | 3.8924 | 82.6864 | 34 | 21 | 6 | 13 | 15 | 2 | 4 | 3 | 0.130434783 | 67.01 | 92.31 | 246.2149491 | CC1CCCO1.COC(NC1=NC2=C(C=C(SC3=CC=CC=C3)C=C2)N1)=O
1 | 1.287140341 | 300 | Polyimide | O=C(C1=CC(C(N2C)=O)=C(C=C1)C2=O)C3=CC=C(C4=C3)C(N(C4=O)C5=CC=C(C=C5C)C6=CC=C(C=C6)C7=CC=C(C=C7)C)=O | 120 | 0.0005 | 20 | 22.55 | 32.04 | 0.505 | 0.55 | 0.792 | 1.6 | 33 | 14.5 | -0.82 | 7.4 | 6 | 10.9 | 1.23 | 0.5710282 | CO | CF | CC1=CC(=C(C=C1)C)C | 2.61186 | 40.653 | 21 | 9 | 0 | 12 | 9 | 0 | 0 | 0 | 0 | 0 | 0 | 133.0544902 | CO.CC1=CC(=C(C=C1)C)C
1 | 1.274287156 | 150 | Polyimide | O=C(C1=CC(C(N2C)=O)=C(C=C1)C2=O)C3=CC=C(C4=C3)C(N(C4=O)C5=CC=C(C=C5C)C6=CC=C(C=C6)C7=CC=C(C=C7)C)=O | 140 | 0.0005 | 20 | 22.55 | 32.04 | 0.505 | 0.55 | 0.792 | 1.6 | 33 | 14.5 | -0.82 | 7.4 | 6 | 10.9 | 0.7475 | 0.7789702 | CO | CF | OCc1cc(O)cc(O)c1 | 0.5901 | 35.6944 | 18 | 10 | 3 | 8 | 7 | 3 | 3 | 1 | 0.1 | 60.69 | 60.69 | 124.8332006 | CO.OCc1cc(O)cc(O)c1
0.842639594 | 1.4625323 | 200 | Polyimide | O=C(C1=CC(C(N2C)=O)=C(C=C1)C2=O)C3=CC=C(C4=C3)C(N(C4=O)C5=CC=C(C=C5C)C6=CC=C(C=C6)C7=CC=C(C=C7)C)=O | 266 | 0.0005 | 10 | 22.55 | 32.04 | 0.505 | 0.55 | 0.792 | 1.6 | 33 | 14.5 | -0.82 | 7.4 | 6 | 10.9 | 0.95 | 0.962128 | CO | CF | CC(C)NCC(COC1=CC=C(C=C1)CC(=O)N)O | 0.4521 | 73.9809 | 41 | 19 | 5 | 22 | 14 | 3 | 4 | 8 | 0.421052632 | 84.58 | 84.58 | 265.2621594 | CO.CC(C)NCC(COC1=CC=C(C=C1)CC(=O)N)O
0.842639594 | 1.4625323 | 200 | Polyimide | O=C(C1=CC(C(N2C)=O)=C(C=C1)C2=O)C3=CC=C(C4=C3)C(N(C4=O)C5=CC=C(C=C5C)C6=CC=C(C=C6)C7=CC=C(C=C7)C)=O | 179.0946287 | 0.0005 | 10 | 22.55 | 32.04 | 0.505 | 0.55 | 0.792 | 1.6 | 33 | 14.5 | -0.82 | 7.4 | 6 | 10.9 | 0.95 | 0.776046 | CO | CF | CCOC1=CC=C(C=C1)NC(C)=O | 2.0437 | 51.9147 | 26 | 13 | 3 | 13 | 10 | 2 | 2 | 3 | 0.230769231 | 38.33 | 38.33 | 176.2912309 | CO.CCOC1=CC=C(C=C1)NC(C)=O
1.751755 | 1.773234201 | 600 |  |  | 822.5696 | 0.002387858 | 30 | 19.1 | 41.1 | 0.55 | 0.37 | 0.786 | 3.5 | 37.5 | 11.9 | -0.34 | 7.5 | 8.8 | 3 | 0.4 | 0.9260606 | CC#N | CF | CC(C1=CC=CC=C1)CC(C2=CC=CC=C2)CC(C3=CC=CC=C3)CC(C4=CC=CC=C4)CC(C5=CC=CC=C5)CC(C6=CC=CC=C6)CC(C7=CC=CC=C7)CC(C8=CC=CC=C8)CC(C9=CC=CC=C9)CC(C%10=CC=CC=C%10)CC(C%11=CC=CC=C%11)CC(C)(C)C%12=CC=CC=C%12 | 26.897 | 416.942 | 200 | 98 | 0 | 102 | 98 | 0 | 0 | 34 | 0.311926606 | 0 | 0 | 1329.572981 | CC#N.CC(C1=CC=CC=C1)CC(C2=CC=CC=C2)CC(C3=CC=CC=C3)CC(C4=CC=CC=C4)CC(C5=CC=CC=C5)CC(C6=CC=CC=C6)CC(C7=CC=CC=C7)CC(C8=CC=CC=C8)CC(C9=CC=CC=C9)CC(C%10=CC=CC=C%10)CC(C%11=CC=CC=C%11)CC(C)(C)C%12=CC=CC=C%12
1 | 1.274287156 | 150 | Polyimide | O=C(C1=CC(C(N2C)=O)=C(C=C1)C2=O)C3=CC=C(C4=C3)C(N(C4=O)C5=CC=C(C=C5C)C6=CC=C(C=C6)C7=CC=C(C=C7)C)=O | 306 | 0.0005 | 10 | 22.55 | 32.04 | 0.505 | 0.55 | 0.792 | 1.6 | 33 | 14.5 | -0.82 | 7.4 | 6 | 10.9 | 0.88 | 0.9972197 | CO | CF | OC(=O)c1ccccc1SSc2ccccc2C(O)=O | 3.8824 | 78.5166 | 30 | 20 | 6 | 10 | 14 | 4 | 4 | 5 | 0.238095238 | 74.6 | 125.2 | 255.2746194 | CO.OC(=O)c1ccccc1SSc2ccccc2C(O)=O
0.9650153 | 1.546458739 | 200 |  |  | 348.1576 | 0.002387858 | 20 | 19.1 | 41.1 | 0.55 | 0.37 | 0.786 | 3.5 | 37.5 | 11.9 | -0.34 | 7.5 | 8.8 | 3 | 3.54 | 0.9907614 | CC#N | CF | CC(C1=CC=CC=C1)CC(C2=CC=CC=C2)CC(C)(C)C3=CC=CC=C3 | 7.3319 | 112.742 | 56 | 26 | 0 | 30 | 26 | 0 | 0 | 7 | 0.25 | 0 | 0 | 364.7545674 | CC#N.CC(C1=CC=CC=C1)CC(C2=CC=CC=C2)CC(C)(C)C3=CC=CC=C3
1.036666667 | 1.554236373 | 350 | TFC | C[Si](C)(O[Si](C)(C)C)O[Si](C)(C)C | 222.1044651 | 0.0005 | 20 | 19.1 | 41.1 | 0.55 | 0.37 | 0.786 | 3.5 | 37.5 | 11.9 | -0.34 | 7.5 | 8.8 | 3 | 2.142857143 | 0.4388053 | N#CC | CF | OCCC1=C2C=CC=CC2=CC3=CC=CC=C13 | 3.5278 | 72.2438 | 31 | 17 | 1 | 14 | 16 | 1 | 1 | 2 | 0.105263158 | 20.23 | 20.23 | 205.85786 | N#CC.OCCC1=C2C=CC=CC2=CC3=CC=CC=C13
0.842639594 | 1.4625323 | 200 | Polyimide | O=C(C1=CC(C(N2C)=O)=C(C=C1)C2=O)C3=CC=C(C4=C3)C(N(C4=O)C5=CC=C(C=C5C)C6=CC=C(C=C6)C7=CC=C(C=C7)C)=O | 118 | 0.0005 | 20 | 22.55 | 32.04 | 0.505 | 0.55 | 0.792 | 1.6 | 33 | 14.5 | -0.82 | 7.4 | 6 | 10.9 | 0.81 | 0.3068192 | CO | CF | N#CC1=CC=C(N)C=C1 | 1.14048 | 35.5694 | 15 | 9 | 2 | 6 | 7 | 0 | 2 | 0 | 0 | 49.81 | 49.81 | 115.183123 | CO.N#CC1=CC=C(N)C=C1
1.751755 | 1.773234201 | 220 |  |  | 187.24 | 0.002387858 | 30 | 28.53 | 92.1 | 0.697 | 0.59 | 0.867 | 0.36 | 2.4 | 8.9 | 2.69 | 8.8 | 0.7 | 1 | 2.67 | 0.6336525 | CC1=CC=CC=C1 | DE | CCCCCCCCCC | 4.147 | 48.284 | 32 | 10 | 0 | 22 | 10 | 0 | 0 | 7 | 0.777777778 | 0 | 0 | 181.5163112 | CC1=CC=CC=C1.CCCCCCCCCC
1 | 1.274287156 | 150 | Polyimide | O=C(C1=CC(C(N2C)=O)=C(C=C1)C2=O)C3=CC=C(C4=C3)C(N(C4=O)C5=CC=C(C=C5C)C6=CC=C(C=C6)C7=CC=C(C=C7)C)=O | 139 | 0.0005 | 20 | 22.55 | 32.04 | 0.505 | 0.55 | 0.792 | 1.6 | 33 | 14.5 | -0.82 | 7.4 | 6 | 10.9 | 0.7475 | 0.406149 | CO | CF | OC1=CC=CC([N+]([O-])=O)=C1 | 1.3004 | 34.7612 | 15 | 10 | 4 | 5 | 6 | 3 | 3 | 1 | 0.1 | 63.37 | 63.37 | 115.897517 | CO.OC1=CC=CC([N+]([O-])=O)=C1
1.773234201 | 1.773234201 | 200 | Polybenzimidazole | CC1=CC(C2=NC3=CC(C4=CC(NC(C5=CC=CC=C5)=N6)=C6C=C4)=CC=C3N2)=CC=C1 | 261.0637225 | 0.0005 | 20 | 19.1 | 41.1 | 0.55 | 0.37 | 0.786 | 3.5 | 37.5 | 11.9 | -0.34 | 7.5 | 8.8 | 3 | 3.677248677 | 0.9687434 | N#CC | CF | CCN(C1=CC2=C(C=C1C3=O)OCO2)C=C3C(O)=O | 1.4483 | 66.9643 | 30 | 19 | 6 | 11 | 13 | 5 | 5 | 2 | 0.095238095 | 77.76 | 77.76 | 213.6640317 | N#CC.CCN(C1=CC2=C(C=C1C3=O)OCO2)C=C3C(O)=O
1.751755 | 1.773234201 | 400 |  |  | 214 | 0.002387858 | 30 | 28.53 | 92.1 | 0.697 | 0.59 | 0.867 | 0.36 | 2.4 | 8.9 | 2.69 | 8.8 | 0.7 | 1 | 2.03 | 0.5135843 | CC1=CC=CC=C1 | DE | CC(OCC(C)O)COC(C)COC(C)CO | 0.5748 | 65.0086 | 43 | 17 | 5 | 26 | 12 | 5 | 5 | 10 | 0.625 | 68.15 | 68.15 | 260.0594164 | CC1=CC=CC=C1.CC(OCC(C)O)COC(C)COC(C)CO
1.565696302 | 1.565696302 | 200 | Polybenzimidazole | CC1=CC(C2=NC3=CC(C4=CC(NC(C5=CC=CC=C5)=N6)=C6C=C4)=CC=C3N2)=CC=C1 | 218.03 | 0.0005 | 20 | 20.3 | 86.2 | 0.748 | 0.39 | 0.655 | 0 | 0.39 | 7.5 | 3.5 | 7.5 | 0 | 0 | 3.121693122 | 0.01091748 | CCCCCCC | CF | Cc1ccc(I)cc1 | 2.59962 | 43.896 | 15 | 8 | 1 | 7 | 7 | 0 | 0 | 0 | 0 | 0 | 0 | 123.7393218 | CCCCCCC.Cc1ccc(I)cc1
1 | 1.274287156 | 150 | Polyimide | O=C(C1=CC(C(N2C)=O)=C(C=C1)C2=O)C3=CC=C(C4=C3)C(N(C4=O)C5=CC=C(C=C5C)C6=CC=C(C=C6)C7=CC=C(C=C7)C)=O | 139 | 0.0005 | 20 | 22.55 | 32.04 | 0.505 | 0.55 | 0.792 | 1.6 | 33 | 14.5 | -0.82 | 7.4 | 6 | 10.9 | 0.7475 | 0.4415347 | CO | CF | OC1=CC=C([N+]([O-])=O)C=C1 | 1.3004 | 34.7612 | 15 | 10 | 4 | 5 | 6 | 3 | 3 | 1 | 0.1 | 63.37 | 63.37 | 115.897517 | CO.OC1=CC=C([N+]([O-])=O)C=C1
1.001792115 | 1.257242812 | 300 | Polyimide | O=C(C1=CC(C(N2C)=O)=C(C=C1)C2=O)C3=CC=C(C4=C3)C(N(C4=O)C5=CC=C(C=C5C)C6=CC=C(C=C6)C7=CC=C(C=C7)C)=O | 107 | 0.0005 | 20 | 19.4 | 88.2 | 0.72 | 0.36 | 0.74 | 1.4 | 2.6 | 7.4 | 1.05 | 14.8 | 4.3 | 5 | 0.42 | 0.01031965 | CC(C)(C)OC | CF | CC1=NC(C)=CC=C1 | 1.69844 | 33.711 | 17 | 8 | 1 | 9 | 7 | 0 | 1 | 0 | 0 | 12.89 | 12.89 | 109.4592803 | CC(C)(C)OC.CC1=NC(C)=CC=C1
0.9650153 | 1.546458739 | 300 |  |  | 432.9552 | 0.002387858 | 40 | 22.32 | 46.1 | 0.52 | 1.07 | 1.044 | 1.7 | 24 | 13.4 | -0.32 | 7.7 | 4.3 | 9.5 | 0.7 | 0.3940863 | CCO | CF | O=C(OC)C(C)(CC(C)(CC(C)C(OC)=O)C(OC)=O)CC(C)(C(OC)=O)C | 2.5236 | 101.074 | 62 | 28 | 8 | 34 | 20 | 8 | 8 | 10 | 0.37037037 | 105.2 | 105.2 | 414.2521432 | CCO.O=C(OC)C(C)(CC(C)(CC(C)C(OC)=O)C(OC)=O)CC(C)(C(OC)=O)C
1.773234201 | 1.773234201 | 200 | Polybenzimidazole | CC1=CC(C2=NC3=CC(C4=CC(NC(C5=CC=CC=C5)=N6)=C6C=C4)=CC=C3N2)=CC=C1 | 132.16 | 0.0005 | 20 | 19.1 | 41.1 | 0.55 | 0.37 | 0.786 | 3.5 | 37.5 | 11.9 | -0.34 | 7.5 | 8.8 | 3 | 3.677248677 | 0.6942094 | N#CC | CF | Nc1ccc2[nH]ccc2c1 | 1.7501 | 42.7111 | 18 | 10 | 2 | 8 | 8 | 0 | 1 | 0 | 0 | 41.81 | 41.81 | 111.8591082 | N#CC.Nc1ccc2[nH]ccc2c1
1.036666667 | 1.554236373 | 350 | TFC | C[Si](C)(O[Si](C)(C)C)O[Si](C)(C)C | 218.03 | 0.0005 | 20 | 19.1 | 41.1 | 0.55 | 0.37 | 0.786 | 3.5 | 37.5 | 11.9 | -0.34 | 7.5 | 8.8 | 3 | 2.142857143 | -0.0897547 | N#CC | CF | Cc1ccc(I)cc1 | 2.59962 | 43.896 | 15 | 8 | 1 | 7 | 7 | 0 | 0 | 0 | 0 | 0 | 0 | 123.7393218 | N#CC.Cc1ccc(I)cc1
1 | 1.274287156 | 150 | Polyimide | O=C(C1=CC(C(N2C)=O)=C(C=C1)C2=O)C3=CC=C(C4=C3)C(N(C4=O)C5=CC=C(C=C5C)C6=CC=C(C=C6)C7=CC=C(C=C7)C)=O | 93.13 | 0.0005 | 20 | 22.55 | 32.04 | 0.505 | 0.55 | 0.792 | 1.6 | 33 | 14.5 | -0.82 | 7.4 | 6 | 10.9 | 0.7475 | 0.2700144 | CO | CF | C1=CC=C(C=C1)N | 1.2688 | 30.8544 | 14 | 7 | 1 | 7 | 6 | 0 | 1 | 0 | 0 | 26.02 | 26.02 | 92.1632951 | CO.C1=CC=C(C=C1)N
1 | 1.287140341 | 300 | Polyimide | O=C(C1=CC(C(N2C)=O)=C(C=C1)C2=O)C3=CC=C(C4=C3)C(N(C4=O)C5=CC=C(C=C5C)C6=CC=C(C=C6)C7=CC=C(C=C7)C)=O | 248 | 0.0005 | 10 | 22.55 | 32.04 | 0.505 | 0.55 | 0.792 | 1.6 | 33 | 14.5 | -0.82 | 7.4 | 6 | 10.9 | 1.54 | 0.9859994 | CO | CF | CCC1=C(C2=CC=C(Cl)C=C2)C(N)=NC(N)=N1 | 2.5238 | 70.6808 | 30 | 17 | 5 | 13 | 12 | 0 | 4 | 2 | 0.111111111 | 77.82 | 77.82 | 212.9747205 | CO.CCC1=C(C2=CC=C(Cl)C=C2)C(N)=NC(N)=N1
1.751755 | 1.773234201 | 220 |  |  | 658.6528 | 0.002387858 | 30 | 28.53 | 92.1 | 0.697 | 0.59 | 0.867 | 0.36 | 2.4 | 8.9 | 2.69 | 8.8 | 0.7 | 1 | 2.67 | 0.9711544 | CC1=CC=CC=C1 | DE | CCCCCCCCCCCCCCCCCCCCCCCCCCCCCCCCCCCCCCC | 15.4599 | 182.177 | 119 | 39 | 0 | 80 | 39 | 0 | 0 | 36 | 0.947368421 | 0 | 0 | 683.0998827 | CC1=CC=CC=C1.CCCCCCCCCCCCCCCCCCCCCCCCCCCCCCCCCCCCCCC
1.773234201 | 1.773234201 | 200 | Polybenzimidazole | CC1=CC(C2=NC3=CC(C4=CC(NC(C5=CC=CC=C5)=N6)=C6C=C4)=CC=C3N2)=CC=C1 | 261.8992745 | 0.0005 | 20 | 19.1 | 41.1 | 0.55 | 0.37 | 0.786 | 3.5 | 37.5 | 11.9 | -0.34 | 7.5 | 8.8 | 3 | 3.677248677 | 0.6986111 | N#CC | CF | CC1=CC(Br)=C(Br)C=C1C | 3.82844 | 51.316 | 18 | 10 | 2 | 8 | 8 | 0 | 0 | 0 | 0 | 0 | 0 | 154.3257436 | N#CC.CC1=CC(Br)=C(Br)C=C1C
1.086486486 | 1.807038835 | 300 | Polyimide | O=C(C1=CC(C(N2C)=O)=C(C=C1)C2=O)C3=CC=C(C4=C3)C(N(C4=O)C5=CC=C(C=C5C)C6=CC=C(C=C6)C7=CC=C(C=C7)C)=O | 216.03 | 0.0005 | 20 | 36.76 | 73.1 | 0.666 | 0.8 | 0.937 | 3.8 | 37 | 12.1 | -0.74 | 8.5 | 6.7 | 5.5 | 0.9 | 0.9066292 | O=CN(C)C | CF | C1=CC(=C(C=C1Br)C(=O)O)N | 1.7295 | 45.5137 | 17 | 11 | 4 | 6 | 7 | 2 | 2 | 1 | 0.090909091 | 63.32 | 63.32 | 143.6868946 | O=CN(C)C.C1=CC(=C(C=C1Br)C(=O)O)N
1.820036862 | 1.820036862 | 200 | Polybenzimidazole | CC1=CC(C2=NC3=CC(C4=CC(NC(C5=CC=CC=C5)=N6)=C6C=C4)=CC=C3N2)=CC=C1 | 178.23 | 0.0005 | 20 | 23.75 | 88.1 | 0.677 | 0.46 | 0.902 | 1.78 | 6 | 9.1 | 0.73 | 7.7 | 2.6 | 3.5 | 1.372721928 | -0.02349629 | CC(OCC)=O | CF | C(#Cc1ccccc1)c1ccccc1 | 3.0864 | 58.864 | 24 | 14 | 0 | 10 | 14 | 0 | 0 | 0 | 0 | 0 | 0 | 183.0956626 | CC(OCC)=O.C(#Cc1ccccc1)c1ccccc1
0.842639594 | 1.4625323 | 200 | Polyimide | O=C(C1=CC(C(N2C)=O)=C(C=C1)C2=O)C3=CC=C(C4=C3)C(N(C4=O)C5=CC=C(C=C5C)C6=CC=C(C=C6)C7=CC=C(C=C7)C)=O | 149 | 0.0005 | 10 | 22.55 | 32.04 | 0.505 | 0.55 | 0.792 | 1.6 | 33 | 14.5 | -0.82 | 7.4 | 6 | 10.9 | 0.95 | 0.9148665 | CO | CF | C1CCN(C1)c2cc[nH+]cc2 | 1.1009 | 44.4447 | 24 | 11 | 2 | 13 | 9 | 0 | 1 | 1 | 0.083333333 | 17.38 | 17.38 | 144.0097819 | CO.C1CCN(C1)c2cc[nH+]cc2
1.751755 | 1.773234201 | 600 |  |  | 540.0641 | 0.01628979 | 10 | 28.53 | 92.1 | 0.697 | 0.59 | 0.867 | 0.36 | 2.4 | 8.9 | 2.69 | 8.8 | 0.7 | 1 | 2.2 | 0.9343608 | CC1=CC=CC=C1 | CF | CCCCCCCC[N+](CCCCCCCC)(CCCCCCCC)CCCCCCCC.[Br-] | 8.2492 | 153.2324 | 102 | 34 | 2 | 68 | 32 | 0 | 0 | 28 | 0.875 | 0 | 0 | 600.864825 | CC1=CC=CC=C1.CCCCCCCC[N+](CCCCCCCC)(CCCCCCCC)CCCCCCCC.[Br-]
1.10106383 | 1.831786543 | 500 | PDMS | CCO[Si](OCC)(OCC)CC[Si](OCC)(O[Si](OCC)(OCC)CC[Si](OCC)(OCC)OCC)OCC | 228 | 0.0005 | 20 | 26.4 | 86.1 | 0.685 | 0.46 | 0.854 | 1.38 | 6.97 | 16.9 | 1.01 | 16.9 | 5 | 4.3 | 8.90717603 | 0.5681026 | CC1CCCO1 | CF | COC1=CC(=C(C=C1)C(=O)C2=CC=CC=C2)O | 2.6318 | 64.5333 | 29 | 17 | 3 | 12 | 14 | 3 | 3 | 3 | 0.166666667 | 46.53 | 46.53 | 212.1028024 | CC1CCCO1.COC1=CC(=C(C=C1)C(=O)C2=CC=CC=C2)O
0.9650153 | 1.546458739 | 300 |  |  | 542.2692 | 0.002387858 | 20 | 22.32 | 46.1 | 0.52 | 1.07 | 1.044 | 1.7 | 24 | 13.4 | -0.32 | 7.7 | 4.3 | 9.5 | 0.7 | 0.9223441 | CCO | CF | O=C(C(CC(CC(C(OC)=O)C)(C(OC)=O)C)(CC(C(OC)=O)(CC(C(OC)=O)(CC(C(OC)=O)(CC(C(OC)=O)(C)C)C)C)C)C)OC | 4.2318 | 175.294 | 107 | 49 | 14 | 58 | 35 | 14 | 14 | 19 | 0.395833333 | 184.1 | 184.1 | 718.5239065 | CCO.O=C(C(CC(CC(C(OC)=O)C)(C(OC)=O)C)(CC(C(OC)=O)(CC(C(OC)=O)(CC(C(OC)=O)(CC(C(OC)=O)(C)C)C)C)C)C)OC
1.751755 | 1.773234201 | 250 |  |  | 432.9552 | 0.002387858 | 40 | 22.32 | 46.1 | 0.52 | 1.07 | 1.044 | 1.7 | 24 | 13.4 | -0.32 | 7.7 | 4.3 | 9.5 | 0.16 | 0.3087397 | CCO | CF | O=C(OC)C(C)(CC(C)(CC(C)C(OC)=O)C(OC)=O)CC(C)(C(OC)=O)C | 2.5236 | 101.074 | 62 | 28 | 8 | 34 | 20 | 8 | 8 | 10 | 0.37037037 | 105.2 | 105.2 | 414.2521432 | CCO.O=C(OC)C(C)(CC(C)(CC(C)C(OC)=O)C(OC)=O)CC(C)(C(OC)=O)C
0.842639594 | 1.4625323 | 200 | Polyimide | O=C(C1=CC(C(N2C)=O)=C(C=C1)C2=O)C3=CC=C(C4=C3)C(N(C4=O)C5=CC=C(C=C5C)C6=CC=C(C=C6)C7=CC=C(C=C7)C)=O | 360.44 | 0.0005 | 20 | 22.55 | 32.04 | 0.505 | 0.55 | 0.792 | 1.6 | 33 | 14.5 | -0.82 | 7.4 | 6 | 10.9 | 0.81 | 0.9920151 | CO | CF | C[C@]12C[C@H](O)[C@H]3[C@@H](CCC4=CC(=O)C=C[C@@]43C)[C@@H]1CC[C@]2(O)C(=O)CO | 1.5576 | 95.0484 | 54 | 26 | 5 | 28 | 21 | 5 | 5 | 2 | 0.068965517 | 94.83 | 94.83 | 355.7516118 | CO.C[C@]12C[C@H](O)[C@H]3[C@@H](CCC4=CC(=O)C=C[C@@]43C)[C@@H]1CC[C@]2(O)C(=O)CO
1 | 1.287140341 | 300 | Polyimide | O=C(C1=CC(C(N2C)=O)=C(C=C1)C2=O)C3=CC=C(C4=C3)C(N(C4=O)C5=CC=C(C=C5C)C6=CC=C(C=C6)C7=CC=C(C=C7)C)=O | 183 | 0.0005 | 10 | 22.55 | 32.04 | 0.505 | 0.55 | 0.792 | 1.6 | 33 | 14.5 | -0.82 | 7.4 | 6 | 10.9 | 1.54 | 1.004937 | CO | CF | O=C1N[S](=O)(=O)c2ccccc12 | 0.1187 | 41.094 | 17 | 12 | 5 | 5 | 7 | 3 | 3 | 0 | 0 | 63.24 | 71.62 | 139.3460678 | CO.O=C1N[S](=O)(=O)c2ccccc12
1 | 1.345441067 | 300 | Polyimide | O=C(C1=CC(C(N2C)=O)=C(C=C1)C2=O)C3=CC=C(C4=C3)C(N(C4=O)C5=CC=C(C=C5C)C6=CC=C(C=C6)C7=CC=C(C=C7)C)=O | 153.0789786 | 0.0005 | 20 | 28.53 | 92.1 | 0.697 | 0.59 | 0.867 | 0.36 | 2.4 | 8.9 | 2.69 | 8.8 | 0.7 | 1 | 0.26 | -0.1376293 | CC1=CC=CC=C1 | CF | NC1=CC=C(OC)C(OC)=C1 | 1.286 | 43.9584 | 22 | 11 | 3 | 11 | 8 | 2 | 3 | 2 | 0.181818182 | 44.48 | 44.48 | 144.3357194 | CC1=CC=CC=C1.NC1=CC=C(OC)C(OC)=C1
0.996441281 | 1.312207792 | 300 | Polyimide | O=C(C1=CC(C(N2C)=O)=C(C=C1)C2=O)C3=CC=C(C4=C3)C(N(C4=O)C5=CC=C(C=C5C)C6=CC=C(C=C6)C7=CC=C(C=C7)C)=O | 107 | 0.0005 | 20 | 26.4 | 86.1 | 0.685 | 0.46 | 0.854 | 1.38 | 6.97 | 16.9 | 1.01 | 16.9 | 5 | 4.3 | 0.43 | 0.070918 | CC1CCCO1 | CF | CC1=NC(C)=CC=C1 | 1.69844 | 33.711 | 17 | 8 | 1 | 9 | 7 | 0 | 1 | 0 | 0 | 12.89 | 12.89 | 109.4592803 | CC1CCCO1.CC1=NC(C)=CC=C1
1 | 1.274287156 | 150 | Polyimide | O=C(C1=CC(C(N2C)=O)=C(C=C1)C2=O)C3=CC=C(C4=C3)C(N(C4=O)C5=CC=C(C=C5C)C6=CC=C(C=C6)C7=CC=C(C=C7)C)=O | 122 | 0.0005 | 20 | 22.55 | 32.04 | 0.505 | 0.55 | 0.792 | 1.6 | 33 | 14.5 | -0.82 | 7.4 | 6 | 10.9 | 0.7475 | 0.9467348 | CO | CF | NCC1=CC=CC=C1N | 0.7275 | 38.7458 | 19 | 9 | 2 | 10 | 7 | 0 | 2 | 1 | 0.111111111 | 52.04 | 52.04 | 120.4560409 | CO.NCC1=CC=CC=C1N
1.751755 | 1.773234201 | 600 |  |  | 822.5696 | 0.002387858 | 40 | 22.32 | 46.1 | 0.52 | 1.07 | 1.044 | 1.7 | 24 | 13.4 | -0.32 | 7.7 | 4.3 | 9.5 | 0.27 | 0.5976812 | CCO | CF | CC(C1=CC=CC=C1)CC(C2=CC=CC=C2)CC(C3=CC=CC=C3)CC(C4=CC=CC=C4)CC(CC(C(C)(C)C(C5=CC=CC=C5)(C)C)C6=CC=CC=C6)C7=CC=CC=C7 | 16.6636 | 257.106 | 126 | 60 | 0 | 66 | 60 | 0 | 0 | 19 | 0.287878788 | 0 | 0 | 828.1547218 | CCO.CC(C1=CC=CC=C1)CC(C2=CC=CC=C2)CC(C3=CC=CC=C3)CC(C4=CC=CC=C4)CC(CC(C(C)(C)C(C5=CC=CC=C5)(C)C)C6=CC=CC=C6)C7=CC=CC=C7
0.991749175 | 1.408311346 | 350 | TFC | C[Si](C)(O[Si](C)(C)C)O[Si](C)(C)C | 201.1 | 0.0005 | 20 | 19.4 | 88.2 | 0.72 | 0.36 | 0.74 | 1.4 | 2.6 | 7.4 | 1.05 | 14.8 | 4.3 | 5 | 64.75433947 | -0.003907826 | CC(C)(C)OC | CF | CC(C1=CC=C(C=C1)Br)O | 2.5024 | 44.7758 | 19 | 10 | 2 | 9 | 8 | 1 | 1 | 1 | 0.1 | 20.23 | 20.23 | 143.8323512 | CC(C)(C)OC.CC(C1=CC=C(C=C1)Br)O
0.842639594 | 1.4625323 | 200 | Polyimide | O=C(C1=CC(C(N2C)=O)=C(C=C1)C2=O)C3=CC=C(C4=C3)C(N(C4=O)C5=CC=C(C=C5C)C6=CC=C(C=C6)C7=CC=C(C=C7)C)=O | 214 | 0.0005 | 20 | 22.55 | 32.04 | 0.505 | 0.55 | 0.792 | 1.6 | 33 | 14.5 | -0.82 | 7.4 | 6 | 10.9 | 0.81 | 0.704366 | CO | CF | COC1=CC(C2=CC=CC(OC)=C2)=CC=C1 | 3.3708 | 64.982 | 30 | 16 | 2 | 14 | 14 | 2 | 2 | 3 | 0.176470588 | 18.46 | 18.46 | 205.9490344 | CO.COC1=CC(C2=CC=CC(OC)=C2)=CC=C1
1.751755 | 1.773234201 | 700 |  |  | 97.38994 | 0.002387858 | 40 | 22.55 | 32.04 | 0.505 | 0.55 | 0.792 | 1.6 | 33 | 14.5 | -0.82 | 7.4 | 6 | 10.9 | 6.68 | 0.3648095 | CO | DE | CC(O)C(OC)=O | -0.4598 | 23.6968 | 15 | 7 | 3 | 8 | 4 | 3 | 3 | 1 | 0.166666667 | 46.53 | 46.53 | 101.4746217 | CO.CC(O)C(OC)=O
1.751755 | 1.773234201 | 600 |  |  | 822.5696 | 0.01628979 | 10 | 19.1 | 41.1 | 0.55 | 0.37 | 0.786 | 3.5 | 37.5 | 11.9 | -0.34 | 7.5 | 8.8 | 3 | 0.53 | 0.6759871 | CC#N | CF | CC(C1=CC=CC=C1)CC(C2=CC=CC=C2)CC(C3=CC=CC=C3)CC(C4=CC=CC=C4)CC(C5=CC=CC=C5)CC(C6=CC=CC=C6)CC(C7=CC=CC=C7)CC(C8=CC=CC=C8)CC(C)(C)C9=CC=CC=C9 | 20.3753 | 315.542 | 152 | 74 | 0 | 78 | 74 | 0 | 0 | 25 | 0.304878049 | 0 | 0 | 1007.966843 | CC#N.CC(C1=CC=CC=C1)CC(C2=CC=CC=C2)CC(C3=CC=CC=C3)CC(C4=CC=CC=C4)CC(C5=CC=CC=C5)CC(C6=CC=CC=C6)CC(C7=CC=CC=C7)CC(C8=CC=CC=C8)CC(C)(C)C9=CC=CC=C9
1.036666667 | 1.554236373 | 350 | TFC | C[Si](C)(O[Si](C)(C)C)O[Si](C)(C)C | 162.2 | 0.0005 | 20 | 19.1 | 41.1 | 0.55 | 0.37 | 0.786 | 3.5 | 37.5 | 11.9 | -0.34 | 7.5 | 8.8 | 3 | 2.142857143 | 0.9520283 | N#CC | CF | C1=CC2=C(C=C1C(=O)O)NC=N2 | 1.2611 | 43.053 | 18 | 12 | 4 | 6 | 8 | 2 | 2 | 1 | 0.076923077 | 65.98 | 65.98 | 126.8031032 | N#CC.C1=CC2=C(C=C1C(=O)O)NC=N2
1.10106383 | 1.831786543 | 500 | PDMS | CCO[Si](OCC)(OCC)CC[Si](OCC)(O[Si](OCC)(OCC)CC[Si](OCC)(OCC)OCC)OCC | 295.0956913 | 0.0005 | 20 | 26.4 | 86.1 | 0.685 | 0.46 | 0.854 | 1.38 | 6.97 | 16.9 | 1.01 | 16.9 | 5 | 4.3 | 8.90717603 | 0.8140634 | CC1CCCO1 | CF | COC(=O)NC1=NC2=C(N1)C=C(C=C2)C(=O)C3=CC=CC=C3 | 2.9722 | 81.9959 | 35 | 22 | 6 | 13 | 16 | 3 | 4 | 3 | 0.125 | 84.08 | 84.08 | 251.1556778 | CC1CCCO1.COC(=O)NC1=NC2=C(N1)C=C(C=C2)C(=O)C3=CC=CC=C3
1.751755 | 1.773234201 | 500 |  |  | 409.47 | 0.002387858 | 40 | 19.1 | 41.1 | 0.55 | 0.37 | 0.786 | 3.5 | 37.5 | 11.9 | -0.34 | 7.5 | 8.8 | 3 | 0.47 | 0.5969381 | CC#N | DE | [Cl-].CN(C)C1=CC=C(C=C1)[C+](C1=CC=C(C=C1)N(C)C)C1=CC=C(C=C1)N(C)C | 1.90779 | 122.856 | 59 | 29 | 4 | 30 | 25 | 0 | 3 | 6 | 0.2 | 9.72 | 9.72 | 401.579932 | CC#N.[Cl-].CN(C)C1=CC=C(C=C1)[C+](C1=CC=C(C=C1)N(C)C)C1=CC=C(C=C1)N(C)C
1 | 1.287140341 | 300 | Polyimide | O=C(C1=CC(C(N2C)=O)=C(C=C1)C2=O)C3=CC=C(C4=C3)C(N(C4=O)C5=CC=C(C=C5C)C6=CC=C(C=C6)C7=CC=C(C=C7)C)=O | 109 | 0.0005 | 10 | 22.55 | 32.04 | 0.505 | 0.55 | 0.792 | 1.6 | 33 | 14.5 | -0.82 | 7.4 | 6 | 10.9 | 1.54 | 0.3966094 | CO | CF | Nc1cccc(O)c1 | 0.9744 | 32.5192 | 15 | 8 | 2 | 7 | 6 | 1 | 2 | 0 | 0 | 46.25 | 46.25 | 100.953522 | CO.Nc1cccc(O)c1
1.751755 | 1.773234201 | 250 |  |  | 542.2692 | 0.002387858 | 20 | 22.32 | 46.1 | 0.52 | 1.07 | 1.044 | 1.7 | 24 | 13.4 | -0.32 | 7.7 | 4.3 | 9.5 | 0.16 | 0.8311976 | CCO | CF | O=C(C(CC(CC(C(OC)=O)C)(C(OC)=O)C)(CC(C(OC)=O)(CC(C(OC)=O)(CC(C(OC)=O)(CC(C(OC)=O)(C)C)C)C)C)C)OC | 4.2318 | 175.294 | 107 | 49 | 14 | 58 | 35 | 14 | 14 | 19 | 0.395833333 | 184.1 | 184.1 | 718.5239065 | CCO.O=C(C(CC(CC(C(OC)=O)C)(C(OC)=O)C)(CC(C(OC)=O)(CC(C(OC)=O)(CC(C(OC)=O)(CC(C(OC)=O)(C)C)C)C)C)C)OC
1.606425703 | 1.606425703 | 200 | Polybenzimidazole | CC1=CC(C2=NC3=CC(C4=CC(NC(C5=CC=CC=C5)=N6)=C6C=C4)=CC=C3N2)=CC=C1 | 351.44 | 0.0005 | 20 | 23.32 | 58.1 | 0.618 | 0.3 | 0.784 | 2.85 | 21 | 10 | -0.24 | 7.6 | 5.1 | 3.4 | 2.960758377 | 0.9951936 | CC(C)=O | CF | Nc1ccc(-c2cc(-c3ccc(N)cc3)cc(-c3ccc(N)cc3)c2)cc1 | 5.4342 | 115.9872 | 48 | 27 | 3 | 21 | 24 | 0 | 3 | 3 | 0.1 | 78.06 | 78.06 | 331.9870429 | CC(C)=O.Nc1ccc(-c2cc(-c3ccc(N)cc3)cc(-c3ccc(N)cc3)c2)cc1
1.787077335 | 1.787077335 | 200 | Polybenzimidazole | CC1=CC(C2=NC3=CC(C4=CC(NC(C5=CC=CC=C5)=N6)=C6C=C4)=CC=C3N2)=CC=C1 | 200 | 0.1 | 20 | 22.55 | 32.04 | 0.505 | 0.55 | 0.792 | 1.6 | 33 | 14.5 | -0.82 | 7.4 | 6 | 10.9 | 4.618653659 | 0.0255433 | CO | CF | CN(C)C1=CC=CC=C1Br | 2.5151 | 48.469 | 20 | 10 | 2 | 10 | 8 | 0 | 1 | 1 | 0.1 | 3.24 | 3.24 | 146.0388849 | CO.CN(C)C1=CC=CC=C1Br
0.9650153 | 1.546458739 | 150 |  |  | 478.5773 | 0.002387858 | 30 | 23.75 | 88.1 | 0.677 | 0.46 | 0.902 | 1.78 | 6 | 9.1 | 0.73 | 7.7 | 2.6 | 3.5 | 3.23 | 0.8042726 | CC(OCC)=O | DE | COC1=C(C=C2C(=C1)CC(C2=O)CC3CCN(CC3)CC4=CC=CC=C4)OC | 4.3611 | 110.1305 | 57 | 28 | 4 | 29 | 24 | 3 | 4 | 6 | 0.193548387 | 38.77 | 38.77 | 371.3464973 | CC(OCC)=O.COC1=C(C=C2C(=C1)CC(C2=O)CC3CCN(CC3)CC4=CC=CC=C4)OC
1.751755 | 1.773234201 | 280 |  |  | 822.5696 | 0.01628979 | 10 | 23.32 | 58.1 | 0.618 | 0.3 | 0.784 | 2.85 | 21 | 10 | -0.24 | 7.6 | 5.1 | 3.4 | 7.89 | 1.002345 | CC(C)=O | CF | CC(C1=CC=CC=C1)CC(C2=CC=CC=C2)CC(C3=CC=CC=C3)CC(C4=CC=CC=C4)CC(C5=CC=CC=C5)CC(C6=CC=CC=C6)CC(C7=CC=CC=C7)CC(C8=CC=CC=C8)CC(C9=CC=CC=C9)CC(C%10=CC=CC=C%10)CC(C%11=CC=CC=C%11)CC(C%12=CC=CC=C%12)CC(C%13=CC=CC=C%13)CC(C%14=CC=CC=C%14)CC(C)(C)C%15=CC=CC=C%15 | 33.4187 | 518.342 | 248 | 122 | 0 | 126 | 122 | 0 | 0 | 43 | 0.316176471 | 0 | 0 | 1651.179119 | CC(C)=O.CC(C1=CC=CC=C1)CC(C2=CC=CC=C2)CC(C3=CC=CC=C3)CC(C4=CC=CC=C4)CC(C5=CC=CC=C5)CC(C6=CC=CC=C6)CC(C7=CC=CC=C7)CC(C8=CC=CC=C8)CC(C9=CC=CC=C9)CC(C%10=CC=CC=C%10)CC(C%11=CC=CC=C%11)CC(C%12=CC=CC=C%12)CC(C%13=CC=CC=C%13)CC(C%14=CC=CC=C%14)CC(C)(C)C%15=CC=CC=C%15
1.861471861 | 1.861471861 | 200 | Polybenzimidazole | CC1=CC(C2=NC3=CC(C4=CC(NC(C5=CC=CC=C5)=N6)=C6C=C4)=CC=C3N2)=CC=C1 | 307.14514 | 0.0005 | 20 | 22.32 | 46.1 | 0.52 | 1.07 | 1.044 | 1.7 | 24 | 13.4 | -0.32 | 7.7 | 4.3 | 9.5 | 0.888617555 | 0.3199849 | CCO | CF | CC(C)(C)C(CCC1=CC=C(C=C1)Cl)(CN2C=NC=N2)O | 3.3415 | 84.1998 | 43 | 21 | 5 | 22 | 16 | 1 | 4 | 5 | 0.227272727 | 50.94 | 50.94 | 282.5885867 | CCO.CC(C)(C)C(CCC1=CC=C(C=C1)Cl)(CN2C=NC=N2)O
1.006956522 | 1.331732545 | 300 | Polyimide | O=C(C1=CC(C(N2C)=O)=C(C=C1)C2=O)C3=CC=C(C4=C3)C(N(C4=O)C5=CC=C(C=C5C)C6=CC=C(C=C6)C7=CC=C(C=C7)C)=O | 785.9 | 0.0005 | 20 | 22.32 | 46.1 | 0.52 | 1.07 | 1.044 | 1.7 | 24 | 13.4 | -0.32 | 7.7 | 4.3 | 9.5 | 0.85 | 1.004748 | CCO | CF | C[C@H]1/C=C/C=C(\C(=O)NC2=C(C3=C(C4=C(C(=C3O)C)O[C@@](C4=O)(O/C=C/[C@@H]([C@H]([C@H]([C@@H]([C@@H]([C@@H]([C@H]1O)C)O)C)OC(=O)C)C)OC)C)C5=C2N6C=CC(=CC6=N5)C)O)/C | 6.15784 | 213.1434 | 108 | 57 | 14 | 51 | 43 | 11 | 13 | 2 | 0.032258065 | 198.38 | 198.38 | 727.3174229 | CCO.C[C@H]1/C=C/C=C(\C(=O)NC2=C(C3=C(C4=C(C(=C3O)C)O[C@@](C4=O)(O/C=C/[C@@H]([C@H]([C@H]([C@@H]([C@@H]([C@@H]([C@H]1O)C)O)C)OC(=O)C)C)OC)C)C5=C2N6C=CC(=CC6=N5)C)O)/C
1.001792115 | 1.257242812 | 300 | Polyimide | O=C(C1=CC(C(N2C)=O)=C(C=C1)C2=O)C3=CC=C(C4=C3)C(N(C4=O)C5=CC=C(C=C5C)C6=CC=C(C=C6)C7=CC=C(C=C7)C)=O | 120.19 | 0.0005 | 20 | 19.4 | 88.2 | 0.72 | 0.36 | 0.74 | 1.4 | 2.6 | 7.4 | 1.05 | 14.8 | 4.3 | 5 | 0.42 | -0.05154774 | CC(C)(C)OC | CF | CC1=CC(=CC(=C1)C)C | 2.61186 | 40.653 | 21 | 9 | 0 | 12 | 9 | 0 | 0 | 0 | 0 | 0 | 0 | 133.0544902 | CC(C)(C)OC.CC1=CC(=CC(=C1)C)C
0.842639594 | 1.4625323 | 200 | Polyimide | O=C(C1=CC(C(N2C)=O)=C(C=C1)C2=O)C3=CC=C(C4=C3)C(N(C4=O)C5=CC=C(C=C5C)C6=CC=C(C=C6)C7=CC=C(C=C7)C)=O | 365 | 0.0005 | 10 | 22.55 | 32.04 | 0.505 | 0.55 | 0.792 | 1.6 | 33 | 14.5 | -0.82 | 7.4 | 6 | 10.9 | 0.95 | 1.003777 | CO | CF | C1C2C=CC1C3C2C4(C(=C(C3(C4(Cl)Cl)Cl)Cl)Cl)Cl | 5.2702 | 78.054 | 26 | 18 | 6 | 8 | 12 | 0 | 0 | 0 | 0 | 0 | 0 | 252.6759361 | CO.C1C2C=CC1C3C2C4(C(=C(C3(C4(Cl)Cl)Cl)Cl)Cl)Cl
0.9650153 | 1.546458739 | 150 |  |  | 387 | 0.002387858 | 20 | 22.55 | 32.04 | 0.505 | 0.55 | 0.792 | 1.6 | 33 | 14.5 | -0.82 | 7.4 | 6 | 10.9 | 0.51 | 0.962656 | CO | DE | C1=CC=C(C=C1)NC2=CC=C(C=C2)N=NC3=CC=C(C=C3)[N+](=O)[O-] | 5.7538 | 93.4391 | 38 | 24 | 6 | 14 | 18 | 2 | 5 | 5 | 0.192307692 | 79.89 | 79.89 | 282.681264 | CO.C1=CC=C(C=C1)NC2=CC=C(C=C2)N=NC3=CC=C(C=C3)[N+](=O)[O-]
0.991749175 | 1.408311346 | 350 | TFC | C[Si](C)(O[Si](C)(C)C)O[Si](C)(C)C | 122.0731649 | 0.0005 | 20 | 19.4 | 88.2 | 0.72 | 0.36 | 0.74 | 1.4 | 2.6 | 7.4 | 1.05 | 14.8 | 4.3 | 5 | 64.75433947 | 0.1666875 | CC(C)(C)OC | CF | OC1=CC(C)=CC=C1C | 2.00904 | 37.5808 | 19 | 9 | 1 | 10 | 8 | 1 | 1 | 0 | 0 | 20.23 | 20.23 | 124.5487319 | CC(C)(C)OC.OC1=CC(C)=CC=C1C
1.751755 | 1.773234201 | 400 |  |  | 822.5696 | 0.002387858 | 30 | 28.53 | 92.1 | 0.697 | 0.59 | 0.867 | 0.36 | 2.4 | 8.9 | 2.69 | 8.8 | 0.7 | 1 | 2.03 | 0.9875632 | CC1=CC=CC=C1 | DE | CC(C1=CC=CC=C1)CC(C2=CC=CC=C2)CC(C3=CC=CC=C3)CC(C4=CC=CC=C4)CC(C5=CC=CC=C5)CC(C6=CC=CC=C6)CC(C)(C)C7=CC=CC=C7 | 16.0275 | 247.942 | 120 | 58 | 0 | 62 | 58 | 0 | 0 | 19 | 0.296875 | 0 | 0 | 793.5627514 | CC1=CC=CC=C1.CC(C1=CC=CC=C1)CC(C2=CC=CC=C2)CC(C3=CC=CC=C3)CC(C4=CC=CC=C4)CC(C5=CC=CC=C5)CC(C6=CC=CC=C6)CC(C)(C)C7=CC=CC=C7
1 | 1.287140341 | 300 | Polyimide | O=C(C1=CC(C(N2C)=O)=C(C=C1)C2=O)C3=CC=C(C4=C3)C(N(C4=O)C5=CC=C(C=C5C)C6=CC=C(C=C6)C7=CC=C(C=C7)C)=O | 268 | 0.0005 | 20 | 22.55 | 32.04 | 0.505 | 0.55 | 0.792 | 1.6 | 33 | 14.5 | -0.82 | 7.4 | 6 | 10.9 | 1.23 | 0.7704014 | CO | CF | OC1=CC(Br)=C(O)C=C1Br | 2.6228 | 45.1716 | 14 | 10 | 4 | 4 | 6 | 2 | 2 | 0 | 0 | 40.46 | 40.46 | 137.314227 | CO.OC1=CC(Br)=C(O)C=C1Br
1.033444816 | 1.371517398 | 350 | TFC | C[Si](C)(O[Si](C)(C)C)O[Si](C)(C)C | 307.14514 | 0.0005 | 20 | 23.32 | 58.1 | 0.618 | 0.3 | 0.784 | 2.85 | 21 | 10 | -0.24 | 7.6 | 5.1 | 3.4 | 2.065696649 | 0.6191406 | CC(C)=O | CF | CC(C)(C)C(CCC1=CC=C(C=C1)Cl)(CN2C=NC=N2)O | 3.3415 | 84.1998 | 43 | 21 | 5 | 22 | 16 | 1 | 4 | 5 | 0.227272727 | 50.94 | 50.94 | 282.5885867 | CC(C)=O.CC(C)(C)C(CCC1=CC=C(C=C1)Cl)(CN2C=NC=N2)O
1 | 1.287140341 | 300 | Polyimide | O=C(C1=CC(C(N2C)=O)=C(C=C1)C2=O)C3=CC=C(C4=C3)C(N(C4=O)C5=CC=C(C=C5C)C6=CC=C(C=C6)C7=CC=C(C=C7)C)=O | 148.2 | 0.0741 | 10 | 22.55 | 32.04 | 0.505 | 0.55 | 0.792 | 1.6 | 33 | 14.5 | -0.82 | 7.4 | 6 | 10.9 | 1.54 | 0.7069104 | CO | CF | COC1=CC2=C(C=C1)N=CN2 | 1.5715 | 42.6457 | 19 | 11 | 3 | 8 | 8 | 1 | 2 | 1 | 0.083333333 | 37.91 | 37.91 | 120.6493352 | CO.COC1=CC2=C(C=C1)N=CN2
1.888928192 | 1.888928192 | 200 | Polybenzimidazole | CC1=CC(C2=NC3=CC(C4=CC(NC(C5=CC=CC=C5)=N6)=C6C=C4)=CC=C3N2)=CC=C1 | 293.8891037 | 0.0005 | 20 | 28.53 | 92.1 | 0.697 | 0.59 | 0.867 | 0.36 | 2.4 | 8.9 | 2.69 | 8.8 | 0.7 | 1 | 3.121693122 | 0.3446967 | CC1=CC=CC=C1 | CF | COC1=C(Br)C=C(OC)C(Br)=C1 | 3.2288 | 54.946 | 20 | 12 | 4 | 8 | 8 | 2 | 2 | 2 | 0.166666667 | 18.46 | 18.46 | 171.9061975 | CC1=CC=CC=C1.COC1=C(Br)C=C(OC)C(Br)=C1
1.773234201 | 1.773234201 | 200 | Polybenzimidazole | CC1=CC(C2=NC3=CC(C4=CC(NC(C5=CC=CC=C5)=N6)=C6C=C4)=CC=C3N2)=CC=C1 | 160.1000484 | 0.0005 | 20 | 19.1 | 41.1 | 0.55 | 0.37 | 0.786 | 3.5 | 37.5 | 11.9 | -0.34 | 7.5 | 8.8 | 3 | 3.677248677 | 0.7770811 | N#CC | CF | NCCC1=CNC2=CC=CC=C12 | 1.6691 | 51.0571 | 24 | 12 | 2 | 12 | 10 | 0 | 1 | 2 | 0.153846154 | 41.81 | 41.81 | 146.4510787 | N#CC.NCCC1=CNC2=CC=CC=C12
1.751755 | 1.773234201 | 600 |  |  | 158.0214 | 0.002387858 | 20 | 28.53 | 92.1 | 0.697 | 0.59 | 0.867 | 0.36 | 2.4 | 8.9 | 2.69 | 8.8 | 0.7 | 1 | 2.39 | 0.2530624 | CC1=CC=CC=C1 | CF | C=CCCCCCCCCC#N | 3.81678 | 52.746 | 31 | 12 | 1 | 19 | 11 | 0 | 1 | 8 | 0.727272727 | 23.79 | 23.79 | 201.8996802 | CC1=CC=CC=C1.C=CCCCCCCCCC#N
1.861471861 | 1.861471861 | 200 | Polybenzimidazole | CC1=CC(C2=NC3=CC(C4=CC(NC(C5=CC=CC=C5)=N6)=C6C=C4)=CC=C3N2)=CC=C1 | 307.14514 | 0.0005 | 20 | 22.32 | 46.1 | 0.52 | 1.07 | 1.044 | 1.7 | 24 | 13.4 | -0.32 | 7.7 | 4.3 | 9.5 | 0.888617555 | 0.372823 | CCO | CF | CC(C)(C)C(CCC1=CC=C(C=C1)Cl)(CN2C=NC=N2)O | 3.3415 | 84.1998 | 43 | 21 | 5 | 22 | 16 | 1 | 4 | 5 | 0.227272727 | 50.94 | 50.94 | 282.5885867 | CCO.CC(C)(C)C(CCC1=CC=C(C=C1)Cl)(CN2C=NC=N2)O
1.787077335 | 1.787077335 | 200 | Polybenzimidazole | CC1=CC(C2=NC3=CC(C4=CC(NC(C5=CC=CC=C5)=N6)=C6C=C4)=CC=C3N2)=CC=C1 | 335.45 | 0.167725 | 20 | 22.55 | 32.04 | 0.505 | 0.55 | 0.792 | 1.6 | 33 | 14.5 | -0.82 | 7.4 | 6 | 10.9 | 4.618653659 | 0.4998399 | CO | CF | CCCCC(CC)Cn1c2ccc(C=O)cc2c2cc(C=O)ccc21 | 5.6359 | 103.525 | 50 | 25 | 3 | 25 | 22 | 2 | 3 | 8 | 0.296296296 | 39.07 | 39.07 | 326.7842999 | CO.CCCCC(CC)Cn1c2ccc(C=O)cc2c2cc(C=O)ccc21
1 | 1.287140341 | 300 | Polyimide | O=C(C1=CC(C(N2C)=O)=C(C=C1)C2=O)C3=CC=C(C4=C3)C(N(C4=O)C5=CC=C(C=C5C)C6=CC=C(C=C6)C7=CC=C(C=C7)C)=O | 149.15 | 0.0005 | 10 | 22.55 | 32.04 | 0.505 | 0.55 | 0.792 | 1.6 | 33 | 14.5 | -0.82 | 7.4 | 6 | 10.9 | 1.54 | 0.7873437 | CO | CF | C1=CC2=C(C=C1N)NC(=O)N2 | 0.4384 | 43.3318 | 18 | 11 | 4 | 7 | 7 | 1 | 2 | 0 | 0 | 74.67 | 74.67 | 114.3501106 | CO.C1=CC2=C(C=C1N)NC(=O)N2
1.751755 | 1.773234201 | 600 |  |  | 822.5696 | 0.002387858 | 30 | 28.53 | 92.1 | 0.697 | 0.59 | 0.867 | 0.36 | 2.4 | 8.9 | 2.69 | 8.8 | 0.7 | 1 | 2.85 | 0.9779257 | CC1=CC=CC=C1 | CF | CC(C1=CC=CC=C1)CC(C2=CC=CC=C2)CC(C3=CC=CC=C3)CC(C4=CC=CC=C4)CC(C5=CC=CC=C5)CC(C6=CC=CC=C6)CC(C7=CC=CC=C7)CC(C8=CC=CC=C8)CC(C9=CC=CC=C9)CC(C%10=CC=CC=C%10)CC(C)(C)C%11=CC=CC=C%11 | 24.7231 | 383.142 | 184 | 90 | 0 | 94 | 90 | 0 | 0 | 31 | 0.31 | 0 | 0 | 1222.370935 | CC1=CC=CC=C1.CC(C1=CC=CC=C1)CC(C2=CC=CC=C2)CC(C3=CC=CC=C3)CC(C4=CC=CC=C4)CC(C5=CC=CC=C5)CC(C6=CC=CC=C6)CC(C7=CC=CC=C7)CC(C8=CC=CC=C8)CC(C9=CC=CC=C9)CC(C%10=CC=CC=C%10)CC(C)(C)C%11=CC=CC=C%11
1 | 1.19 | 300 | Polyimide | O=C(C1=CC(C(N2C)=O)=C(C=C1)C2=O)C3=CC=C(C4=C3)C(N(C4=O)C5=CC=C(C=C5C)C6=CC=C(C=C6)C7=CC=C(C=C7)C)=O | 122 | 0.0005 | 20 | 20.3 | 86.2 | 0.748 | 0.39 | 0.655 | 0 | 0.39 | 7.5 | 3.5 | 7.5 | 0 | 0 | 0.225 | -0.04652303 | CCCCCCC | CF | COC1=CC=CC=C1C | 2.00362 | 37.731 | 19 | 9 | 1 | 10 | 8 | 1 | 1 | 1 | 0.111111111 | 9.23 | 9.23 | 124.5487319 | CCCCCCC.COC1=CC=CC=C1C
1 | 1.287140341 | 300 | Polyimide | O=C(C1=CC(C(N2C)=O)=C(C=C1)C2=O)C3=CC=C(C4=C3)C(N(C4=O)C5=CC=C(C=C5C)C6=CC=C(C=C6)C7=CC=C(C=C7)C)=O | 148 | 0.0005 | 10 | 22.55 | 32.04 | 0.505 | 0.55 | 0.792 | 1.6 | 33 | 14.5 | -0.82 | 7.4 | 6 | 10.9 | 1.54 | 0.8439053 | CO | CF | N#CC1=CC=C([N+]([O-])=O)C=C1 | 1.46648 | 37.8114 | 15 | 11 | 4 | 4 | 7 | 2 | 3 | 1 | 0.090909091 | 66.93 | 66.93 | 130.127118 | CO.N#CC1=CC=C([N+]([O-])=O)C=C1
1.040376851 | 1.593345656 | 500 | PDMS | CCO[Si](OCC)(OCC)CC[Si](OCC)(O[Si](OCC)(OCC)CC[Si](OCC)(OCC)OCC)OCC | 102.13 | 0.0005 | 20 | 20.3 | 86.2 | 0.748 | 0.39 | 0.655 | 0 | 0.39 | 7.5 | 3.5 | 7.5 | 0 | 0 | 1.428571429 | 0.0005590898 | CCCCCCC | CF | C#Cc1ccccc1 | 1.6679 | 34.377 | 14 | 8 | 0 | 6 | 8 | 0 | 0 | 0 | 0 | 0 | 0 | 110.4855871 | CCCCCCC.C#Cc1ccccc1
1.751755 | 1.773234201 | 220 |  |  | 822.5696 | 0.002387858 | 30 | 22.55 | 32.04 | 0.505 | 0.55 | 0.792 | 1.6 | 33 | 14.5 | -0.82 | 7.4 | 6 | 10.9 | 5.6 | 1.010546 | CO | DE | CC(C1=CC=CC=C1)CC(C2=CC=CC=C2)CC(C3=CC=CC=C3)CC(C4=CC=CC=C4)CC(C5=CC=CC=C5)CC(C6=CC=CC=C6)CC(C7=CC=CC=C7)CC(C8=CC=CC=C8)CC(C9=CC=CC=C9)CC(C%10=CC=CC=C%10)CC(C)(C)C%11=CC=CC=C%11 | 24.7231 | 383.142 | 184 | 90 | 0 | 94 | 90 | 0 | 0 | 31 | 0.31 | 0 | 0 | 1222.370935 | CO.CC(C1=CC=CC=C1)CC(C2=CC=CC=C2)CC(C3=CC=CC=C3)CC(C4=CC=CC=C4)CC(C5=CC=CC=C5)CC(C6=CC=CC=C6)CC(C7=CC=CC=C7)CC(C8=CC=CC=C8)CC(C9=CC=CC=C9)CC(C%10=CC=CC=C%10)CC(C)(C)C%11=CC=CC=C%11
1.751755 | 1.773234201 | 600 |  |  | 249.0087232 | 0.002387858 | 40 | 28.53 | 92.1 | 0.697 | 0.59 | 0.867 | 0.36 | 2.4 | 8.9 | 2.69 | 8.8 | 0.7 | 1 | 2.16 | 0.1422944 | CC1=CC=CC=C1 | CF | CCCCCCCCCCCC | 4.9272 | 57.518 | 38 | 12 | 0 | 26 | 12 | 0 | 0 | 9 | 0.818181818 | 0 | 0 | 216.1082816 | CC1=CC=CC=C1.CCCCCCCCCCCC
1.074229692 | 1.67402734 | 500 | PDMS | CCO[Si](OCC)(OCC)CC[Si](OCC)(O[Si](OCC)(OCC)CC[Si](OCC)(OCC)OCC)OCC | 109 | 0.0545 | 10 | 22.55 | 32.04 | 0.505 | 0.55 | 0.792 | 1.6 | 33 | 14.5 | -0.82 | 7.4 | 6 | 10.9 | 0.179221384 | 0.04075072 | CO | CF | CC(=O)C1=CC=CN1 | 1.2173 | 30.7972 | 15 | 8 | 2 | 7 | 6 | 1 | 1 | 1 | 0.125 | 32.86 | 32.86 | 100.953522 | CO.CC(=O)C1=CC=CN1
0.9650153 | 1.546458739 | 500 |  |  | 505.1201 | 0.002387858 | 20 | 19.1 | 41.1 | 0.55 | 0.37 | 0.786 | 3.5 | 37.5 | 11.9 | -0.34 | 7.5 | 8.8 | 3 | 7.29 | 0.8824473 | CC#N | CF | CC(C1=CC=CC=C1)CC(C2=CC=CC=C2)CC(C3=CC=CC=C3)CC(C)(C)C4=CC=CC=C4 | 9.5058 | 146.542 | 72 | 34 | 0 | 38 | 34 | 0 | 0 | 10 | 0.27027027 | 0 | 0 | 471.9566134 | CC#N.CC(C1=CC=CC=C1)CC(C2=CC=CC=C2)CC(C3=CC=CC=C3)CC(C)(C)C4=CC=CC=C4
1 | 1.287140341 | 300 | Polyimide | O=C(C1=CC(C(N2C)=O)=C(C=C1)C2=O)C3=CC=C(C4=C3)C(N(C4=O)C5=CC=C(C=C5C)C6=CC=C(C=C6)C7=CC=C(C=C7)C)=O | 184.1000484 | 0.0005 | 20 | 22.55 | 32.04 | 0.505 | 0.55 | 0.792 | 1.6 | 33 | 14.5 | -0.82 | 7.4 | 6 | 10.9 | 1.23 | 1.000671 | CO | CF | C=C(N)NC1=C2C=CC=CC2=CC=C1 | 2.6816 | 60.8981 | 26 | 14 | 2 | 12 | 12 | 0 | 2 | 2 | 0.133333333 | 38.05 | 38.05 | 175.7701312 | CO.C=C(N)NC1=C2C=CC=CC2=CC=C1
1.751755 | 1.773234201 | 220 |  |  | 822.5696 | 0.002387858 | 30 | 28.53 | 92.1 | 0.697 | 0.59 | 0.867 | 0.36 | 2.4 | 8.9 | 2.69 | 8.8 | 0.7 | 1 | 2.67 | 1.000911 | CC1=CC=CC=C1 | DE | CC(C1=CC=CC=C1)CC(C2=CC=CC=C2)CC(C3=CC=CC=C3)CC(C4=CC=CC=C4)CC(C5=CC=CC=C5)CC(C6=CC=CC=C6)CC(C7=CC=CC=C7)CC(C8=CC=CC=C8)CC(C9=CC=CC=C9)CC(C%10=CC=CC=C%10)CC(C)(C)C%11=CC=CC=C%11 | 24.7231 | 383.142 | 184 | 90 | 0 | 94 | 90 | 0 | 0 | 31 | 0.31 | 0 | 0 | 1222.370935 | CC1=CC=CC=C1.CC(C1=CC=CC=C1)CC(C2=CC=CC=C2)CC(C3=CC=CC=C3)CC(C4=CC=CC=C4)CC(C5=CC=CC=C5)CC(C6=CC=CC=C6)CC(C7=CC=CC=C7)CC(C8=CC=CC=C8)CC(C9=CC=CC=C9)CC(C%10=CC=CC=C%10)CC(C)(C)C%11=CC=CC=C%11
0.9650153 | 1.546458739 | 500 |  |  | 822.5696 | 0.002387858 | 30 | 22.55 | 32.04 | 0.505 | 0.55 | 0.792 | 1.6 | 33 | 14.5 | -0.82 | 7.4 | 6 | 10.9 | 1.46 | 0.9391201 | CO | DE | CC(OCC(C)OCC(C)O)COC(C)COC(C)COC(C)COC(C)COC(C)COC(C)COC(C)COC(C)COC(C)COC(C)COC(C)COC(C)CO | 5.0309 | 234.5626 | 153 | 61 | 16 | 92 | 45 | 16 | 16 | 43 | 0.716666667 | 169.68 | 169.68 | 927.5194252 | CO.CC(OCC(C)OCC(C)O)COC(C)COC(C)COC(C)COC(C)COC(C)COC(C)COC(C)COC(C)COC(C)COC(C)COC(C)COC(C)CO
1.751755 | 1.773234201 | 220 |  |  | 505.1201 | 0.002387858 | 30 | 22.55 | 32.04 | 0.505 | 0.55 | 0.792 | 1.6 | 33 | 14.5 | -0.82 | 7.4 | 6 | 10.9 | 5.48 | 0.932927 | CO | DE | CC1(NC2=C3C(=C(C=C2)N=NC4=CC=C(C5=CC=CC=C54)N=NC6=CC=CC=C6)C=CC=C3N1)C | 9.3973 | 144.0144 | 59 | 35 | 6 | 24 | 29 | 0 | 6 | 4 | 0.1 | 73.5 | 73.5 | 407.9349561 | CO.CC1(NC2=C3C(=C(C=C2)N=NC4=CC=C(C5=CC=CC=C54)N=NC6=CC=CC=C6)C=CC=C3N1)C
1 | 1.274287156 | 150 | Polyimide | O=C(C1=CC(C(N2C)=O)=C(C=C1)C2=O)C3=CC=C(C4=C3)C(N(C4=O)C5=CC=C(C=C5C)C6=CC=C(C=C6)C7=CC=C(C=C7)C)=O | 235 | 0.0005 | 10 | 22.55 | 32.04 | 0.505 | 0.55 | 0.792 | 1.6 | 33 | 14.5 | -0.82 | 7.4 | 6 | 10.9 | 0.88 | 0.1593291 | CO | CF | BrC1=CC=CC(Br)=N1 | 2.6066 | 39.637 | 11 | 8 | 3 | 3 | 5 | 0 | 1 | 0 | 0 | 12.89 | 12.89 | 113.4345485 | CO.BrC1=CC=CC(Br)=N1
1.058925477 | 1.279559822 | 300 | Polyimide | O=C(C1=CC(C(N2C)=O)=C(C=C1)C2=O)C3=CC=C(C4=C3)C(N(C4=O)C5=CC=C(C=C5C)C6=CC=C(C=C6)C7=CC=C(C=C7)C)=O | 120.19 | 0.0005 | 20 | 23.32 | 58.1 | 0.618 | 0.3 | 0.784 | 2.85 | 21 | 10 | -0.24 | 7.6 | 5.1 | 3.4 | 1.69 | 0.81029 | CC(C)=O | CF | CC1=CC(=CC(=C1)C)C | 2.61186 | 40.653 | 21 | 9 | 0 | 12 | 9 | 0 | 0 | 0 | 0 | 0 | 0 | 133.0544902 | CC(C)=O.CC1=CC(=CC(=C1)C)C
1.751755 | 1.773234201 | 700 |  |  | 267 | 0.002387858 | 40 | 19.1 | 41.1 | 0.55 | 0.37 | 0.786 | 3.5 | 37.5 | 11.9 | -0.34 | 7.5 | 8.8 | 3 | 4.23 | 0.5312125 | CC#N | DE | CCN(CCO)C1=CC=C(C=C1)N=NC2=CC=C(C=C2)[N+](=O)[O-] | 3.8288 | 88.6872 | 41 | 23 | 7 | 18 | 16 | 3 | 6 | 7 | 0.291666667 | 91.33 | 91.33 | 288.0453563 | CC#N.CCN(CCO)C1=CC=C(C=C1)N=NC2=CC=C(C=C2)[N+](=O)[O-]
1.108183079 | 1.674270557 | 500 | PDMS | CCO[Si](OCC)(OCC)CC[Si](OCC)(O[Si](OCC)(OCC)CC[Si](OCC)(OCC)OCC)OCC | 376.5 | 0.0005 | 20 | 19.1 | 41.1 | 0.55 | 0.37 | 0.786 | 3.5 | 37.5 | 11.9 | -0.34 | 7.5 | 8.8 | 3 | 2.328042328 | 0.6557013 | N#CC | CF | CC1=C(C=CC(=C1)C2(C3=CC=CC=C3C4=CC=CC=C42)C5=CC(=C(C=C5)N)C)N | 5.83094 | 122.0448 | 53 | 29 | 2 | 24 | 27 | 0 | 2 | 2 | 0.060606061 | 52.04 | 52.04 | 360.5217791 | N#CC.CC1=C(C=CC(=C1)C2(C3=CC=CC=C3C4=CC=CC=C42)C5=CC(=C(C=C5)N)C)N
1.820036862 | 1.820036862 | 200 | Polybenzimidazole | CC1=CC(C2=NC3=CC(C4=CC(NC(C5=CC=CC=C5)=N6)=C6C=C4)=CC=C3N2)=CC=C1 | 151 | 0.0005 | 20 | 23.75 | 88.1 | 0.677 | 0.46 | 0.902 | 1.78 | 6 | 9.1 | 0.73 | 7.7 | 2.6 | 3.5 | 1.372721928 | 0.2400966 | CC(OCC)=O | CF | OC1=CC=C(NC(C)=O)C=C1 | 1.3506 | 42.4105 | 20 | 11 | 3 | 9 | 8 | 2 | 2 | 1 | 0.090909091 | 49.33 | 49.33 | 141.6992605 | CC(OCC)=O.OC1=CC=C(NC(C)=O)C=C1
1.086486486 | 1.807038835 | 300 | Polyimide | O=C(C1=CC(C(N2C)=O)=C(C=C1)C2=O)C3=CC=C(C4=C3)C(N(C4=O)C5=CC=C(C=C5C)C6=CC=C(C=C6)C7=CC=C(C=C7)C)=O | 157 | 0.0005 | 20 | 36.76 | 73.1 | 0.666 | 0.8 | 0.937 | 3.8 | 37 | 12.1 | -0.74 | 8.5 | 6.7 | 5.5 | 0.9 | 0.2970392 | O=CN(C)C | CF | [O-][N+](=O)c1ccccc1Cl | 2.2482 | 38.1064 | 14 | 10 | 4 | 4 | 6 | 2 | 2 | 1 | 0.1 | 43.14 | 43.14 | 122.3183581 | O=CN(C)C.[O-][N+](=O)c1ccccc1Cl
1 | 1.287140341 | 300 | Polyimide | O=C(C1=CC(C(N2C)=O)=C(C=C1)C2=O)C3=CC=C(C4=C3)C(N(C4=O)C5=CC=C(C=C5C)C6=CC=C(C=C6)C7=CC=C(C=C7)C)=O | 135 | 0.0005 | 10 | 22.55 | 32.04 | 0.505 | 0.55 | 0.792 | 1.6 | 33 | 14.5 | -0.82 | 7.4 | 6 | 10.9 | 1.54 | 0.4858749 | CO | CF | CCC(C1=CC=CC=C1)=O | 2.2793 | 41.0635 | 20 | 10 | 1 | 10 | 9 | 1 | 1 | 2 | 0.2 | 17.07 | 17.07 | 139.2082582 | CO.CCC(C1=CC=CC=C1)=O
1 | 1.274287156 | 150 | Polyimide | O=C(C1=CC(C(N2C)=O)=C(C=C1)C2=O)C3=CC=C(C4=C3)C(N(C4=O)C5=CC=C(C=C5C)C6=CC=C(C=C6)C7=CC=C(C=C7)C)=O | 183 | 0.0005 | 10 | 22.55 | 32.04 | 0.505 | 0.55 | 0.792 | 1.6 | 33 | 14.5 | -0.82 | 7.4 | 6 | 10.9 | 0.88 | 1.006972 | CO | CF | O=C1N[S](=O)(=O)c2ccccc12 | 0.1187 | 41.094 | 17 | 12 | 5 | 5 | 7 | 3 | 3 | 0 | 0 | 63.24 | 71.62 | 139.3460678 | CO.O=C1N[S](=O)(=O)c2ccccc12
0.9650153 | 1.546458739 | 200 |  |  | 212.3 | 0.002387858 | 20 | 23.32 | 58.1 | 0.618 | 0.3 | 0.784 | 2.85 | 21 | 10 | -0.24 | 7.6 | 5.1 | 3.4 | 0.8 | 0.9872308 | CC(C)=O | CF | CCOC(=O)C(CC=C)(CC=C)C(=O)OCC | 2.2512 | 65.327 | 37 | 17 | 4 | 20 | 13 | 4 | 4 | 8 | 0.5 | 52.6 | 52.6 | 258.0193389 | CC(C)=O.CCOC(=O)C(CC=C)(CC=C)C(=O)OCC
1.058925477 | 1.279559822 | 300 | Polyimide | O=C(C1=CC(C(N2C)=O)=C(C=C1)C2=O)C3=CC=C(C4=C3)C(N(C4=O)C5=CC=C(C=C5C)C6=CC=C(C=C6)C7=CC=C(C=C7)C)=O | 164 | 0.0005 | 20 | 23.32 | 58.1 | 0.618 | 0.3 | 0.784 | 2.85 | 21 | 10 | -0.24 | 7.6 | 5.1 | 3.4 | 1.69 | 0.8356846 | CC(C)=O | CF | CCC(C1=CC=CC=C1)C(=O)O | 2.2648 | 47.1098 | 24 | 12 | 2 | 12 | 10 | 2 | 1 | 3 | 0.25 | 37.3 | 37.3 | 165.2944704 | CC(C)=O.CCC(C1=CC=CC=C1)C(=O)O
1 | 1.287140341 | 300 | Polyimide | O=C(C1=CC(C(N2C)=O)=C(C=C1)C2=O)C3=CC=C(C4=C3)C(N(C4=O)C5=CC=C(C=C5C)C6=CC=C(C=C6)C7=CC=C(C=C7)C)=O | 234 | 0.0005 | 20 | 22.55 | 32.04 | 0.505 | 0.55 | 0.792 | 1.6 | 33 | 14.5 | -0.82 | 7.4 | 6 | 10.9 | 1.23 | 0.2200605 | CO | CF | COC1=CC=C(C=C1)I | 2.2998 | 45.711 | 16 | 9 | 2 | 7 | 7 | 1 | 1 | 1 | 0.111111111 | 9.23 | 9.23 | 132.5295488 | CO.COC1=CC=C(C=C1)I
1 | 1.287140341 | 300 | Polyimide | O=C(C1=CC(C(N2C)=O)=C(C=C1)C2=O)C3=CC=C(C4=C3)C(N(C4=O)C5=CC=C(C=C5C)C6=CC=C(C=C6)C7=CC=C(C=C7)C)=O | 185.9792603 | 0.0005 | 10 | 22.55 | 32.04 | 0.505 | 0.55 | 0.792 | 1.6 | 33 | 14.5 | -0.82 | 7.4 | 6 | 10.9 | 1.54 | 0.5827071 | CO | CF | CC1=NC(N)=CC=C1Br | 1.73472 | 41.0864 | 16 | 9 | 3 | 7 | 6 | 0 | 2 | 0 | 0 | 38.91 | 38.91 | 122.443675 | CO.CC1=NC(N)=CC=C1Br
1.154761905 | 1.338009172 | 300 | Polyimide | O=C(C1=CC(C(N2C)=O)=C(C=C1)C2=O)C3=CC=C(C4=C3)C(N(C4=O)C5=CC=C(C=C5C)C6=CC=C(C=C6)C7=CC=C(C=C7)C)=O | 123.0684139 | 0.0005 | 20 | 21.79 | 60.1 | 0.624 | 1.96 | 0.786 | 1.68 | 22 | 11.5 | 0.26 | 7.7 | 3 | 8 | 0.066137566 | 0.1081876 | CC(O)C | CF | NC1=CC=C(OC)C=C1 | 1.2774 | 37.4064 | 18 | 9 | 2 | 9 | 7 | 1 | 2 | 1 | 0.111111111 | 35.25 | 35.25 | 118.2495073 | CC(O)C.NC1=CC=C(OC)C=C1
1.751755 | 1.773234201 | 600 |  |  | 136.1000484 | 0.002387858 | 20 | 23.75 | 88.1 | 0.677 | 0.46 | 0.902 | 1.78 | 6 | 9.1 | 0.73 | 7.7 | 2.6 | 3.5 | 2.51 | 0.5296323 | CC(OCC)=O | CF | CC(OC1=C(C(O)=O)C=CC=C1)=O | 1.3101 | 44.7103 | 21 | 13 | 4 | 8 | 9 | 4 | 3 | 2 | 0.153846154 | 63.6 | 63.6 | 162.9424801 | CC(OCC)=O.CC(OC1=C(C(O)=O)C=CC=C1)=O
0.9650153 | 1.546458739 | 200 |  |  | 822.5696 | 0.002387858 | 40 | 19.1 | 41.1 | 0.55 | 0.37 | 0.786 | 3.5 | 37.5 | 11.9 | -0.34 | 7.5 | 8.8 | 3 | 3.57 | 1.00496 | CC#N | CF | CC(C1=CC=CC=C1)CC(C2=CC=CC=C2)CC(C3=CC=CC=C3)CC(C4=CC=CC=C4)CC(C5=CC=CC=C5)CC(C6=CC=CC=C6)CC(C7=CC=CC=C7)CC(C8=CC=CC=C8)CC(C9=CC=CC=C9)CC(C%10=CC=CC=C%10)CC(C%11=CC=CC=C%11)CC(C)(C)C%12=CC=CC=C%12 | 26.897 | 416.942 | 200 | 98 | 0 | 102 | 98 | 0 | 0 | 34 | 0.311926606 | 0 | 0 | 1329.572981 | CC#N.CC(C1=CC=CC=C1)CC(C2=CC=CC=C2)CC(C3=CC=CC=C3)CC(C4=CC=CC=C4)CC(C5=CC=CC=C5)CC(C6=CC=CC=C6)CC(C7=CC=CC=C7)CC(C8=CC=CC=C8)CC(C9=CC=CC=C9)CC(C%10=CC=CC=C%10)CC(C%11=CC=CC=C%11)CC(C)(C)C%12=CC=CC=C%12
1.773234201 | 1.773234201 | 200 | Polybenzimidazole | CC1=CC(C2=NC3=CC(C4=CC(NC(C5=CC=CC=C5)=N6)=C6C=C4)=CC=C3N2)=CC=C1 | 120 | 0.0005 | 20 | 19.1 | 41.1 | 0.55 | 0.37 | 0.786 | 3.5 | 37.5 | 11.9 | -0.34 | 7.5 | 8.8 | 3 | 3.677248677 | 0.5832775 | N#CC | CF | CCCC1=CC=CC=C1 | 2.6391 | 40.437 | 21 | 9 | 0 | 12 | 9 | 0 | 0 | 2 | 0.222222222 | 0 | 0 | 133.0544902 | N#CC.CCCC1=CC=CC=C1
1 | 1.287140341 | 300 | Polyimide | O=C(C1=CC(C(N2C)=O)=C(C=C1)C2=O)C3=CC=C(C4=C3)C(N(C4=O)C5=CC=C(C=C5C)C6=CC=C(C=C6)C7=CC=C(C=C7)C)=O | 127.6 | 0.0005 | 10 | 22.55 | 32.04 | 0.505 | 0.55 | 0.792 | 1.6 | 33 | 14.5 | -0.82 | 7.4 | 6 | 10.9 | 1.54 | 0.205825 | CO | CF | C1=CC=C(C(=C1)N)Cl | 1.9222 | 35.8644 | 14 | 8 | 2 | 6 | 6 | 0 | 1 | 0 | 0 | 26.02 | 26.02 | 107.3743631 | CO.C1=CC=C(C(=C1)N)Cl
0.9650153 | 1.546458739 | 500 |  |  | 185 | 0.002387858 | 20 | 23.75 | 88.1 | 0.677 | 0.46 | 0.902 | 1.78 | 6 | 9.1 | 0.73 | 7.7 | 2.6 | 3.5 | 14.53 | 0.1566026 | CC(OCC)=O | CF | OC1=CC=CC=C1CC2=CC=CC=C2 | 2.983 | 57.3548 | 26 | 14 | 1 | 12 | 13 | 1 | 1 | 2 | 0.133333333 | 20.23 | 20.23 | 179.8628222 | CC(OCC)=O.OC1=CC=CC=C1CC2=CC=CC=C2
1 | 1.287140341 | 300 | Polyimide | O=C(C1=CC(C(N2C)=O)=C(C=C1)C2=O)C3=CC=C(C4=C3)C(N(C4=O)C5=CC=C(C=C5C)C6=CC=C(C=C6)C7=CC=C(C=C7)C)=O | 149 | 0.0005 | 20 | 22.55 | 32.04 | 0.505 | 0.55 | 0.792 | 1.6 | 33 | 14.5 | -0.82 | 7.4 | 6 | 10.9 | 1.23 | 0.9471169 | CO | CF | C1CCN(C1)c2cc[nH+]cc2 | 1.1009 | 44.4447 | 24 | 11 | 2 | 13 | 9 | 0 | 1 | 1 | 0.083333333 | 17.38 | 17.38 | 144.0097819 | CO.C1CCN(C1)c2cc[nH+]cc2
1 | 1.274287156 | 150 | Polyimide | O=C(C1=CC(C(N2C)=O)=C(C=C1)C2=O)C3=CC=C(C4=C3)C(N(C4=O)C5=CC=C(C=C5C)C6=CC=C(C=C6)C7=CC=C(C=C7)C)=O | 184 | 0.0005 | 20 | 22.55 | 32.04 | 0.505 | 0.55 | 0.792 | 1.6 | 33 | 14.5 | -0.82 | 7.4 | 6 | 10.9 | 0.7475 | 1.002335 | CO | CF | CC1=CN=C(C=C1)C2=NC=C(C=C2)C | 2.76044 | 56.942 | 26 | 14 | 2 | 12 | 12 | 0 | 2 | 1 | 0.066666667 | 25.78 | 25.78 | 175.7701312 | CO.CC1=CN=C(C=C1)C2=NC=C(C=C2)C
1.751755 | 1.773234201 | 600 |  |  | 185 | 0.002387858 | 20 | 23.75 | 88.1 | 0.677 | 0.46 | 0.902 | 1.78 | 6 | 9.1 | 0.73 | 7.7 | 2.6 | 3.5 | 3.3 | 0.1480888 | CC(OCC)=O | CF | C1(OCC2=CC=CC=C2)=CC=CC=C1 | 3.2656 | 57.216 | 26 | 14 | 1 | 12 | 13 | 1 | 1 | 3 | 0.2 | 9.23 | 9.23 | 179.8628222 | CC(OCC)=O.C1(OCC2=CC=CC=C2)=CC=CC=C1
1.854443667 | 1.854443667 | 200 | Polybenzimidazole | CC1=CC(C2=NC3=CC(C4=CC(NC(C5=CC=CC=C5)=N6)=C6C=C4)=CC=C3N2)=CC=C1 | 228 | 0.0005 | 20 | 21.79 | 60.1 | 0.624 | 1.96 | 0.786 | 1.68 | 22 | 11.5 | 0.26 | 7.7 | 3 | 8 | 0.433862434 | 0.003512898 | CC(O)C | CF | COC1=CC(=C(C=C1)C(=O)C2=CC=CC=C2)O | 2.6318 | 64.5333 | 29 | 17 | 3 | 12 | 14 | 3 | 3 | 3 | 0.166666667 | 46.53 | 46.53 | 212.1028024 | CC(O)C.COC1=CC(=C(C=C1)C(=O)C2=CC=CC=C2)O
1.751755 | 1.773234201 | 400 |  |  | 658.6528 | 0.002387858 | 30 | 28.53 | 92.1 | 0.697 | 0.59 | 0.867 | 0.36 | 2.4 | 8.9 | 2.69 | 8.8 | 0.7 | 1 | 2.03 | 0.95366 | CC1=CC=CC=C1 | DE | CC(C1=CC=CC=C1)CC(C2=CC=CC=C2)CC(C3=CC=CC=C3)CC(C4=CC=CC=C4)CC(C)(C)C5=CC=CC=C5 | 11.6797 | 180.342 | 88 | 42 | 0 | 46 | 42 | 0 | 0 | 13 | 0.282608696 | 0 | 0 | 579.1586594 | CC1=CC=CC=C1.CC(C1=CC=CC=C1)CC(C2=CC=CC=C2)CC(C3=CC=CC=C3)CC(C4=CC=CC=C4)CC(C)(C)C5=CC=CC=C5
1.10106383 | 1.831786543 | 500 | PDMS | CCO[Si](OCC)(OCC)CC[Si](OCC)(O[Si](OCC)(OCC)CC[Si](OCC)(OCC)OCC)OCC | 201.1 | 0.0005 | 20 | 26.4 | 86.1 | 0.685 | 0.46 | 0.854 | 1.38 | 6.97 | 16.9 | 1.01 | 16.9 | 5 | 4.3 | 8.90717603 | 0.3780058 | CC1CCCO1 | CF | CC(C1=CC=C(C=C1)Br)O | 2.5024 | 44.7758 | 19 | 10 | 2 | 9 | 8 | 1 | 1 | 1 | 0.1 | 20.23 | 20.23 | 143.8323512 | CC1CCCO1.CC(C1=CC=C(C=C1)Br)O
1.036666667 | 1.554236373 | 350 | TFC | C[Si](C)(O[Si](C)(C)C)O[Si](C)(C)C | 167 | 0.0005 | 20 | 19.1 | 41.1 | 0.55 | 0.37 | 0.786 | 3.5 | 37.5 | 11.9 | -0.34 | 7.5 | 8.8 | 3 | 2.142857143 | 0.6776368 | N#CC | CF | OC(=O)c1ccc(cc1)[N+]([O-])=O | 1.293 | 40.0557 | 17 | 12 | 5 | 5 | 7 | 4 | 3 | 2 | 0.166666667 | 80.44 | 80.44 | 139.3472702 | N#CC.OC(=O)c1ccc(cc1)[N+]([O-])=O
0.842639594 | 1.4625323 | 200 | Polyimide | O=C(C1=CC(C(N2C)=O)=C(C=C1)C2=O)C3=CC=C(C4=C3)C(N(C4=O)C5=CC=C(C=C5C)C6=CC=C(C=C6)C7=CC=C(C=C7)C)=O | 212 | 0.0005 | 20 | 22.55 | 32.04 | 0.505 | 0.55 | 0.792 | 1.6 | 33 | 14.5 | -0.82 | 7.4 | 6 | 10.9 | 0.81 | 0.9360624 | CO | CF | C1=CC(=CC=C1C(=O)C2=CC=C(C=C2)N)N | 2.082 | 65.1413 | 28 | 16 | 3 | 12 | 13 | 1 | 3 | 2 | 0.117647059 | 69.11 | 69.11 | 199.2198845 | CO.C1=CC(=CC=C1C(=O)C2=CC=C(C=C2)N)N
1.033444816 | 1.371517398 | 350 | TFC | C[Si](C)(O[Si](C)(C)C)O[Si](C)(C)C | 203.998263 | 0.0005 | 20 | 23.32 | 58.1 | 0.618 | 0.3 | 0.784 | 2.85 | 21 | 10 | -0.24 | 7.6 | 5.1 | 3.4 | 2.065696649 | 0.4828042 | CC(C)=O | CF | O=[N+](C1=C(F)C=C(F)C([N+]([O-])=O)=C1)[O-] | 1.7812 | 39.6668 | 16 | 14 | 8 | 2 | 6 | 4 | 4 | 2 | 0.142857143 | 86.28 | 86.28 | 145.1831635 | CC(C)=O.O=[N+](C1=C(F)C=C(F)C([N+]([O-])=O)=C1)[O-]
1 | 1.287140341 | 300 | Polyimide | O=C(C1=CC(C(N2C)=O)=C(C=C1)C2=O)C3=CC=C(C4=C3)C(N(C4=O)C5=CC=C(C=C5C)C6=CC=C(C=C6)C7=CC=C(C=C7)C)=O | 262 | 0.131 | 10 | 22.55 | 32.04 | 0.505 | 0.55 | 0.792 | 1.6 | 33 | 14.5 | -0.82 | 7.4 | 6 | 10.9 | 1.54 | 0.5859876 | CO | CF | COC(=O)C1=CC=C(C=C1)I | 2.0778 | 50.4985 | 18 | 11 | 3 | 7 | 8 | 2 | 2 | 1 | 0.090909091 | 26.3 | 26.3 | 155.979302 | CO.COC(=O)C1=CC=C(C=C1)I
0.9650153 | 1.546458739 | 150 |  |  | 356.0882436 | 0.002387858 | 30 | 23.32 | 58.1 | 0.618 | 0.3 | 0.784 | 2.85 | 21 | 10 | -0.24 | 7.6 | 5.1 | 3.4 | 2.29 | 0.5679816 | CC(C)=O | CF | COC1=CC(OC)=CC(OC)=C1/C=C/CCCCCCCCCO | 4.8387 | 99.1538 | 56 | 24 | 4 | 32 | 20 | 4 | 4 | 13 | 0.541666667 | 47.92 | 47.92 | 355.8347765 | CC(C)=O.COC1=CC(OC)=CC(OC)=C1/C=C/CCCCCCCCCO
1 | 1.287140341 | 300 | Polyimide | O=C(C1=CC(C(N2C)=O)=C(C=C1)C2=O)C3=CC=C(C4=C3)C(N(C4=O)C5=CC=C(C=C5C)C6=CC=C(C=C6)C7=CC=C(C=C7)C)=O | 228 | 0.0005 | 20 | 22.55 | 32.04 | 0.505 | 0.55 | 0.792 | 1.6 | 33 | 14.5 | -0.82 | 7.4 | 6 | 10.9 | 1.23 | 0.8979844 | CO | CF | COC1=CC(=C(C=C1)C(=O)C2=CC=CC=C2)O | 2.6318 | 64.5333 | 29 | 17 | 3 | 12 | 14 | 3 | 3 | 3 | 0.166666667 | 46.53 | 46.53 | 212.1028024 | CO.COC1=CC(=C(C=C1)C(=O)C2=CC=CC=C2)O
1.820036862 | 1.820036862 | 200 | Polybenzimidazole | CC1=CC(C2=NC3=CC(C4=CC(NC(C5=CC=CC=C5)=N6)=C6C=C4)=CC=C3N2)=CC=C1 | 215.05 | 0.0005 | 20 | 23.75 | 88.1 | 0.677 | 0.46 | 0.902 | 1.78 | 6 | 9.1 | 0.73 | 7.7 | 2.6 | 3.5 | 1.372721928 | 0.2122857 | CC(OCC)=O | CF | BrC1=CC=C(C(OC)=O)C=C1 | 2.2357 | 45.4815 | 18 | 11 | 3 | 7 | 8 | 2 | 2 | 1 | 0.090909091 | 26.3 | 26.3 | 149.9861192 | CC(OCC)=O.BrC1=CC=C(C(OC)=O)C=C1
1.033444816 | 1.371517398 | 350 | TFC | C[Si](C)(O[Si](C)(C)C)O[Si](C)(C)C | 342.69 | 0.0005 | 20 | 23.32 | 58.1 | 0.618 | 0.3 | 0.784 | 2.85 | 21 | 10 | -0.24 | 7.6 | 5.1 | 3.4 | 2.065696649 | 0.5342835 | CC(C)=O | CF | CN[C@H]1CC[C@@H](c2ccc(Cl)c(Cl)c2)c2ccccc21 | 5.1796 | 85.7817 | 37 | 20 | 3 | 17 | 17 | 0 | 1 | 2 | 0.090909091 | 12.03 | 12.03 | 269.3189739 | CC(C)=O.CN[C@H]1CC[C@@H](c2ccc(Cl)c(Cl)c2)c2ccccc21
1 | 1.274287156 | 150 | Polyimide | O=C(C1=CC(C(N2C)=O)=C(C=C1)C2=O)C3=CC=C(C4=C3)C(N(C4=O)C5=CC=C(C=C5C)C6=CC=C(C=C6)C7=CC=C(C=C7)C)=O | 140.19 | 0.0005 | 10 | 22.55 | 32.04 | 0.505 | 0.55 | 0.792 | 1.6 | 33 | 14.5 | -0.82 | 7.4 | 6 | 10.9 | 0.88 | 0.916036 | CO | CF | C1N2CN3CN1CN(C2)C3 | -1.0198 | 36.558 | 22 | 10 | 4 | 12 | 6 | 0 | 4 | 0 | 0 | 12.96 | 12.96 | 115.4500358 | CO.C1N2CN3CN1CN(C2)C3
1.036666667 | 1.554236373 | 350 | TFC | C[Si](C)(O[Si](C)(C)C)O[Si](C)(C)C | 222.7 | 0.0005 | 20 | 19.1 | 41.1 | 0.55 | 0.37 | 0.786 | 3.5 | 37.5 | 11.9 | -0.34 | 7.5 | 8.8 | 3 | 2.142857143 | 0.9511875 | N#CC | CF | CC(=NC#N)N(C)CC1=CN=C(C=C1)Cl | 2.06628 | 59.436 | 26 | 15 | 5 | 11 | 10 | 0 | 3 | 2 | 0.133333333 | 52.28 | 52.28 | 201.639209 | N#CC.CC(=NC#N)N(C)CC1=CN=C(C=C1)Cl
1.751755 | 1.773234201 | 220 |  |  | 505.1201 | 0.002387858 | 30 | 28.53 | 92.1 | 0.697 | 0.59 | 0.867 | 0.36 | 2.4 | 8.9 | 2.69 | 8.8 | 0.7 | 1 | 0.47 | 0.9931889 | CC1=CC=CC=C1 | DE | CCCCCCCC[N+]1(CCCCCCCC)CC1(CCCCCC)CCCCCCC | 10.6075 | 146.4794 | 96 | 32 | 1 | 64 | 31 | 0 | 0 | 25 | 0.78125 | 0 | 0 | 544.690532 | CC1=CC=CC=C1.CCCCCCCC[N+]1(CCCCCCCC)CC1(CCCCCC)CCCCCCC
1.773234201 | 1.773234201 | 200 | Polybenzimidazole | CC1=CC(C2=NC3=CC(C4=CC(NC(C5=CC=CC=C5)=N6)=C6C=C4)=CC=C3N2)=CC=C1 | 408 | 0.0005 | 20 | 19.1 | 41.1 | 0.55 | 0.37 | 0.786 | 3.5 | 37.5 | 11.9 | -0.34 | 7.5 | 8.8 | 3 | 3.677248677 | 0.9962328 | N#CC | CF | CN(C)C1=CC=C(C=C1)C(=C2C=CC(=[N+](C)C)C=C2)C3=CC=C(C=C3)N(C)C.[Cl-] | 1.4636 | 122.9554 | 59 | 29 | 4 | 30 | 25 | 0 | 2 | 4 | 0.133333333 | 9.49 | 9.49 | 412.479932 | N#CC.CN(C)C1=CC=C(C=C1)C(=C2C=CC(=[N+](C)C)C=C2)C3=CC=C(C=C3)N(C)C.[Cl-]
1.086486486 | 1.807038835 | 300 | Polyimide | O=C(C1=CC(C(N2C)=O)=C(C=C1)C2=O)C3=CC=C(C4=C3)C(N(C4=O)C5=CC=C(C=C5C)C6=CC=C(C=C6)C7=CC=C(C=C7)C)=O | 220 | 0.0005 | 20 | 36.76 | 73.1 | 0.666 | 0.8 | 0.937 | 3.8 | 37 | 12.1 | -0.74 | 8.5 | 6.7 | 5.5 | 0.9 | 0.5611448 | O=CN(C)C | CF | Cc1cc(c(O)c(c1)C(C)(C)C)C(C)(C)C | 4.29562 | 70.2438 | 40 | 16 | 1 | 24 | 15 | 1 | 1 | 0 | 0 | 20.23 | 20.23 | 245.6206285 | O=CN(C)C.Cc1cc(c(O)c(c1)C(C)(C)C)C(C)(C)C
0.842639594 | 1.4625323 | 200 | Polyimide | O=C(C1=CC(C(N2C)=O)=C(C=C1)C2=O)C3=CC=C(C4=C3)C(N(C4=O)C5=CC=C(C=C5C)C6=CC=C(C=C6)C7=CC=C(C=C7)C)=O | 179.0946287 | 0.0005 | 20 | 22.55 | 32.04 | 0.505 | 0.55 | 0.792 | 1.6 | 33 | 14.5 | -0.82 | 7.4 | 6 | 10.9 | 0.81 | 0.8269915 | CO | CF | CCOC1=CC=C(C=C1)NC(C)=O | 2.0437 | 51.9147 | 26 | 13 | 3 | 13 | 10 | 2 | 2 | 3 | 0.230769231 | 38.33 | 38.33 | 176.2912309 | CO.CCOC1=CC=C(C=C1)NC(C)=O
1.888928192 | 1.888928192 | 200 | Polybenzimidazole | CC1=CC(C2=NC3=CC(C4=CC(NC(C5=CC=CC=C5)=N6)=C6C=C4)=CC=C3N2)=CC=C1 | 118.0530982 | 0.0005 | 20 | 28.53 | 92.1 | 0.697 | 0.59 | 0.867 | 0.36 | 2.4 | 8.9 | 2.69 | 8.8 | 0.7 | 1 | 3.121693122 | -0.08833865 | CC1=CC=CC=C1 | CF | N#CC1=CC=C(N)C=C1 | 1.14048 | 35.5694 | 15 | 9 | 2 | 6 | 7 | 0 | 2 | 0 | 0 | 49.81 | 49.81 | 115.183123 | CC1=CC=CC=C1.N#CC1=CC=C(N)C=C1
1.751755 | 1.773234201 | 700 |  |  | 286.33 | 0.002387858 | 20 | 22.55 | 32.04 | 0.505 | 0.55 | 0.792 | 1.6 | 33 | 14.5 | -0.82 | 7.4 | 6 | 10.9 | 4.92 | 0.6334133 | CO | DE | C1=CC(=CC=C1N=NC2=CC=C(C=C2)[N+](=O)[O-])N(CCO)CCO | 2.8012 | 90.099 | 42 | 24 | 8 | 18 | 16 | 4 | 7 | 8 | 0.32 | 111.56 | 111.56 | 296.8355832 | CO.C1=CC(=CC=C1N=NC2=CC=C(C=C2)[N+](=O)[O-])N(CCO)CCO
1.154761905 | 1.338009172 | 300 | Polyimide | O=C(C1=CC(C(N2C)=O)=C(C=C1)C2=O)C3=CC=C(C4=C3)C(N(C4=O)C5=CC=C(C=C5C)C6=CC=C(C=C6)C7=CC=C(C=C7)C)=O | 118.0530982 | 0.0005 | 20 | 21.79 | 60.1 | 0.624 | 1.96 | 0.786 | 1.68 | 22 | 11.5 | 0.26 | 7.7 | 3 | 8 | 0.066137566 | 0.4556363 | CC(O)C | CF | C12=CC=CC=C1NC=N2 | 1.5629 | 36.0937 | 15 | 9 | 2 | 6 | 7 | 0 | 1 | 0 | 0 | 28.68 | 28.68 | 94.56312302 | CC(O)C.C12=CC=CC=C1NC=N2
1.861471861 | 1.861471861 | 200 | Polybenzimidazole | CC1=CC(C2=NC3=CC(C4=CC(NC(C5=CC=CC=C5)=N6)=C6C=C4)=CC=C3N2)=CC=C1 | 160.26 | 0.0005 | 20 | 22.32 | 46.1 | 0.52 | 1.07 | 1.044 | 1.7 | 24 | 13.4 | -0.32 | 7.7 | 4.3 | 9.5 | 0.888617555 | 0.02663123 | CCO | CF | C=Cc1ccc(C(C)(C)C)cc1 | 3.6271 | 55.233 | 28 | 12 | 0 | 16 | 12 | 0 | 0 | 1 | 0.083333333 | 0 | 0 | 182.3059869 | CCO.C=Cc1ccc(C(C)(C)C)cc1
1.154761905 | 1.338009172 | 300 | Polyimide | O=C(C1=CC(C(N2C)=O)=C(C=C1)C2=O)C3=CC=C(C4=C3)C(N(C4=O)C5=CC=C(C=C5C)C6=CC=C(C=C6)C7=CC=C(C=C7)C)=O | 201.1 | 0.0005 | 20 | 21.79 | 60.1 | 0.624 | 1.96 | 0.786 | 1.68 | 22 | 11.5 | 0.26 | 7.7 | 3 | 8 | 0.066137566 | 0.2730722 | CC(O)C | CF | CC(C1=CC=C(C=C1)Br)O | 2.5024 | 44.7758 | 19 | 10 | 2 | 9 | 8 | 1 | 1 | 1 | 0.1 | 20.23 | 20.23 | 143.8323512 | CC(O)C.CC(C1=CC=C(C=C1)Br)O
1.10106383 | 1.831786543 | 500 | PDMS | CCO[Si](OCC)(OCC)CC[Si](OCC)(O[Si](OCC)(OCC)CC[Si](OCC)(OCC)OCC)OCC | 107 | 0.0005 | 20 | 26.4 | 86.1 | 0.685 | 0.46 | 0.854 | 1.38 | 6.97 | 16.9 | 1.01 | 16.9 | 5 | 4.3 | 8.90717603 | 0.1048289 | CC1CCCO1 | CF | CC1=NC(C)=CC=C1 | 1.69844 | 33.711 | 17 | 8 | 1 | 9 | 7 | 0 | 1 | 0 | 0 | 12.89 | 12.89 | 109.4592803 | CC1CCCO1.CC1=NC(C)=CC=C1
1 | 1.287140341 | 300 | Polyimide | O=C(C1=CC(C(N2C)=O)=C(C=C1)C2=O)C3=CC=C(C4=C3)C(N(C4=O)C5=CC=C(C=C5C)C6=CC=C(C=C6)C7=CC=C(C=C7)C)=O | 157 | 0.0005 | 10 | 22.55 | 32.04 | 0.505 | 0.55 | 0.792 | 1.6 | 33 | 14.5 | -0.82 | 7.4 | 6 | 10.9 | 1.54 | 0.8750651 | CO | CF | C1=CC=C(C(=C1)[N+](=O)[O-])Cl | 2.2482 | 38.1064 | 14 | 10 | 4 | 4 | 6 | 2 | 2 | 1 | 0.1 | 43.14 | 43.14 | 122.3183581 | CO.C1=CC=C(C(=C1)[N+](=O)[O-])Cl
1.773234201 | 1.773234201 | 200 | Polybenzimidazole | CC1=CC(C2=NC3=CC(C4=CC(NC(C5=CC=CC=C5)=N6)=C6C=C4)=CC=C3N2)=CC=C1 | 160.26 | 0.0005 | 20 | 19.1 | 41.1 | 0.55 | 0.37 | 0.786 | 3.5 | 37.5 | 11.9 | -0.34 | 7.5 | 8.8 | 3 | 3.677248677 | 0.9007106 | N#CC | CF | C=Cc1ccc(C(C)(C)C)cc1 | 3.6271 | 55.233 | 28 | 12 | 0 | 16 | 12 | 0 | 0 | 1 | 0.083333333 | 0 | 0 | 182.3059869 | N#CC.C=Cc1ccc(C(C)(C)C)cc1
1.01141925 | 1.406861831 | 350 | TFC | C[Si](C)(O[Si](C)(C)C)O[Si](C)(C)C | 361.48 | 0.0005 | 20 | 20.3 | 86.2 | 0.748 | 0.39 | 0.655 | 0 | 0.39 | 7.5 | 3.5 | 7.5 | 0 | 0 | 7.156084656 | 0.1282025 | CCCCCCC | CF | CCCCC(CC)COC(=O)C(C#N)=C(c1ccccc1)c1ccccc1 | 5.77168 | 108.784 | 54 | 27 | 3 | 27 | 24 | 2 | 3 | 9 | 0.321428571 | 50.09 | 50.09 | 379.3598114 | CCCCCCC.CCCCC(CC)COC(=O)C(C#N)=C(c1ccccc1)c1ccccc1
1 | 1.274287156 | 150 | Polyimide | O=C(C1=CC(C(N2C)=O)=C(C=C1)C2=O)C3=CC=C(C4=C3)C(N(C4=O)C5=CC=C(C=C5C)C6=CC=C(C=C6)C7=CC=C(C=C7)C)=O | 160.1000484 | 0.0005 | 20 | 22.55 | 32.04 | 0.505 | 0.55 | 0.792 | 1.6 | 33 | 14.5 | -0.82 | 7.4 | 6 | 10.9 | 0.7475 | 0.9668163 | CO | CF | NCCC1=CNC2=CC=CC=C12 | 1.6691 | 51.0571 | 24 | 12 | 2 | 12 | 10 | 0 | 1 | 2 | 0.153846154 | 41.81 | 41.81 | 146.4510787 | CO.NCCC1=CNC2=CC=CC=C12
1 | 1.274287156 | 150 | Polyimide | O=C(C1=CC(C(N2C)=O)=C(C=C1)C2=O)C3=CC=C(C4=C3)C(N(C4=O)C5=CC=C(C=C5C)C6=CC=C(C=C6)C7=CC=C(C=C7)C)=O | 229 | 0.0005 | 10 | 22.55 | 32.04 | 0.505 | 0.55 | 0.792 | 1.6 | 33 | 14.5 | -0.82 | 7.4 | 6 | 10.9 | 0.88 | 0.2196933 | CO | CF | C1=CC(=CC(=C1)I)C#N | 2.16288 | 43.874 | 13 | 9 | 2 | 4 | 7 | 0 | 1 | 0 | 0 | 23.79 | 23.79 | 129.4631645 | CO.C1=CC(=CC(=C1)I)C#N
0.842639594 | 1.4625323 | 200 | Polyimide | O=C(C1=CC(C(N2C)=O)=C(C=C1)C2=O)C3=CC=C(C4=C3)C(N(C4=O)C5=CC=C(C=C5C)C6=CC=C(C=C6)C7=CC=C(C=C7)C)=O | 210.07 | 0.0005 | 10 | 22.55 | 32.04 | 0.505 | 0.55 | 0.792 | 1.6 | 33 | 14.5 | -0.82 | 7.4 | 6 | 10.9 | 0.95 | 0.4680322 | CO | CF | CN1C=CC2=C1C=CC(=C2)Br | 2.9408 | 50.619 | 19 | 11 | 2 | 8 | 9 | 0 | 1 | 0 | 0 | 4.93 | 4.93 | 137.4419522 | CO.CN1C=CC2=C1C=CC(=C2)Br
0.9650153 | 1.546458739 | 500 |  |  | 505.1201 | 0.002387858 | 30 | 23.32 | 58.1 | 0.618 | 0.3 | 0.784 | 2.85 | 21 | 10 | -0.24 | 7.6 | 5.1 | 3.4 | 5.63 | 0.8579384 | CC(C)=O | CF | CC(C1=CC=CC=C1)CC(C2=CC=CC=C2)CC(C3=CC=CC=C3)CC(C)(C)C4=CC=CC=C4 | 9.5058 | 146.542 | 72 | 34 | 0 | 38 | 34 | 0 | 0 | 10 | 0.27027027 | 0 | 0 | 471.9566134 | CC(C)=O.CC(C1=CC=CC=C1)CC(C2=CC=CC=C2)CC(C3=CC=CC=C3)CC(C)(C)C4=CC=CC=C4
1.011494253 | 1.548379465 | 350 | TFC | C[Si](C)(O[Si](C)(C)C)O[Si](C)(C)C | 336.0584989 | 0.0005 | 20 | 28.53 | 92.1 | 0.697 | 0.59 | 0.867 | 0.36 | 2.4 | 8.9 | 2.69 | 8.8 | 0.7 | 1 | 4.285714286 | 0.02792407 | CC1=CC=CC=C1 | CF | FC(F)(F)C(C1=CC=C(O)C=C1)(C2=CC=C(O)C=C2)C(F)(F)F | 4.5085 | 69.1036 | 33 | 23 | 8 | 10 | 15 | 2 | 2 | 2 | 0.083333333 | 40.46 | 40.46 | 259.6503733 | CC1=CC=CC=C1.FC(F)(F)C(C1=CC=C(O)C=C1)(C2=CC=C(O)C=C2)C(F)(F)F
1 | 1.274287156 | 150 | Polyimide | O=C(C1=CC(C(N2C)=O)=C(C=C1)C2=O)C3=CC=C(C4=C3)C(N(C4=O)C5=CC=C(C=C5C)C6=CC=C(C=C6)C7=CC=C(C=C7)C)=O | 124 | 0.0005 | 10 | 22.55 | 32.04 | 0.505 | 0.55 | 0.792 | 1.6 | 33 | 14.5 | -0.82 | 7.4 | 6 | 10.9 | 0.88 | 0.4970777 | CO | CF | C1=C(OC(=C1)C=O)C=O | 0.9046 | 29.483 | 13 | 9 | 3 | 4 | 6 | 3 | 3 | 2 | 0.222222222 | 47.28 | 47.28 | 104.9007564 | CO.C1=C(OC(=C1)C=O)C=O
0.842639594 | 1.4625323 | 200 | Polyimide | O=C(C1=CC(C(N2C)=O)=C(C=C1)C2=O)C3=CC=C(C4=C3)C(N(C4=O)C5=CC=C(C=C5C)C6=CC=C(C=C6)C7=CC=C(C=C7)C)=O | 163.026943 | 0.0005 | 20 | 22.55 | 32.04 | 0.505 | 0.55 | 0.792 | 1.6 | 33 | 14.5 | -0.82 | 7.4 | 6 | 10.9 | 0.81 | 0.7304356 | CO | CF | O=C(N1O)C2=CC=CC=C2C1=O | 0.6718 | 38.7285 | 17 | 12 | 4 | 5 | 8 | 3 | 3 | 0 | 0 | 57.61 | 57.61 | 135.4965696 | CO.O=C(N1O)C2=CC=CC=C2C1=O
0.9650153 | 1.546458739 | 500 |  |  | 236.35 | 0.002387858 | 40 | 23.32 | 58.1 | 0.618 | 0.3 | 0.784 | 2.85 | 21 | 10 | -0.24 | 7.6 | 5.1 | 3.4 | 5.26 | 0.7456948 | CC(C)=O | CF | C=C(C1=CC=CC=C1)CC(C)(C)C2=CC=CC=C2 | 5.0677 | 79.561 | 38 | 18 | 0 | 20 | 18 | 0 | 0 | 4 | 0.210526316 | 0 | 0 | 254.9160624 | CC(C)=O.C=C(C1=CC=CC=C1)CC(C)(C)C2=CC=CC=C2
1 | 1.274287156 | 150 | Polyimide | O=C(C1=CC(C(N2C)=O)=C(C=C1)C2=O)C3=CC=C(C4=C3)C(N(C4=O)C5=CC=C(C=C5C)C6=CC=C(C=C6)C7=CC=C(C=C7)C)=O | 256 | 0.0005 | 10 | 22.55 | 32.04 | 0.505 | 0.55 | 0.792 | 1.6 | 33 | 14.5 | -0.82 | 7.4 | 6 | 10.9 | 0.88 | 0.3551005 | CO | CF | N#CC1=CC=C(C#N)C=C1 | 1.42996 | 35.872 | 14 | 10 | 2 | 4 | 8 | 0 | 2 | 0 | 0 | 47.58 | 47.58 | 127.2061904 | CO.N#CC1=CC=C(C#N)C=C1
1 | 1.287140341 | 300 | Polyimide | O=C(C1=CC(C(N2C)=O)=C(C=C1)C2=O)C3=CC=C(C4=C3)C(N(C4=O)C5=CC=C(C=C5C)C6=CC=C(C=C6)C7=CC=C(C=C7)C)=O | 121.0891494 | 0.0005 | 20 | 22.55 | 32.04 | 0.505 | 0.55 | 0.792 | 1.6 | 33 | 14.5 | -0.82 | 7.4 | 6 | 10.9 | 1.23 | 0.6920576 | CO | CF | NC1=CC(C)=CC=C1C | 1.88564 | 40.3284 | 20 | 9 | 1 | 11 | 8 | 0 | 1 | 0 | 0 | 26.02 | 26.02 | 126.7552655 | CO.NC1=CC(C)=CC=C1C
1 | 1.274287156 | 150 | Polyimide | O=C(C1=CC(C(N2C)=O)=C(C=C1)C2=O)C3=CC=C(C4=C3)C(N(C4=O)C5=CC=C(C=C5C)C6=CC=C(C=C6)C7=CC=C(C=C7)C)=O | 234.03 | 0.0005 | 10 | 22.55 | 32.04 | 0.505 | 0.55 | 0.792 | 1.6 | 33 | 14.5 | -0.82 | 7.4 | 6 | 10.9 | 0.88 | 0.2102283 | CO | CF | COc1ccc(I)cc1 | 2.2998 | 45.711 | 16 | 9 | 2 | 7 | 7 | 1 | 1 | 1 | 0.111111111 | 9.23 | 9.23 | 132.5295488 | CO.COc1ccc(I)cc1
1 | 1.274287156 | 150 | Polyimide | O=C(C1=CC(C(N2C)=O)=C(C=C1)C2=O)C3=CC=C(C4=C3)C(N(C4=O)C5=CC=C(C=C5C)C6=CC=C(C=C6)C7=CC=C(C=C7)C)=O | 158.0843983 | 0.0005 | 10 | 22.55 | 32.04 | 0.505 | 0.55 | 0.792 | 1.6 | 33 | 14.5 | -0.82 | 7.4 | 6 | 10.9 | 0.88 | 0.875697 | CO | CF | NC1=CC=CC2=C(N)C=CC=C12 | 2.0042 | 52.7728 | 22 | 12 | 2 | 10 | 10 | 0 | 2 | 0 | 0 | 52.04 | 52.04 | 143.8146197 | CO.NC1=CC=CC2=C(N)C=CC=C12
0.9650153 | 1.546458739 | 300 |  |  | 211.1899 | 0.002387858 | 40 | 22.32 | 46.1 | 0.52 | 1.07 | 1.044 | 1.7 | 24 | 13.4 | -0.32 | 7.7 | 4.3 | 9.5 | 1.03 | 0.9177026 | CCO | CF | C1=CC(=C(C=C1/C=C/C(=O)O)O)O | 1.1956 | 46.4414 | 21 | 13 | 4 | 8 | 9 | 4 | 3 | 2 | 0.153846154 | 77.76 | 77.76 | 162.9424801 | CCO.C1=CC(=C(C=C1/C=C/C(=O)O)O)O
1.036666667 | 1.554236373 | 350 | TFC | C[Si](C)(O[Si](C)(C)C)O[Si](C)(C)C | 212 | 0.0005 | 20 | 19.1 | 41.1 | 0.55 | 0.37 | 0.786 | 3.5 | 37.5 | 11.9 | -0.34 | 7.5 | 8.8 | 3 | 2.142857143 | 0.442597 | N#CC | CF | C1C2=C(C=CC(=C2)Br)NC1=O | 1.9437 | 46.4757 | 17 | 11 | 3 | 6 | 8 | 1 | 1 | 0 | 0 | 29.1 | 29.1 | 139.8361939 | N#CC.C1C2=C(C=CC(=C2)Br)NC1=O
1 | 1.483774552 | 350 | TFC | C[Si](C)(O[Si](C)(C)C)O[Si](C)(C)C | 204.35 | 0.0005 | 20 | 23.75 | 88.1 | 0.677 | 0.46 | 0.902 | 1.78 | 6 | 9.1 | 0.73 | 7.7 | 2.6 | 3.5 | 3.897707231 | -0.1183206 | CC(OCC)=O | CF | C/C/1=C\CCC(=C)[C@H]2CC([C@@H]2CC1)(C)C | 4.7252 | 66.743 | 39 | 15 | 0 | 24 | 15 | 0 | 0 | 0 | 0 | 0 | 0 | 238.0104015 | CC(OCC)=O.C/C/1=C\CCC(=C)[C@H]2CC([C@@H]2CC1)(C)C
1.751755 | 1.773234201 | 250 |  |  | 836.5245697 | 0.002387858 | 30 | 22.32 | 46.1 | 0.52 | 1.07 | 1.044 | 1.7 | 24 | 13.4 | -0.32 | 7.7 | 4.3 | 9.5 | 0.16 | 0.9048956 | CCO | CF | O=C(C(CC(CC(C(OC)=O)C)(C(OC)=O)C)(CC(C(OC)=O)(CC(C(OC)=O)(CC(C(OC)=O)(CC(C(OC)=O)(CC(C(OC)=O)(C)C)C)C)C)C)C)OC | 4.8012 | 200.034 | 122 | 56 | 16 | 66 | 40 | 16 | 16 | 22 | 0.4 | 210.4 | 210.4 | 819.9478275 | CCO.O=C(C(CC(CC(C(OC)=O)C)(C(OC)=O)C)(CC(C(OC)=O)(CC(C(OC)=O)(CC(C(OC)=O)(CC(C(OC)=O)(CC(C(OC)=O)(C)C)C)C)C)C)C)OC
1.751755 | 1.773234201 | 250 |  |  | 432.9552 | 0.002387858 | 30 | 28.53 | 92.1 | 0.697 | 0.59 | 0.867 | 0.36 | 2.4 | 8.9 | 2.69 | 8.8 | 0.7 | 1 | 3.02 | 0.876365 | CC1=CC=CC=C1 | CF | O=C(OC)C(C)(CC(C)(CC(C)C(OC)=O)C(OC)=O)CC(C)(C(OC)=O)C | 2.5236 | 101.074 | 62 | 28 | 8 | 34 | 20 | 8 | 8 | 10 | 0.37037037 | 105.2 | 105.2 | 414.2521432 | CC1=CC=CC=C1.O=C(OC)C(C)(CC(C)(CC(C)C(OC)=O)C(OC)=O)CC(C)(C(OC)=O)C
1.820036862 | 1.820036862 | 200 | Polybenzimidazole | CC1=CC(C2=NC3=CC(C4=CC(NC(C5=CC=CC=C5)=N6)=C6C=C4)=CC=C3N2)=CC=C1 | 217 | 0.0005 | 20 | 23.75 | 88.1 | 0.677 | 0.46 | 0.902 | 1.78 | 6 | 9.1 | 0.73 | 7.7 | 2.6 | 3.5 | 1.372721928 | -0.02059368 | CC(OCC)=O | CF | COC1=CC(OC)=CC(Br)=C1 | 2.4663 | 47.246 | 20 | 11 | 3 | 9 | 8 | 2 | 2 | 2 | 0.181818182 | 18.46 | 18.46 | 152.6225782 | CC(OCC)=O.COC1=CC(OC)=CC(Br)=C1
0.9650153 | 1.546458739 | 500 |  |  | 288 | 0.01628979 | 10 | 23.32 | 58.1 | 0.618 | 0.3 | 0.784 | 2.85 | 21 | 10 | -0.24 | 7.6 | 5.1 | 3.4 | 1.25 | 0.3940491 | CC(C)=O | DE | O=C(O)CCCCCCCCCCCCCCCCC | 6.3325 | 87.1818 | 56 | 20 | 2 | 36 | 18 | 2 | 1 | 16 | 0.842105263 | 37.3 | 37.3 | 334.8281879 | CC(C)=O.O=C(O)CCCCCCCCCCCCCCCCC
1.751755 | 1.773234201 | 600 |  |  | 822.5696 | 0.01628979 | 10 | 28.53 | 92.1 | 0.697 | 0.59 | 0.867 | 0.36 | 2.4 | 8.9 | 2.69 | 8.8 | 0.7 | 1 | 3.21 | 0.8798682 | CC1=CC=CC=C1 | CF | COC1=CC(C2=C(C(C(C)(C)C)=CC(OC)=C2)OP3OC4=CC=CC=C4C(C=CC=C5)=C5O3)=C(C(C(C)(C)C)=C1)OP6OC7=CC=CC=C7C8=C(O6)C=CC=C8 | 14.8568 | 227.078 | 100 | 56 | 10 | 44 | 46 | 8 | 8 | 7 | 0.111111111 | 89.48 | 89.48 | 680.6401701 | CC1=CC=CC=C1.COC1=CC(C2=C(C(C(C)(C)C)=CC(OC)=C2)OP3OC4=CC=CC=C4C(C=CC=C5)=C5O3)=C(C(C(C)(C)C)=C1)OP6OC7=CC=CC=C7C8=C(O6)C=CC=C8
0.9650153 | 1.546458739 | 150 |  |  | 836.5245697 | 0.002387858 | 30 | 22.55 | 32.04 | 0.505 | 0.55 | 0.792 | 1.6 | 33 | 14.5 | -0.82 | 7.4 | 6 | 10.9 | 0.45 | 0.9622825 | CO | DE | CC(OCC(C)OCC(C)O)COC(C)COC(C)COC(C)COC(C)COC(C)COC(C)COC(C)COC(C)COC(C)CO | 3.8156 | 188.3206 | 123 | 49 | 13 | 74 | 36 | 13 | 13 | 34 | 0.708333333 | 141.99 | 141.99 | 745.4848774 | CO.CC(OCC(C)OCC(C)O)COC(C)COC(C)COC(C)COC(C)COC(C)COC(C)COC(C)COC(C)COC(C)CO
0.869186047 | 1.497802734 | 350 | TFC | C[Si](C)(O[Si](C)(C)C)O[Si](C)(C)C | 170.0731649 | 0.0005 | 20 | 22.32 | 46.1 | 0.52 | 1.07 | 1.044 | 1.7 | 24 | 13.4 | -0.32 | 7.7 | 4.3 | 9.5 | 0.227163745 | 0.1474897 | CCO | CF | OC1=CC=CC=C1C2=CC=CC=C2 | 3.0592 | 53.5428 | 23 | 13 | 1 | 10 | 12 | 1 | 1 | 1 | 0.071428571 | 20.23 | 20.23 | 162.566837 | CCO.OC1=CC=CC=C1C2=CC=CC=C2
1.751755 | 1.773234201 | 600 |  |  | 151.0191 | 0.002387858 | 20 | 24 | 72.11 | 0.525 | 0.43 | 0.85 | 2.78 | 18.5 | 9.3 | 0.29 | 7.8 | 4.4 | 2.5 | 3.03 | 0.6459669 | CC(CC)=O | CF | OC1=CC=C(NC(C)=O)C=C1 | 1.3506 | 42.4105 | 20 | 11 | 3 | 9 | 8 | 2 | 2 | 1 | 0.090909091 | 49.33 | 49.33 | 141.6992605 | CC(CC)=O.OC1=CC=C(NC(C)=O)C=C1
0.842639594 | 1.4625323 | 200 | Polyimide | O=C(C1=CC(C(N2C)=O)=C(C=C1)C2=O)C3=CC=C(C4=C3)C(N(C4=O)C5=CC=C(C=C5C)C6=CC=C(C=C6)C7=CC=C(C=C7)C)=O | 139 | 0.0005 | 10 | 22.55 | 32.04 | 0.505 | 0.55 | 0.792 | 1.6 | 33 | 14.5 | -0.82 | 7.4 | 6 | 10.9 | 0.95 | 0.2753922 | CO | CF | Oc1ccccc1[N+]([O-])=O | 1.3004 | 34.7612 | 15 | 10 | 4 | 5 | 6 | 3 | 3 | 1 | 0.1 | 63.37 | 63.37 | 115.897517 | CO.Oc1ccccc1[N+]([O-])=O
1 | 1.274287156 | 150 | Polyimide | O=C(C1=CC(C(N2C)=O)=C(C=C1)C2=O)C3=CC=C(C4=C3)C(N(C4=O)C5=CC=C(C=C5C)C6=CC=C(C=C6)C7=CC=C(C=C7)C)=O | 108.0575149 | 0.0005 | 10 | 22.55 | 32.04 | 0.505 | 0.55 | 0.792 | 1.6 | 33 | 14.5 | -0.82 | 7.4 | 6 | 10.9 | 0.88 | 0.929352 | CO | CF | CC1=CC(O)=CC=C1 | 1.70062 | 32.8438 | 16 | 8 | 1 | 8 | 7 | 1 | 1 | 0 | 0 | 20.23 | 20.23 | 107.2527467 | CO.CC1=CC(O)=CC=C1
0.869186047 | 1.497802734 | 350 | TFC | C[Si](C)(O[Si](C)(C)C)O[Si](C)(C)C | 331.3 | 0.0005 | 20 | 22.32 | 46.1 | 0.52 | 1.07 | 1.044 | 1.7 | 24 | 13.4 | -0.32 | 7.7 | 4.3 | 9.5 | 0.227163745 | 0.9917976 | CCO | CF | C1CC1N2C=C(C(=O)C3=CC(=C(C=C32)N4CCNCC4)F)C(=O)O | 1.5833 | 88.479 | 42 | 24 | 7 | 18 | 17 | 3 | 5 | 3 | 0.111111111 | 74.57 | 74.57 | 280.9721399 | CCO.C1CC1N2C=C(C(=O)C3=CC(=C(C=C32)N4CCNCC4)F)C(=O)O
1.751755 | 1.773234201 | 280 |  |  | 822.5696 | 0.01628979 | 10 | 19.1 | 41.1 | 0.55 | 0.37 | 0.786 | 3.5 | 37.5 | 11.9 | -0.34 | 7.5 | 8.8 | 3 | 11.12 | 0.8899342 | CC#N | CF | CC(C1=CC=CC=C1)CC(C2=CC=CC=C2)CC(C3=CC=CC=C3)CC(C4=CC=CC=C4)CC(C5=CC=CC=C5)CC(C6=CC=CC=C6)CC(C7=CC=CC=C7)CC(C8=CC=CC=C8)CC(C9=CC=CC=C9)CC(C)(C)C%10=CC=CC=C%10 | 22.5492 | 349.342 | 168 | 82 | 0 | 86 | 82 | 0 | 0 | 28 | 0.307692308 | 0 | 0 | 1115.168889 | CC#N.CC(C1=CC=CC=C1)CC(C2=CC=CC=C2)CC(C3=CC=CC=C3)CC(C4=CC=CC=C4)CC(C5=CC=CC=C5)CC(C6=CC=CC=C6)CC(C7=CC=CC=C7)CC(C8=CC=CC=C8)CC(C9=CC=CC=C9)CC(C)(C)C%10=CC=CC=C%10
0.884422111 | 1.340724654 | 300 | Polyimide | O=C(C1=CC(C(N2C)=O)=C(C=C1)C2=O)C3=CC=C(C4=C3)C(N(C4=O)C5=CC=C(C=C5C)C6=CC=C(C=C6)C7=CC=C(C=C7)C)=O | 154 | 0.0005 | 20 | 19.1 | 41.1 | 0.55 | 0.37 | 0.786 | 3.5 | 37.5 | 11.9 | -0.34 | 7.5 | 8.8 | 3 | 1.38 | 0.4718928 | N#CC | CF | C1=CC(=C(C=C1[N+](=O)[O-])O)N | 0.8826 | 39.1736 | 17 | 11 | 5 | 6 | 6 | 3 | 4 | 1 | 0.090909091 | 89.39 | 89.39 | 126.8942776 | N#CC.C1=CC(=C(C=C1[N+](=O)[O-])O)N
1.751755 | 1.773234201 | 280 |  |  | 822.5696 | 0.002387858 | 20 | 19.1 | 41.1 | 0.55 | 0.37 | 0.786 | 3.5 | 37.5 | 11.9 | -0.34 | 7.5 | 8.8 | 3 | 9 | 0.8959947 | CC#N | CF | CC(C1=CC=CC=C1)CC(C2=CC=CC=C2)CC(C3=CC=CC=C3)CC(C4=CC=CC=C4)CC(C5=CC=CC=C5)CC(C6=CC=CC=C6)CC(C7=CC=CC=C7)CC(C8=CC=CC=C8)CC(C)(C)C9=CC=CC=C9 | 20.3753 | 315.542 | 152 | 74 | 0 | 78 | 74 | 0 | 0 | 25 | 0.304878049 | 0 | 0 | 1007.966843 | CC#N.CC(C1=CC=CC=C1)CC(C2=CC=CC=C2)CC(C3=CC=CC=C3)CC(C4=CC=CC=C4)CC(C5=CC=CC=C5)CC(C6=CC=CC=C6)CC(C7=CC=CC=C7)CC(C8=CC=CC=C8)CC(C)(C)C9=CC=CC=C9
1 | 1.274287156 | 150 | Polyimide | O=C(C1=CC(C(N2C)=O)=C(C=C1)C2=O)C3=CC=C(C4=C3)C(N(C4=O)C5=CC=C(C=C5C)C6=CC=C(C=C6)C7=CC=C(C=C7)C)=O | 166.22 | 0.0005 | 20 | 22.55 | 32.04 | 0.505 | 0.55 | 0.792 | 1.6 | 33 | 14.5 | -0.82 | 7.4 | 6 | 10.9 | 0.7475 | 0.690016 | CO | CF | c1ccc2c(c1)Cc1ccccc1-2 | 3.2578 | 54.684 | 23 | 13 | 0 | 10 | 13 | 0 | 0 | 0 | 0 | 0 | 0 | 158.7161363 | CO.c1ccc2c(c1)Cc1ccccc1-2
1.541984733 | 1.541984733 | 200 | Polybenzimidazole | CC1=CC(C2=NC3=CC(C4=CC(NC(C5=CC=CC=C5)=N6)=C6C=C4)=CC=C3N2)=CC=C1 | 361.48 | 0.0005 | 20 | 19.4 | 88.2 | 0.72 | 0.36 | 0.74 | 1.4 | 2.6 | 7.4 | 1.05 | 14.8 | 4.3 | 5 | 28.75928816 | 0.254413 | CC(C)(C)OC | CF | CCCCC(CC)COC(=O)C(C#N)=C(c1ccccc1)c1ccccc1 | 5.77168 | 108.784 | 54 | 27 | 3 | 27 | 24 | 2 | 3 | 9 | 0.321428571 | 50.09 | 50.09 | 379.3598114 | CC(C)(C)OC.CCCCC(CC)COC(=O)C(C#N)=C(c1ccccc1)c1ccccc1
0.842639594 | 1.4625323 | 200 | Polyimide | O=C(C1=CC(C(N2C)=O)=C(C=C1)C2=O)C3=CC=C(C4=C3)C(N(C4=O)C5=CC=C(C=C5C)C6=CC=C(C=C6)C7=CC=C(C=C7)C)=O | 173 | 0.0005 | 10 | 22.55 | 32.04 | 0.505 | 0.55 | 0.792 | 1.6 | 33 | 14.5 | -0.82 | 7.4 | 6 | 10.9 | 0.95 | 0.4211538 | CO | CF | O=C(N1C2=CC=CC=C2)C=CC1=O | 1.116 | 48.075 | 20 | 13 | 3 | 7 | 10 | 2 | 2 | 1 | 0.071428571 | 37.38 | 37.38 | 158.6618541 | CO.O=C(N1C2=CC=CC=C2)C=CC1=O
1.006956522 | 1.331732545 | 300 | Polyimide | O=C(C1=CC(C(N2C)=O)=C(C=C1)C2=O)C3=CC=C(C4=C3)C(N(C4=O)C5=CC=C(C=C5C)C6=CC=C(C=C6)C7=CC=C(C=C7)C)=O | 351.44 | 0.0005 | 20 | 22.32 | 46.1 | 0.52 | 1.07 | 1.044 | 1.7 | 24 | 13.4 | -0.32 | 7.7 | 4.3 | 9.5 | 0.85 | 0.9894031 | CCO | CF | Nc1ccc(-c2cc(-c3ccc(N)cc3)cc(-c3ccc(N)cc3)c2)cc1 | 5.4342 | 115.9872 | 48 | 27 | 3 | 21 | 24 | 0 | 3 | 3 | 0.1 | 78.06 | 78.06 | 331.9870429 | CCO.Nc1ccc(-c2cc(-c3ccc(N)cc3)cc(-c3ccc(N)cc3)c2)cc1
1.751755 | 1.773234201 | 600 |  |  | 331.1136669 | 0.002387858 | 40 | 28.53 | 92.1 | 0.697 | 0.59 | 0.867 | 0.36 | 2.4 | 8.9 | 2.69 | 8.8 | 0.7 | 1 | 2.16 | 0.6302896 | CC1=CC=CC=C1 | CF | CC(C(C)(C)C(C1=CC=CC=C1)(C)C)C2=CC=CC=C2 | 5.7941 | 88.106 | 46 | 20 | 0 | 26 | 20 | 0 | 0 | 4 | 0.19047619 | 0 | 0 | 292.1444918 | CC1=CC=CC=C1.CC(C(C)(C)C(C1=CC=CC=C1)(C)C)C2=CC=CC=C2
1 | 1.274287156 | 150 | Polyimide | O=C(C1=CC(C(N2C)=O)=C(C=C1)C2=O)C3=CC=C(C4=C3)C(N(C4=O)C5=CC=C(C=C5C)C6=CC=C(C=C6)C7=CC=C(C=C7)C)=O | 144.17 | 0.0005 | 10 | 22.55 | 32.04 | 0.505 | 0.55 | 0.792 | 1.6 | 33 | 14.5 | -0.82 | 7.4 | 6 | 10.9 | 0.88 | 0.6819856 | CO | CF | Nc1cccc2ncccc12 | 1.817 | 46.1554 | 19 | 11 | 2 | 8 | 9 | 0 | 2 | 0 | 0 | 38.91 | 38.91 | 126.5186345 | CO.Nc1cccc2ncccc12
1.751755 | 1.773234201 | 600 |  |  | 505.1201 | 0.002387858 | 30 | 23.32 | 58.1 | 0.618 | 0.3 | 0.784 | 2.85 | 21 | 10 | -0.24 | 7.6 | 5.1 | 3.4 | 2.04 | 0.621288 | CC(C)=O | CF | CC(C1=CC=CC=C1)CC(C2=CC=CC=C2)CC(C3=CC=CC=C3)CC(C)(C)C4=CC=CC=C4 | 9.5058 | 146.542 | 72 | 34 | 0 | 38 | 34 | 0 | 0 | 10 | 0.27027027 | 0 | 0 | 471.9566134 | CC(C)=O.CC(C1=CC=CC=C1)CC(C2=CC=CC=C2)CC(C3=CC=CC=C3)CC(C)(C)C4=CC=CC=C4
1.013769363 | 1.331319235 | 300 | Polyimide | O=C(C1=CC(C(N2C)=O)=C(C=C1)C2=O)C3=CC=C(C4=C3)C(N(C4=O)C5=CC=C(C=C5C)C6=CC=C(C=C6)C7=CC=C(C=C7)C)=O | 235 | 0.0005 | 20 | 23.75 | 88.1 | 0.677 | 0.46 | 0.902 | 1.78 | 6 | 9.1 | 0.73 | 7.7 | 2.6 | 3.5 | 0.27 | 0.3721463 | CC(OCC)=O | CF | BrC1=CC=CC(Br)=N1 | 2.6066 | 39.637 | 11 | 8 | 3 | 3 | 5 | 0 | 1 | 0 | 0 | 12.89 | 12.89 | 113.4345485 | CC(OCC)=O.BrC1=CC=CC(Br)=N1
0.9650153 | 1.546458739 | 150 |  |  | 376.5 | 0.002387858 | 40 | 19.1 | 41.1 | 0.55 | 0.37 | 0.786 | 3.5 | 37.5 | 11.9 | -0.34 | 7.5 | 8.8 | 3 | 0.53 | 1.003311 | CC#N | DE | CC1=CC(=CC(=C1N)S(=O)(=O)[O-])/C(=C\2/C=CC(=[NH2+])C(=C2)S(=O)(=O)[O-])/C3=CC(=C(C=C3)N)S(=O)(=O)[O-].[Na+].[Na+] | -7.02348 | 122.2468 | 54 | 37 | 17 | 17 | 20 | 9 | 11 | 5 | 0.135135135 | 249.23 | 274.37 | 532.2283893 | CC#N.CC1=CC(=CC(=C1N)S(=O)(=O)[O-])/C(=C\2/C=CC(=[NH2+])C(=C2)S(=O)(=O)[O-])/C3=CC(=C(C=C3)N)S(=O)(=O)[O-].[Na+].[Na+]
1 | 1.287140341 | 300 | Polyimide | O=C(C1=CC(C(N2C)=O)=C(C=C1)C2=O)C3=CC=C(C4=C3)C(N(C4=O)C5=CC=C(C=C5C)C6=CC=C(C=C6)C7=CC=C(C=C7)C)=O | 153 | 0.0765 | 10 | 22.55 | 32.04 | 0.505 | 0.55 | 0.792 | 1.6 | 33 | 14.5 | -0.82 | 7.4 | 6 | 10.9 | 1.54 | 0.3617915 | CO | CF | NC1=CC(OC)=CC(OC)=C1 | 1.286 | 43.9584 | 22 | 11 | 3 | 11 | 8 | 2 | 3 | 2 | 0.181818182 | 44.48 | 44.48 | 144.3357194 | CO.NC1=CC(OC)=CC(OC)=C1
0.884422111 | 1.340724654 | 300 | Polyimide | O=C(C1=CC(C(N2C)=O)=C(C=C1)C2=O)C3=CC=C(C4=C3)C(N(C4=O)C5=CC=C(C=C5C)C6=CC=C(C=C6)C7=CC=C(C=C7)C)=O | 120.19 | 0.0005 | 20 | 19.1 | 41.1 | 0.55 | 0.37 | 0.786 | 3.5 | 37.5 | 11.9 | -0.34 | 7.5 | 8.8 | 3 | 1.38 | 0.8444922 | N#CC | CF | CC1=CC(=CC(=C1)C)C | 2.61186 | 40.653 | 21 | 9 | 0 | 12 | 9 | 0 | 0 | 0 | 0 | 0 | 0 | 133.0544902 | N#CC.CC1=CC(=CC(=C1)C)C
1.751755 | 1.773234201 | 220 |  |  | 236.35 | 0.002387858 | 30 | 22.55 | 32.04 | 0.505 | 0.55 | 0.792 | 1.6 | 33 | 14.5 | -0.82 | 7.4 | 6 | 10.9 | 5.6 | 0.7855802 | CO | DE | C=C(C1=CC=CC=C1)CC(C)(C)C2=CC=CC=C2 | 5.0677 | 79.561 | 38 | 18 | 0 | 20 | 18 | 0 | 0 | 4 | 0.210526316 | 0 | 0 | 254.9160624 | CO.C=C(C1=CC=CC=C1)CC(C)(C)C2=CC=CC=C2
1.888928192 | 1.888928192 | 200 | Polybenzimidazole | CC1=CC(C2=NC3=CC(C4=CC(NC(C5=CC=CC=C5)=N6)=C6C=C4)=CC=C3N2)=CC=C1 | 128.2 | 0.0005 | 20 | 28.53 | 92.1 | 0.697 | 0.59 | 0.867 | 0.36 | 2.4 | 8.9 | 2.69 | 8.8 | 0.7 | 1 | 3.121693122 | -0.09137505 | CC1=CC=CC=C1 | CF | CN1CCCN(C1=O)C | 0.3737 | 35.273 | 21 | 9 | 3 | 12 | 6 | 1 | 1 | 0 | 0 | 23.55 | 23.55 | 128.1232005 | CC1=CC=CC=C1.CN1CCCN(C1=O)C
1.10106383 | 1.831786543 | 500 | PDMS | CCO[Si](OCC)(OCC)CC[Si](OCC)(O[Si](OCC)(OCC)CC[Si](OCC)(OCC)OCC)OCC | 310.1568946 | 0.0005 | 20 | 26.4 | 86.1 | 0.685 | 0.46 | 0.854 | 1.38 | 6.97 | 16.9 | 1.01 | 16.9 | 5 | 4.3 | 8.90717603 | 0.8051163 | CC1CCCO1 | CF | CC(C)(C)C1=CC=C(C=C1)C(=O)CC(=O)C2=CC=C(C=C2)OC | 4.4484 | 91.414 | 45 | 23 | 3 | 22 | 20 | 3 | 3 | 5 | 0.208333333 | 43.37 | 43.37 | 313.2422548 | CC1CCCO1.CC(C)(C)C1=CC=C(C=C1)C(=O)CC(=O)C2=CC=C(C=C2)OC
1.751755 | 1.773234201 | 250 |  |  | 204.35 | 0.002387858 | 40 | 22.32 | 46.1 | 0.52 | 1.07 | 1.044 | 1.7 | 24 | 13.4 | -0.32 | 7.7 | 4.3 | 9.5 | 0.16 | -0.4388371 | CCO | CF | CCCCCCCCCCCCCC | 5.7074 | 66.752 | 44 | 14 | 0 | 30 | 14 | 0 | 0 | 11 | 0.846153846 | 0 | 0 | 250.7002521 | CCO.CCCCCCCCCCCCCC
1 | 1.274287156 | 150 | Polyimide | O=C(C1=CC(C(N2C)=O)=C(C=C1)C2=O)C3=CC=C(C4=C3)C(N(C4=O)C5=CC=C(C=C5C)C6=CC=C(C=C6)C7=CC=C(C=C7)C)=O | 159.0131848 | 0.0005 | 10 | 22.55 | 32.04 | 0.505 | 0.55 | 0.792 | 1.6 | 33 | 14.5 | -0.82 | 7.4 | 6 | 10.9 | 0.88 | 0.4527589 | CO | CF | FC1=CC=C(F)C([N+]([O-])=O)=C1 | 1.873 | 33.0124 | 14 | 11 | 5 | 3 | 6 | 2 | 2 | 1 | 0.090909091 | 43.14 | 43.14 | 119.242408 | CO.FC1=CC=C(F)C([N+]([O-])=O)=C1
0.9650153 | 1.546458739 | 300 |  |  | 211.1899 | 0.002387858 | 20 | 22.32 | 46.1 | 0.52 | 1.07 | 1.044 | 1.7 | 24 | 13.4 | -0.32 | 7.7 | 4.3 | 9.5 | 1.22 | 0.8807968 | CCO | CF | C1=CC(=C(C=C1/C=C/C(=O)O)O)O | 1.1956 | 46.4414 | 21 | 13 | 4 | 8 | 9 | 4 | 3 | 2 | 0.153846154 | 77.76 | 77.76 | 162.9424801 | CCO.C1=CC(=C(C=C1/C=C/C(=O)O)O)O
1 | 1.287140341 | 300 | Polyimide | O=C(C1=CC(C(N2C)=O)=C(C=C1)C2=O)C3=CC=C(C4=C3)C(N(C4=O)C5=CC=C(C=C5C)C6=CC=C(C=C6)C7=CC=C(C=C7)C)=O | 200 | 0.0005 | 10 | 22.55 | 32.04 | 0.505 | 0.55 | 0.792 | 1.6 | 33 | 14.5 | -0.82 | 7.4 | 6 | 10.9 | 1.54 | 0.5231506 | CO | CF | CC1=CC(=CC(=C1N)C)Br | 2.64814 | 48.0284 | 20 | 10 | 2 | 10 | 8 | 0 | 1 | 0 | 0 | 26.02 | 26.02 | 146.0388849 | CO.CC1=CC(=CC(=C1N)C)Br
1.001792115 | 1.257242812 | 300 | Polyimide | O=C(C1=CC(C(N2C)=O)=C(C=C1)C2=O)C3=CC=C(C4=C3)C(N(C4=O)C5=CC=C(C=C5C)C6=CC=C(C=C6)C7=CC=C(C=C7)C)=O | 123.0684139 | 0.0005 | 20 | 19.4 | 88.2 | 0.72 | 0.36 | 0.74 | 1.4 | 2.6 | 7.4 | 1.05 | 14.8 | 4.3 | 5 | 0.42 | 0.02837789 | CC(C)(C)OC | CF | NC1=CC=C(OC)C=C1 | 1.2774 | 37.4064 | 18 | 9 | 2 | 9 | 7 | 1 | 2 | 1 | 0.111111111 | 35.25 | 35.25 | 118.2495073 | CC(C)(C)OC.NC1=CC=C(OC)C=C1
1 | 1.287140341 | 300 | Polyimide | O=C(C1=CC(C(N2C)=O)=C(C=C1)C2=O)C3=CC=C(C4=C3)C(N(C4=O)C5=CC=C(C=C5C)C6=CC=C(C=C6)C7=CC=C(C=C7)C)=O | 164 | 0.0005 | 20 | 22.55 | 32.04 | 0.505 | 0.55 | 0.792 | 1.6 | 33 | 14.5 | -0.82 | 7.4 | 6 | 10.9 | 1.23 | 0.6404143 | CO | CF | CCC(C1=CC=CC=C1)C(=O)O | 2.2648 | 47.1098 | 24 | 12 | 2 | 12 | 10 | 2 | 1 | 3 | 0.25 | 37.3 | 37.3 | 165.2944704 | CO.CCC(C1=CC=CC=C1)C(=O)O
0.842639594 | 1.4625323 | 200 | Polyimide | O=C(C1=CC(C(N2C)=O)=C(C=C1)C2=O)C3=CC=C(C4=C3)C(N(C4=O)C5=CC=C(C=C5C)C6=CC=C(C=C6)C7=CC=C(C=C7)C)=O | 222.33 | 0.0005 | 20 | 22.55 | 32.04 | 0.505 | 0.55 | 0.792 | 1.6 | 33 | 14.5 | -0.82 | 7.4 | 6 | 10.9 | 0.81 | 1.009022 | CO | CF | CC(C)(C)c1cc(O)c(C(C)(C)C)cc1O | 3.6928 | 67.1716 | 38 | 16 | 2 | 22 | 14 | 2 | 2 | 0 | 0 | 40.46 | 40.46 | 237.1148702 | CO.CC(C)(C)c1cc(O)c(C(C)(C)C)cc1O
1.824302135 | 1.824302135 | 200 | Polybenzimidazole | CC1=CC(C2=NC3=CC(C4=CC(NC(C5=CC=CC=C5)=N6)=C6C=C4)=CC=C3N2)=CC=C1 | 166.22 | 0.0005 | 20 | 26.4 | 86.1 | 0.685 | 0.46 | 0.854 | 1.38 | 6.97 | 16.9 | 1.01 | 16.9 | 5 | 4.3 | 33.58715773 | 0.1929515 | CC1CCCO1 | CF | c1ccc2c(c1)Cc1ccccc1-2 | 3.2578 | 54.684 | 23 | 13 | 0 | 10 | 13 | 0 | 0 | 0 | 0 | 0 | 0 | 158.7161363 | CC1CCCO1.c1ccc2c(c1)Cc1ccccc1-2
0.841166937 | 1.507779699 | 350 | TFC | C[Si](C)(O[Si](C)(C)C)O[Si](C)(C)C | 213.9993271 | 0.0005 | 20 | 26.4 | 86.1 | 0.685 | 0.46 | 0.854 | 1.38 | 6.97 | 16.9 | 1.01 | 16.9 | 5 | 4.3 | 48.05898411 | 0.3773281 | CC1CCCO1 | CF | CC1=C(OC)C=C(C)C(Br)=C1 | 3.07454 | 50.168 | 22 | 11 | 2 | 11 | 9 | 1 | 1 | 1 | 0.090909091 | 9.23 | 9.23 | 161.1283364 | CC1CCCO1.CC1=C(OC)C=C(C)C(Br)=C1
0.884422111 | 1.340724654 | 300 | Polyimide | O=C(C1=CC(C(N2C)=O)=C(C=C1)C2=O)C3=CC=C(C4=C3)C(N(C4=O)C5=CC=C(C=C5C)C6=CC=C(C=C6)C7=CC=C(C=C7)C)=O | 333.9 | 0.0005 | 20 | 19.1 | 41.1 | 0.55 | 0.37 | 0.786 | 3.5 | 37.5 | 11.9 | -0.34 | 7.5 | 8.8 | 3 | 1.38 | 0.901679 | N#CC | CF | CNCC[C@@H](C1=CC=CS1)OC2=CC=CC3=CC=CC=C32.Cl | 5.0527 | 97.4277 | 42 | 22 | 4 | 20 | 18 | 1 | 3 | 6 | 0.260869565 | 21.26 | 49.5 | 293.7231425 | N#CC.CNCC[C@@H](C1=CC=CS1)OC2=CC=CC3=CC=CC=C32.Cl
1.606425703 | 1.606425703 | 200 | Polybenzimidazole | CC1=CC(C2=NC3=CC(C4=CC(NC(C5=CC=CC=C5)=N6)=C6C=C4)=CC=C3N2)=CC=C1 | 138 | 0.0005 | 20 | 23.32 | 58.1 | 0.618 | 0.3 | 0.784 | 2.85 | 21 | 10 | -0.24 | 7.6 | 5.1 | 3.4 | 2.960758377 | 0.3663736 | CC(C)=O | CF | COC1=CC=C(OC)C=C1 | 1.7038 | 39.546 | 20 | 10 | 2 | 10 | 8 | 2 | 2 | 2 | 0.2 | 18.46 | 18.46 | 133.3389589 | CC(C)=O.COC1=CC=C(OC)C=C1
1.751755 | 1.773234201 | 600 |  |  | 444.4641 | 0.002387858 | 40 | 28.53 | 92.1 | 0.697 | 0.59 | 0.867 | 0.36 | 2.4 | 8.9 | 2.69 | 8.8 | 0.7 | 1 | 2.16 | 0.6592978 | CC1=CC=CC=C1 | CF | O=C(OC)C(C)(CC(C)(CC(C)C(OC)=O)C(OC)=O)C | 1.9542 | 76.334 | 47 | 21 | 6 | 26 | 15 | 6 | 6 | 7 | 0.35 | 78.9 | 78.9 | 312.8282222 | CC1=CC=CC=C1.O=C(OC)C(C)(CC(C)(CC(C)C(OC)=O)C(OC)=O)C
1.787077335 | 1.787077335 | 200 | Polybenzimidazole | CC1=CC(C2=NC3=CC(C4=CC(NC(C5=CC=CC=C5)=N6)=C6C=C4)=CC=C3N2)=CC=C1 | 262 | 0.131 | 20 | 22.55 | 32.04 | 0.505 | 0.55 | 0.792 | 1.6 | 33 | 14.5 | -0.82 | 7.4 | 6 | 10.9 | 4.618653659 | -0.02975144 | CO | CF | COC(=O)C1=CC=C(C=C1)I | 2.0778 | 50.4985 | 18 | 11 | 3 | 7 | 8 | 2 | 2 | 1 | 0.090909091 | 26.3 | 26.3 | 155.979302 | CO.COC(=O)C1=CC=C(C=C1)I
1 | 1.287140341 | 300 | Polyimide | O=C(C1=CC(C(N2C)=O)=C(C=C1)C2=O)C3=CC=C(C4=C3)C(N(C4=O)C5=CC=C(C=C5C)C6=CC=C(C=C6)C7=CC=C(C=C7)C)=O | 168 | 0.0005 | 10 | 22.55 | 32.04 | 0.505 | 0.55 | 0.792 | 1.6 | 33 | 14.5 | -0.82 | 7.4 | 6 | 10.9 | 1.54 | 0.3294986 | CO | CF | COc1ccc(cc1N)[N+]([O-])=O | 1.1856 | 44.0608 | 20 | 12 | 5 | 8 | 7 | 3 | 4 | 2 | 0.166666667 | 78.39 | 78.39 | 144.1902628 | CO.COc1ccc(cc1N)[N+]([O-])=O
1 | 1.287140341 | 300 | Polyimide | O=C(C1=CC(C(N2C)=O)=C(C=C1)C2=O)C3=CC=C(C4=C3)C(N(C4=O)C5=CC=C(C=C5C)C6=CC=C(C=C6)C7=CC=C(C=C7)C)=O | 361.9789468 | 0.0005 | 10 | 22.55 | 32.04 | 0.505 | 0.55 | 0.792 | 1.6 | 33 | 14.5 | -0.82 | 7.4 | 6 | 10.9 | 1.54 | 1.002588 | CO | CF | O=C(C1=C(F)C(F)=C(F)C(F)=C1F)C2=C(F)C(F)=C(F)C(F)=C2F | 4.3086 | 55.8965 | 24 | 24 | 11 | 0 | 13 | 1 | 1 | 2 | 0.08 | 17.07 | 17.07 | 237.9019528 | CO.O=C(C1=C(F)C(F)=C(F)C(F)=C1F)C2=C(F)C(F)=C(F)C(F)=C2F
1.751755 | 1.773234201 | 220 |  |  | 822.5696 | 0.002387858 | 30 | 23.75 | 88.1 | 0.677 | 0.46 | 0.902 | 1.78 | 6 | 9.1 | 0.73 | 7.7 | 2.6 | 3.5 | 6.97 | 1.009089 | CC(OCC)=O | DE | CC(C1=CC=CC=C1)CC(C2=CC=CC=C2)CC(C3=CC=CC=C3)CC(C4=CC=CC=C4)CC(C5=CC=CC=C5)CC(C6=CC=CC=C6)CC(C7=CC=CC=C7)CC(C)(C)C8=CC=CC=C8 | 18.2014 | 281.742 | 136 | 66 | 0 | 70 | 66 | 0 | 0 | 22 | 0.301369863 | 0 | 0 | 900.7647974 | CC(OCC)=O.CC(C1=CC=CC=C1)CC(C2=CC=CC=C2)CC(C3=CC=CC=C3)CC(C4=CC=CC=C4)CC(C5=CC=CC=C5)CC(C6=CC=CC=C6)CC(C7=CC=CC=C7)CC(C)(C)C8=CC=CC=C8
1.751755 | 1.773234201 | 600 |  |  | 822.5696 | 0.002387858 | 20 | 28.53 | 92.1 | 0.697 | 0.59 | 0.867 | 0.36 | 2.4 | 8.9 | 2.69 | 8.8 | 0.7 | 1 | 2.67 | 0.9485801 | CC1=CC=CC=C1 | CF | CC(C1=CC=CC=C1)CC(C2=CC=CC=C2)CC(C3=CC=CC=C3)CC(C4=CC=CC=C4)CC(C5=CC=CC=C5)CC(C6=CC=CC=C6)CC(C7=CC=CC=C7)CC(C8=CC=CC=C8)CC(C)(C)C9=CC=CC=C9 | 20.3753 | 315.542 | 152 | 74 | 0 | 78 | 74 | 0 | 0 | 25 | 0.304878049 | 0 | 0 | 1007.966843 | CC1=CC=CC=C1.CC(C1=CC=CC=C1)CC(C2=CC=CC=C2)CC(C3=CC=CC=C3)CC(C4=CC=CC=C4)CC(C5=CC=CC=C5)CC(C6=CC=CC=C6)CC(C7=CC=CC=C7)CC(C8=CC=CC=C8)CC(C)(C)C9=CC=CC=C9
1 | 1.274287156 | 150 | Polyimide | O=C(C1=CC(C(N2C)=O)=C(C=C1)C2=O)C3=CC=C(C4=C3)C(N(C4=O)C5=CC=C(C=C5C)C6=CC=C(C=C6)C7=CC=C(C=C7)C)=O | 127 | 0.0005 | 10 | 22.55 | 32.04 | 0.505 | 0.55 | 0.792 | 1.6 | 33 | 14.5 | -0.82 | 7.4 | 6 | 10.9 | 0.88 | 0.1884226 | CO | CF | NC1=CC=C(Cl)C=C1 | 1.9222 | 35.8644 | 14 | 8 | 2 | 6 | 6 | 0 | 1 | 0 | 0 | 26.02 | 26.02 | 107.3743631 | CO.NC1=CC=C(Cl)C=C1
1 | 1.287140341 | 300 | Polyimide | O=C(C1=CC(C(N2C)=O)=C(C=C1)C2=O)C3=CC=C(C4=C3)C(N(C4=O)C5=CC=C(C=C5C)C6=CC=C(C=C6)C7=CC=C(C=C7)C)=O | 421.9153184 | 0.0005 | 20 | 22.55 | 32.04 | 0.505 | 0.55 | 0.792 | 1.6 | 33 | 14.5 | -0.82 | 7.4 | 6 | 10.9 | 1.23 | 1.007579 | CO | CF | O=C(C1=CC(Br)=C(O)C(Br)=C1)C2=C(OC3=C2C=CC=C3)CC | 5.4568 | 92.5313 | 34 | 22 | 5 | 12 | 17 | 3 | 3 | 3 | 0.125 | 50.44 | 50.44 | 276.6650788 | CO.O=C(C1=CC(Br)=C(O)C(Br)=C1)C2=C(OC3=C2C=CC=C3)CC
1.048979592 | 1.673346693 | 500 | PDMS | CCO[Si](OCC)(OCC)CC[Si](OCC)(O[Si](OCC)(OCC)CC[Si](OCC)(OCC)OCC)OCC | 307.14514 | 0.0005 | 20 | 21.79 | 60.1 | 0.624 | 1.96 | 0.786 | 1.68 | 22 | 11.5 | 0.26 | 7.7 | 3 | 8 | 0.081400081 | 0.4000206 | CC(O)C | CF | CC(C)(C)C(CCC1=CC=C(C=C1)Cl)(CN2C=NC=N2)O | 3.3415 | 84.1998 | 43 | 21 | 5 | 22 | 16 | 1 | 4 | 5 | 0.227272727 | 50.94 | 50.94 | 282.5885867 | CC(O)C.CC(C)(C)C(CCC1=CC=C(C=C1)Cl)(CN2C=NC=N2)O
1 | 1.287140341 | 300 | Polyimide | O=C(C1=CC(C(N2C)=O)=C(C=C1)C2=O)C3=CC=C(C4=C3)C(N(C4=O)C5=CC=C(C=C5C)C6=CC=C(C=C6)C7=CC=C(C=C7)C)=O | 215 | 0.1075 | 10 | 22.55 | 32.04 | 0.505 | 0.55 | 0.792 | 1.6 | 33 | 14.5 | -0.82 | 7.4 | 6 | 10.9 | 1.54 | 0.7458842 | CO | CF | COC1=C(C=CC(=C1)Br)C=O | 2.2702 | 46.0815 | 18 | 11 | 3 | 7 | 8 | 2 | 2 | 2 | 0.181818182 | 26.3 | 26.3 | 149.9861192 | CO.COC1=C(C=CC(=C1)Br)C=O
1.751755 | 1.773234201 | 600 |  |  | 288 | 0.002387858 | 35 | 17.91 | 86.18 | 0.251 | 0.31 | 0.659 | 0.08 | 1.9 | 6.9 | 3.8 | 7.3 | 0 | 0 | 4.58 | 0.345933 | CCCCCC | CF | OC(CCCCCCC/C=C/CCCCCCCC)=O | 6.1085 | 87.0878 | 54 | 20 | 2 | 34 | 18 | 2 | 1 | 15 | 0.789473684 | 37.3 | 37.3 | 332.191729 | CCCCCC.OC(CCCCCCC/C=C/CCCCCCCC)=O
1 | 1.287140341 | 300 | Polyimide | O=C(C1=CC(C(N2C)=O)=C(C=C1)C2=O)C3=CC=C(C4=C3)C(N(C4=O)C5=CC=C(C=C5C)C6=CC=C(C=C6)C7=CC=C(C=C7)C)=O | 204.35 | 0.0005 | 10 | 22.55 | 32.04 | 0.505 | 0.55 | 0.792 | 1.6 | 33 | 14.5 | -0.82 | 7.4 | 6 | 10.9 | 1.54 | 1.007113 | CO | CF | C/C/1=CCCC(=C)[C@H]2CC([C@@H]2CC1)(C)C | 4.7252 | 66.743 | 39 | 15 | 0 | 24 | 15 | 0 | 0 | 0 | 0 | 0 | 0 | 238.0104015 | CO.C/C/1=CCCC(=C)[C@H]2CC([C@@H]2CC1)(C)C
0.842639594 | 1.4625323 | 200 | Polyimide | O=C(C1=CC(C(N2C)=O)=C(C=C1)C2=O)C3=CC=C(C4=C3)C(N(C4=O)C5=CC=C(C=C5C)C6=CC=C(C=C6)C7=CC=C(C=C7)C)=O | 144.17 | 0.0005 | 20 | 22.55 | 32.04 | 0.505 | 0.55 | 0.792 | 1.6 | 33 | 14.5 | -0.82 | 7.4 | 6 | 10.9 | 0.81 | 0.7815943 | CO | CF | Nc1cccc2ncccc12 | 1.817 | 46.1554 | 19 | 11 | 2 | 8 | 9 | 0 | 2 | 0 | 0 | 38.91 | 38.91 | 126.5186345 | CO.Nc1cccc2ncccc12
1.773234201 | 1.773234201 | 200 | Polybenzimidazole | CC1=CC(C2=NC3=CC(C4=CC(NC(C5=CC=CC=C5)=N6)=C6C=C4)=CC=C3N2)=CC=C1 | 226 | 0.0005 | 20 | 19.1 | 41.1 | 0.55 | 0.37 | 0.786 | 3.5 | 37.5 | 11.9 | -0.34 | 7.5 | 8.8 | 3 | 3.677248677 | 0.9483409 | N#CC | CF | C1=CC=C(C=C1)C(=O)C2=CC=C(C=C2)C(=O)O | 2.6158 | 63.2758 | 27 | 17 | 3 | 10 | 14 | 3 | 2 | 3 | 0.166666667 | 54.37 | 54.37 | 209.4663435 | N#CC.C1=CC=C(C=C1)C(=O)C2=CC=C(C=C2)C(=O)O
1 | 1.287140341 | 300 | Polyimide | O=C(C1=CC(C(N2C)=O)=C(C=C1)C2=O)C3=CC=C(C4=C3)C(N(C4=O)C5=CC=C(C=C5C)C6=CC=C(C=C6)C7=CC=C(C=C7)C)=O | 320.1284686 | 0.0005 | 10 | 22.55 | 32.04 | 0.505 | 0.55 | 0.792 | 1.6 | 33 | 14.5 | -0.82 | 7.4 | 6 | 10.9 | 1.54 | 1.006687 | CO | CF | CCN1C=C(C(C2=CC(F)=C(N3CCNCC3)N=C12)=O)C(O)=O | 0.6633 | 83.677 | 40 | 23 | 8 | 17 | 15 | 3 | 6 | 3 | 0.12 | 87.46 | 87.46 | 269.733389 | CO.CCN1C=C(C(C2=CC(F)=C(N3CCNCC3)N=C12)=O)C(O)=O
1 | 1.345441067 | 300 | Polyimide | O=C(C1=CC(C(N2C)=O)=C(C=C1)C2=O)C3=CC=C(C4=C3)C(N(C4=O)C5=CC=C(C=C5C)C6=CC=C(C=C6)C7=CC=C(C=C7)C)=O | 102.13 | 0.0005 | 20 | 28.53 | 92.1 | 0.697 | 0.59 | 0.867 | 0.36 | 2.4 | 8.9 | 2.69 | 8.8 | 0.7 | 1 | 0.26 | -0.02000163 | CC1=CC=CC=C1 | CF | C#Cc1ccccc1 | 1.6679 | 34.377 | 14 | 8 | 0 | 6 | 8 | 0 | 0 | 0 | 0 | 0 | 0 | 110.4855871 | CC1=CC=CC=C1.C#Cc1ccccc1
1.098066298 | 1.738984567 | 500 | PDMS | CCO[Si](OCC)(OCC)CC[Si](OCC)(O[Si](OCC)(OCC)CC[Si](OCC)(OCC)OCC)OCC | 214 | 0.0005 | 20 | 23.75 | 88.1 | 0.677 | 0.46 | 0.902 | 1.78 | 6 | 9.1 | 0.73 | 7.7 | 2.6 | 3.5 | 2.439741329 | 0.116992 | CC(OCC)=O | CF | O=C(C1=CC=C(O)C=C1)C2=CC=C(O)C=C2 | 2.3288 | 59.6461 | 26 | 16 | 3 | 10 | 13 | 3 | 3 | 2 | 0.117647059 | 57.53 | 57.53 | 194.8068172 | CC(OCC)=O.O=C(C1=CC=C(O)C=C1)C2=CC=C(O)C=C2
1.751755 | 1.773234201 | 600 |  |  | 342.69 | 0.002387858 | 20 | 22.32 | 46.1 | 0.52 | 1.07 | 1.044 | 1.7 | 24 | 13.4 | -0.32 | 7.7 | 4.3 | 9.5 | 0.33 | -0.1921287 | CCO | CF | CCCCCCCCCCCCCCCCCC | 7.2678 | 85.22 | 56 | 18 | 0 | 38 | 18 | 0 | 0 | 15 | 0.882352941 | 0 | 0 | 319.884193 | CCO.CCCCCCCCCCCCCCCCCC
1.751755 | 1.773234201 | 600 |  |  | 249.0087232 | 0.002387858 | 20 | 21.79 | 88.2 | 0.72 | 0.36 | 0.74 | 1.68 | 22 | 11.5 | 0.26 | 7.7 | 3 | 8 | 0.35 | -0.1764382 | CC(O)C | CF | CCCCCCCCCCCC | 4.9272 | 57.518 | 38 | 12 | 0 | 26 | 12 | 0 | 0 | 9 | 0.818181818 | 0 | 0 | 216.1082816 | CC(O)C.CCCCCCCCCCCC
1.036666667 | 1.554236373 | 350 | TFC | C[Si](C)(O[Si](C)(C)C)O[Si](C)(C)C | 326.8 | 0.0005 | 20 | 19.1 | 41.1 | 0.55 | 0.37 | 0.786 | 3.5 | 37.5 | 11.9 | -0.34 | 7.5 | 8.8 | 3 | 2.142857143 | 0.578275 | N#CC | CF | CN1CCN(CC1)C2=C3C=CC=CC3=NC4=C(N2)C=C(C=C4)Cl | 2.0299 | 94.4357 | 42 | 23 | 5 | 19 | 18 | 0 | 4 | 1 | 0.038461538 | 30.87 | 30.87 | 289.401255 | N#CC.CN1CCN(CC1)C2=C3C=CC=CC3=NC4=C(N2)C=C(C=C4)Cl
1.854443667 | 1.854443667 | 200 | Polybenzimidazole | CC1=CC(C2=NC3=CC(C4=CC(NC(C5=CC=CC=C5)=N6)=C6C=C4)=CC=C3N2)=CC=C1 | 216.9374551 | 0.0005 | 20 | 21.79 | 60.1 | 0.624 | 1.96 | 0.786 | 1.68 | 22 | 11.5 | 0.26 | 7.7 | 3 | 8 | 0.433862434 | -0.04335257 | CC(O)C | CF | OC1=C([N+]([O-])=O)C=CC=C1Br | 2.0629 | 42.4612 | 15 | 11 | 5 | 4 | 6 | 3 | 3 | 1 | 0.090909091 | 63.37 | 63.37 | 135.1811363 | CC(O)C.OC1=C([N+]([O-])=O)C=CC=C1Br
1.751755 | 1.773234201 | 600 |  |  | 540.0641 | 0.002387858 | 20 | 28.53 | 92.1 | 0.697 | 0.59 | 0.867 | 0.36 | 2.4 | 8.9 | 2.69 | 8.8 | 0.7 | 1 | 2.16 | 0.934606 | CC1=CC=CC=C1 | CF | O=C(C(CC(CC(C(OC)=O)C)(C(OC)=O)C)(CC(C(OC)=O)(CC(C(OC)=O)(CC(C(OC)=O)(C)C)C)C)C)OC | 3.6624 | 150.554 | 92 | 42 | 12 | 50 | 30 | 12 | 12 | 16 | 0.390243902 | 157.8 | 157.8 | 617.0999854 | CC1=CC=CC=C1.O=C(C(CC(CC(C(OC)=O)C)(C(OC)=O)C)(CC(C(OC)=O)(CC(C(OC)=O)(CC(C(OC)=O)(C)C)C)C)C)OC
1 | 1.287140341 | 300 | Polyimide | O=C(C1=CC(C(N2C)=O)=C(C=C1)C2=O)C3=CC=C(C4=C3)C(N(C4=O)C5=CC=C(C=C5C)C6=CC=C(C=C6)C7=CC=C(C=C7)C)=O | 138 | 0.0005 | 20 | 22.55 | 32.04 | 0.505 | 0.55 | 0.792 | 1.6 | 33 | 14.5 | -0.82 | 7.4 | 6 | 10.9 | 1.23 | 0.351403 | CO | CF | C1=CC=C(C=C1)C(CO)O | 0.7123 | 38.4876 | 20 | 10 | 2 | 10 | 8 | 2 | 2 | 2 | 0.2 | 40.46 | 40.46 | 133.3389589 | CO.C1=CC=C(C=C1)C(CO)O
1 | 1.274287156 | 150 | Polyimide | O=C(C1=CC(C(N2C)=O)=C(C=C1)C2=O)C3=CC=C(C4=C3)C(N(C4=O)C5=CC=C(C=C5C)C6=CC=C(C=C6)C7=CC=C(C=C7)C)=O | 312.1626486 | 0.0005 | 10 | 22.55 | 32.04 | 0.505 | 0.55 | 0.792 | 1.6 | 33 | 14.5 | -0.82 | 7.4 | 6 | 10.9 | 0.88 | 1.005603 | CO | CF | NC(C1=CC=CC=C12)=C(C)C=C2C3=CC(C)=C(N)C4=CC=CC=C34 | 5.44124 | 105.1888 | 44 | 24 | 2 | 20 | 22 | 0 | 2 | 1 | 0.037037037 | 52.04 | 52.04 | 291.6712298 | CO.NC(C1=CC=CC=C12)=C(C)C=C2C3=CC(C)=C(N)C4=CC=CC=C34
1.773234201 | 1.773234201 | 200 | Polybenzimidazole | CC1=CC(C2=NC3=CC(C4=CC(NC(C5=CC=CC=C5)=N6)=C6C=C4)=CC=C3N2)=CC=C1 | 133.2 | 0.0005 | 20 | 19.1 | 41.1 | 0.55 | 0.37 | 0.786 | 3.5 | 37.5 | 11.9 | -0.34 | 7.5 | 8.8 | 3 | 3.677248677 | 0.7489017 | N#CC | CF | C1=CC(=CC2=C1C=CN2)O | 1.8735 | 39.9635 | 17 | 10 | 2 | 7 | 8 | 1 | 1 | 0 | 0 | 36.02 | 36.02 | 109.6525746 | N#CC.C1=CC(=CC2=C1C=CN2)O
1.751755 | 1.773234201 | 600 |  |  | 196.024 | 0.002387858 | 20 | 23.75 | 88.1 | 0.677 | 0.46 | 0.902 | 1.78 | 6 | 9.1 | 0.73 | 7.7 | 2.6 | 3.5 | 3.3 | 0.2721372 | CC(OCC)=O | CF | COC1=CC(C(OC)=O)=CC=C1O | 1.1874 | 45.9983 | 23 | 13 | 4 | 10 | 9 | 4 | 4 | 2 | 0.153846154 | 55.76 | 55.76 | 165.578939 | CC(OCC)=O.COC1=CC(C(OC)=O)=CC=C1O
0.842639594 | 1.4625323 | 200 | Polyimide | O=C(C1=CC(C(N2C)=O)=C(C=C1)C2=O)C3=CC=C(C4=C3)C(N(C4=O)C5=CC=C(C=C5C)C6=CC=C(C=C6)C7=CC=C(C=C7)C)=O | 316.9986282 | 0.0005 | 20 | 22.55 | 32.04 | 0.505 | 0.55 | 0.792 | 1.6 | 33 | 14.5 | -0.82 | 7.4 | 6 | 10.9 | 0.81 | 0.9917802 | CO | CF | OC(CC1=C(C=CC=C1)NC2=C(C=CC=C2Cl)Cl)=O | 4.3641 | 77.5265 | 30 | 19 | 5 | 11 | 14 | 2 | 2 | 4 | 0.2 | 49.33 | 49.33 | 244.7314721 | CO.OC(CC1=C(C=CC=C1)NC2=C(C=CC=C2Cl)Cl)=O
0.9650153 | 1.546458739 | 150 |  |  | 276.69 | 0.002387858 | 30 | 22.55 | 32.04 | 0.505 | 0.55 | 0.792 | 1.6 | 33 | 14.5 | -0.82 | 7.4 | 6 | 10.9 | 0.45 | 0.9602036 | CO | DE | CC(OCC(C)OCC(C)O)COC(C)COC(C)CO | 0.9799 | 80.4226 | 53 | 21 | 6 | 32 | 15 | 6 | 6 | 13 | 0.65 | 77.38 | 77.38 | 320.737599 | CO.CC(OCC(C)OCC(C)O)COC(C)COC(C)CO
1 | 1.274287156 | 150 | Polyimide | O=C(C1=CC(C(N2C)=O)=C(C=C1)C2=O)C3=CC=C(C4=C3)C(N(C4=O)C5=CC=C(C=C5C)C6=CC=C(C=C6)C7=CC=C(C=C7)C)=O | 109.0639972 | 0.0005 | 20 | 22.55 | 32.04 | 0.505 | 0.55 | 0.792 | 1.6 | 33 | 14.5 | -0.82 | 7.4 | 6 | 10.9 | 0.7475 | 0.7419177 | CO | CF | NC1=CN=C(N)C=C1 | 0.246 | 33.0618 | 15 | 8 | 3 | 7 | 5 | 0 | 3 | 0 | 0 | 64.93 | 64.93 | 96.86083107 | CO.NC1=CN=C(N)C=C1
1.135135135 | 1.674013921 | 500 | PDMS | CCO[Si](OCC)(OCC)CC[Si](OCC)(O[Si](OCC)(OCC)CC[Si](OCC)(OCC)OCC)OCC | 199.9997609 | 0.0005 | 20 | 23.32 | 58.1 | 0.618 | 0.3 | 0.784 | 2.85 | 21 | 10 | -0.24 | 7.6 | 5.1 | 3.4 | 2.314814815 | 0.05667315 | CC(C)=O | CF | N#CC1=C(F)C(F)=C(C#N)C(F)=C1F | 1.98636 | 35.704 | 14 | 14 | 6 | 0 | 8 | 0 | 2 | 0 | 0 | 47.58 | 47.58 | 151.4764262 | CC(C)=O.N#CC1=C(F)C(F)=C(C#N)C(F)=C1F
0.884422111 | 1.340724654 | 300 | Polyimide | O=C(C1=CC(C(N2C)=O)=C(C=C1)C2=O)C3=CC=C(C4=C3)C(N(C4=O)C5=CC=C(C=C5C)C6=CC=C(C=C6)C7=CC=C(C=C7)C)=O | 116.16 | 0.0005 | 20 | 19.1 | 41.1 | 0.55 | 0.37 | 0.786 | 3.5 | 37.5 | 11.9 | -0.34 | 7.5 | 8.8 | 3 | 1.38 | 0.482848 | N#CC | CF | C#Cc1ccc(C)cc1 | 1.97632 | 39.114 | 17 | 9 | 0 | 8 | 9 | 0 | 0 | 0 | 0 | 0 | 0 | 127.7815723 | N#CC.C#Cc1ccc(C)cc1
0.842639594 | 1.4625323 | 200 | Polyimide | O=C(C1=CC(C(N2C)=O)=C(C=C1)C2=O)C3=CC=C(C4=C3)C(N(C4=O)C5=CC=C(C=C5C)C6=CC=C(C=C6)C7=CC=C(C=C7)C)=O | 331.1136669 | 0.0005 | 10 | 22.55 | 32.04 | 0.505 | 0.55 | 0.792 | 1.6 | 33 | 14.5 | -0.82 | 7.4 | 6 | 10.9 | 0.95 | 0.9944391 | CO | CF | CN/C(NCCSCC1=CSC(CN(C)C)=N1)=C[N+]([O-])=O | 1.3225 | 87.8068 | 42 | 21 | 9 | 21 | 12 | 2 | 8 | 10 | 0.476190476 | 83.33 | 136.87 | 291.8882927 | CO.CN/C(NCCSCC1=CSC(CN(C)C)=N1)=C[N+]([O-])=O
0.9650153 | 1.546458739 | 200 |  |  | 822.5696 | 0.01628979 | 10 | 23.32 | 58.1 | 0.618 | 0.3 | 0.784 | 2.85 | 21 | 10 | -0.24 | 7.6 | 5.1 | 3.4 | 2.2 | 1.01092 | CC(C)=O | CF | CC(C1=CC=CC=C1)CC(C2=CC=CC=C2)CC(C3=CC=CC=C3)CC(C4=CC=CC=C4)CC(C5=CC=CC=C5)CC(C6=CC=CC=C6)CC(C7=CC=CC=C7)CC(C8=CC=CC=C8)CC(C)(C)C9=CC=CC=C9 | 20.3753 | 315.542 | 152 | 74 | 0 | 78 | 74 | 0 | 0 | 25 | 0.304878049 | 0 | 0 | 1007.966843 | CC(C)=O.CC(C1=CC=CC=C1)CC(C2=CC=CC=C2)CC(C3=CC=CC=C3)CC(C4=CC=CC=C4)CC(C5=CC=CC=C5)CC(C6=CC=CC=C6)CC(C7=CC=CC=C7)CC(C8=CC=CC=C8)CC(C)(C)C9=CC=CC=C9
0.9650153 | 1.546458739 | 150 |  |  | 228.1150298 | 0.002387858 | 30 | 22.55 | 32.04 | 0.505 | 0.55 | 0.792 | 1.6 | 33 | 14.5 | -0.82 | 7.4 | 6 | 10.9 | 0.13 | 0.9710884 | CO | CF | CC(C)(C1=CC=C(C=C1)O)C2=CC=C(C=C2)O | 3.4237 | 68.3416 | 33 | 17 | 2 | 16 | 15 | 2 | 2 | 2 | 0.111111111 | 40.46 | 40.46 | 223.2450196 | CO.CC(C)(C1=CC=C(C=C1)O)C2=CC=C(C=C2)O
0.9650153 | 1.546458739 | 150 |  |  | 170.8121 | 0.002387858 | 30 | 22.55 | 32.04 | 0.505 | 0.55 | 0.792 | 1.6 | 33 | 14.5 | -0.82 | 7.4 | 6 | 10.9 | 0.13 | 0.8676974 | CO | CF | CN(C)C1=CC=NC=C1 | 1.1476 | 38.564 | 19 | 9 | 2 | 10 | 7 | 0 | 2 | 1 | 0.111111111 | 16.13 | 16.13 | 120.4560409 | CO.CN(C)C1=CC=NC=C1
1 | 1.287140341 | 300 | Polyimide | O=C(C1=CC(C(N2C)=O)=C(C=C1)C2=O)C3=CC=C(C4=C3)C(N(C4=O)C5=CC=C(C=C5C)C6=CC=C(C=C6)C7=CC=C(C=C7)C)=O | 190 | 0.0005 | 10 | 22.55 | 32.04 | 0.505 | 0.55 | 0.792 | 1.6 | 33 | 14.5 | -0.82 | 7.4 | 6 | 10.9 | 1.54 | 0.8884223 | CO | CF | C1=CC=C(C(=C1)C(=O)O)C(F)(F)F | 2.4036 | 38.4033 | 18 | 13 | 5 | 5 | 8 | 2 | 1 | 1 | 0.076923077 | 37.3 | 37.3 | 148.9051768 | CO.C1=CC=C(C(=C1)C(=O)O)C(F)(F)F
1.606425703 | 1.606425703 | 200 | Polybenzimidazole | CC1=CC(C2=NC3=CC(C4=CC(NC(C5=CC=CC=C5)=N6)=C6C=C4)=CC=C3N2)=CC=C1 | 348.37 | 0.0005 | 20 | 23.32 | 58.1 | 0.618 | 0.3 | 0.784 | 2.85 | 21 | 10 | -0.24 | 7.6 | 5.1 | 3.4 | 2.960758377 | 0.9828462 | CC(C)=O | CF | CC1=CC(=C(C(=C1)C)C(=O)P(=O)(C2=CC=CC=C2)C3=CC=CC=C3)C | 4.76616 | 104.742 | 46 | 25 | 3 | 21 | 22 | 2 | 2 | 4 | 0.148148148 | 34.14 | 43.95 | 330.3418754 | CC(C)=O.CC1=CC(=C(C(=C1)C)C(=O)P(=O)(C2=CC=CC=C2)C3=CC=CC=C3)C
0.9895552 | 1.546458739 | 350 | TFC | C[Si](C)(O[Si](C)(C)C)O[Si](C)(C)C | 477.7569 | 0.01628979 | 10 | 26.4 | 86.1 | 0.685 | 0.46 | 0.854 | 1.38 | 6.97 | 16.9 | 1.01 | 16.9 | 5 | 4.3 | 5.8 | 0.8547348 | CC1CCCO1 | CF | FC(C(C=C1)=CC=C1C2N=C(C3=CC=C(C(F)(F)F)C=C3)NC2C4=CC=C(C(F)(F)F)C=C4)(F)F | 7.5754 | 109.4867 | 50 | 35 | 11 | 15 | 24 | 0 | 2 | 3 | 0.078947368 | 24.39 | 24.39 | 391.7712308 | CC1CCCO1.FC(C(C=C1)=CC=C1C2N=C(C3=CC=C(C(F)(F)F)C=C3)NC2C4=CC=C(C(F)(F)F)C=C4)(F)F
1.108183079 | 1.674270557 | 500 | PDMS | CCO[Si](OCC)(OCC)CC[Si](OCC)(O[Si](OCC)(OCC)CC[Si](OCC)(OCC)OCC)OCC | 210.9632759 | 0.0005 | 20 | 19.1 | 41.1 | 0.55 | 0.37 | 0.786 | 3.5 | 37.5 | 11.9 | -0.34 | 7.5 | 8.8 | 3 | 2.328042328 | 0.3117264 | N#CC | CF | O=C1NC2=C(C=CC(Br)=C2)C1 | 1.9437 | 46.4757 | 17 | 11 | 3 | 6 | 8 | 1 | 1 | 0 | 0 | 29.1 | 29.1 | 139.8361939 | N#CC.O=C1NC2=C(C=CC(Br)=C2)C1
0.884422111 | 1.340724654 | 300 | Polyimide | O=C(C1=CC(C(N2C)=O)=C(C=C1)C2=O)C3=CC=C(C4=C3)C(N(C4=O)C5=CC=C(C=C5C)C6=CC=C(C=C6)C7=CC=C(C=C7)C)=O | 420.97 | 0.0005 | 20 | 19.1 | 41.1 | 0.55 | 0.37 | 0.786 | 3.5 | 37.5 | 11.9 | -0.34 | 7.5 | 8.8 | 3 | 1.38 | 0.9447738 | N#CC | CF | C=C[C@H]1C[N+]2(Cc3ccccc3)CC[C@H]1C[C@H]2[C@H](O)c1ccnc2ccccc12 | 4.8796 | 117.0422 | 58 | 29 | 3 | 29 | 26 | 1 | 2 | 5 | 0.151515152 | 33.12 | 33.12 | 368.3436271 | N#CC.C=C[C@H]1C[N+]2(Cc3ccccc3)CC[C@H]1C[C@H]2[C@H](O)c1ccnc2ccccc12
1.751755 | 1.773234201 | 600 |  |  | 216 | 0.002387858 | 40 | 28.53 | 92.1 | 0.697 | 0.59 | 0.867 | 0.36 | 2.4 | 8.9 | 2.69 | 8.8 | 0.7 | 1 | 2.31 | 0.5232829 | CC1=CC=CC=C1 | CF | N#CCCCCCCCCCCC=O | 3.60988 | 57.847 | 35 | 14 | 2 | 21 | 12 | 1 | 2 | 10 | 0.769230769 | 40.86 | 40.86 | 227.9858923 | CC1=CC=CC=C1.N#CCCCCCCCCCCC=O
1 | 1.274287156 | 150 | Polyimide | O=C(C1=CC(C(N2C)=O)=C(C=C1)C2=O)C3=CC=C(C4=C3)C(N(C4=O)C5=CC=C(C=C5C)C6=CC=C(C=C6)C7=CC=C(C=C7)C)=O | 153.0789786 | 0.0005 | 10 | 22.55 | 32.04 | 0.505 | 0.55 | 0.792 | 1.6 | 33 | 14.5 | -0.82 | 7.4 | 6 | 10.9 | 0.88 | 0.5913251 | CO | CF | NC1=CC=C(OC)C(OC)=C1 | 1.286 | 43.9584 | 22 | 11 | 3 | 11 | 8 | 2 | 3 | 2 | 0.181818182 | 44.48 | 44.48 | 144.3357194 | CO.NC1=CC=C(OC)C(OC)=C1
1 | 1.483774552 | 350 | TFC | C[Si](C)(O[Si](C)(C)C)O[Si](C)(C)C | 329.7945517 | 0.0005 | 20 | 23.75 | 88.1 | 0.677 | 0.46 | 0.902 | 1.78 | 6 | 9.1 | 0.73 | 7.7 | 2.6 | 3.5 | 3.897707231 | 0.3698174 | CC(OCC)=O | CF | O=[N+](C1=C(Br)SC(Br)=C1[N+]([O-])=O)[O-] | 3.0895 | 53.0278 | 13 | 13 | 9 | 0 | 4 | 4 | 5 | 2 | 0.153846154 | 86.28 | 114.52 | 158.1687972 | CC(OCC)=O.O=[N+](C1=C(Br)SC(Br)=C1[N+]([O-])=O)[O-]
1.074229692 | 1.67402734 | 500 | PDMS | CCO[Si](OCC)(OCC)CC[Si](OCC)(O[Si](OCC)(OCC)CC[Si](OCC)(OCC)OCC)OCC | 376.5 | 0.18825 | 10 | 22.55 | 32.04 | 0.505 | 0.55 | 0.792 | 1.6 | 33 | 14.5 | -0.82 | 7.4 | 6 | 10.9 | 0.179221384 | 0.1655581 | CO | CF | CC1=C(C=CC(=C1)C2(C3=CC=CC=C3C4=CC=CC=C42)C5=CC(=C(C=C5)N)C)N | 5.83094 | 122.0448 | 53 | 29 | 2 | 24 | 27 | 0 | 2 | 2 | 0.060606061 | 52.04 | 52.04 | 360.5217791 | CO.CC1=C(C=CC(=C1)C2(C3=CC=CC=C3C4=CC=CC=C42)C5=CC(=C(C=C5)N)C)N
1 | 1.274287156 | 150 | Polyimide | O=C(C1=CC(C(N2C)=O)=C(C=C1)C2=O)C3=CC=C(C4=C3)C(N(C4=O)C5=CC=C(C=C5C)C6=CC=C(C=C6)C7=CC=C(C=C7)C)=O | 157 | 0.0005 | 10 | 22.55 | 32.04 | 0.505 | 0.55 | 0.792 | 1.6 | 33 | 14.5 | -0.82 | 7.4 | 6 | 10.9 | 0.88 | 0.2513478 | CO | CF | [O-][N+](=O)c1ccccc1Cl | 2.2482 | 38.1064 | 14 | 10 | 4 | 4 | 6 | 2 | 2 | 1 | 0.1 | 43.14 | 43.14 | 122.3183581 | CO.[O-][N+](=O)c1ccccc1Cl
0.884422111 | 1.340724654 | 300 | Polyimide | O=C(C1=CC(C(N2C)=O)=C(C=C1)C2=O)C3=CC=C(C4=C3)C(N(C4=O)C5=CC=C(C=C5C)C6=CC=C(C=C6)C7=CC=C(C=C7)C)=O | 218 | 0.0005 | 20 | 19.1 | 41.1 | 0.55 | 0.37 | 0.786 | 3.5 | 37.5 | 11.9 | -0.34 | 7.5 | 8.8 | 3 | 1.38 | 0.370268 | N#CC | CF | CC1=CC=C(C=C1)I | 2.59962 | 43.896 | 15 | 8 | 1 | 7 | 7 | 0 | 0 | 0 | 0 | 0 | 0 | 123.7393218 | N#CC.CC1=CC=C(C=C1)I
1.135135135 | 1.674013921 | 500 | PDMS | CCO[Si](OCC)(OCC)CC[Si](OCC)(O[Si](OCC)(OCC)CC[Si](OCC)(OCC)OCC)OCC | 253 | 0.0005 | 20 | 23.32 | 58.1 | 0.618 | 0.3 | 0.784 | 2.85 | 21 | 10 | -0.24 | 7.6 | 5.1 | 3.4 | 2.314814815 | 0.4991394 | CC(C)=O | CF | CC1=CC(NS(=O)(C2=CC=C(C=C2)N)=O)=NO1 | 1.36602 | 62.9029 | 28 | 17 | 7 | 11 | 10 | 3 | 5 | 3 | 0.166666667 | 98.22 | 106.6 | 199.6910857 | CC(C)=O.CC1=CC(NS(=O)(C2=CC=C(C=C2)N)=O)=NO1
1.606425703 | 1.606425703 | 200 | Polybenzimidazole | CC1=CC(C2=NC3=CC(C4=CC(NC(C5=CC=CC=C5)=N6)=C6C=C4)=CC=C3N2)=CC=C1 | 93.13 | 0.0005 | 20 | 23.32 | 58.1 | 0.618 | 0.3 | 0.784 | 2.85 | 21 | 10 | -0.24 | 7.6 | 5.1 | 3.4 | 2.960758377 | 0.3958739 | CC(C)=O | CF | C1=CC=C(C=C1)N | 1.2688 | 30.8544 | 14 | 7 | 1 | 7 | 6 | 0 | 1 | 0 | 0 | 26.02 | 26.02 | 92.1632951 | CC(C)=O.C1=CC=C(C=C1)N
1 | 1.274287156 | 150 | Polyimide | O=C(C1=CC(C(N2C)=O)=C(C=C1)C2=O)C3=CC=C(C4=C3)C(N(C4=O)C5=CC=C(C=C5C)C6=CC=C(C=C6)C7=CC=C(C=C7)C)=O | 209 | 0.0005 | 20 | 22.55 | 32.04 | 0.505 | 0.55 | 0.792 | 1.6 | 33 | 14.5 | -0.82 | 7.4 | 6 | 10.9 | 0.7475 | 0.808825 | CO | CF | O=C(OC)C1=CC=C(C(OC)=O)C=C1N | 0.842 | 53.5334 | 26 | 15 | 5 | 11 | 10 | 4 | 5 | 2 | 0.133333333 | 78.62 | 78.62 | 191.2352259 | CO.O=C(OC)C1=CC=C(C(OC)=O)C=C1N
1.10106383 | 1.831786543 | 500 | PDMS | CCO[Si](OCC)(OCC)CC[Si](OCC)(O[Si](OCC)(OCC)CC[Si](OCC)(OCC)OCC)OCC | 123.0684139 | 0.0005 | 20 | 26.4 | 86.1 | 0.685 | 0.46 | 0.854 | 1.38 | 6.97 | 16.9 | 1.01 | 16.9 | 5 | 4.3 | 8.90717603 | 0.2553247 | CC1CCCO1 | CF | NC1=CC=C(OC)C=C1 | 1.2774 | 37.4064 | 18 | 9 | 2 | 9 | 7 | 1 | 2 | 1 | 0.111111111 | 35.25 | 35.25 | 118.2495073 | CC1CCCO1.NC1=CC=C(OC)C=C1
1.773234201 | 1.773234201 | 200 | Polybenzimidazole | CC1=CC(C2=NC3=CC(C4=CC(NC(C5=CC=CC=C5)=N6)=C6C=C4)=CC=C3N2)=CC=C1 | 416.5 | 0.0005 | 20 | 19.1 | 41.1 | 0.55 | 0.37 | 0.786 | 3.5 | 37.5 | 11.9 | -0.34 | 7.5 | 8.8 | 3 | 3.677248677 | 1.000533 | N#CC | CF | CCOC(=O)[C@H](CCC1=CC=CC=C1)N[C@@H](C)C(=O)N2[C@H]3CCC[C@H]3C[C@H]2C(=O)O | 2.3832 | 111.7975 | 62 | 30 | 7 | 32 | 23 | 5 | 5 | 9 | 0.28125 | 95.94 | 95.94 | 408.5206445 | N#CC.CCOC(=O)[C@H](CCC1=CC=CC=C1)N[C@@H](C)C(=O)N2[C@H]3CCC[C@H]3C[C@H]2C(=O)O
0.842639594 | 1.4625323 | 200 | Polyimide | O=C(C1=CC(C(N2C)=O)=C(C=C1)C2=O)C3=CC=C(C4=C3)C(N(C4=O)C5=CC=C(C=C5C)C6=CC=C(C=C6)C7=CC=C(C=C7)C)=O | 108.0575149 | 0.0005 | 10 | 22.55 | 32.04 | 0.505 | 0.55 | 0.792 | 1.6 | 33 | 14.5 | -0.82 | 7.4 | 6 | 10.9 | 0.95 | 0.9167671 | CO | CF | CC1=CC(O)=CC=C1 | 1.70062 | 32.8438 | 16 | 8 | 1 | 8 | 7 | 1 | 1 | 0 | 0 | 20.23 | 20.23 | 107.2527467 | CO.CC1=CC(O)=CC=C1
0.884422111 | 1.340724654 | 300 | Polyimide | O=C(C1=CC(C(N2C)=O)=C(C=C1)C2=O)C3=CC=C(C4=C3)C(N(C4=O)C5=CC=C(C=C5C)C6=CC=C(C=C6)C7=CC=C(C=C7)C)=O | 133.2 | 0.0005 | 20 | 19.1 | 41.1 | 0.55 | 0.37 | 0.786 | 3.5 | 37.5 | 11.9 | -0.34 | 7.5 | 8.8 | 3 | 1.38 | 0.6705067 | N#CC | CF | C1=CC(=CC2=C1C=CN2)O | 1.8735 | 39.9635 | 17 | 10 | 2 | 7 | 8 | 1 | 1 | 0 | 0 | 36.02 | 36.02 | 109.6525746 | N#CC.C1=CC(=CC2=C1C=CN2)O
1 | 1.274287156 | 150 | Polyimide | O=C(C1=CC(C(N2C)=O)=C(C=C1)C2=O)C3=CC=C(C4=C3)C(N(C4=O)C5=CC=C(C=C5C)C6=CC=C(C=C6)C7=CC=C(C=C7)C)=O | 162 | 0.0005 | 20 | 22.55 | 32.04 | 0.505 | 0.55 | 0.792 | 1.6 | 33 | 14.5 | -0.82 | 7.4 | 6 | 10.9 | 0.7475 | 0.861389 | CO | CF | C1=CC2=C(NC=C2C(=O)O)N=C1 | 1.2611 | 43.053 | 18 | 12 | 4 | 6 | 8 | 2 | 2 | 1 | 0.076923077 | 65.98 | 65.98 | 126.8031032 | CO.C1=CC2=C(NC=C2C(=O)O)N=C1
1 | 1.287140341 | 300 | Polyimide | O=C(C1=CC(C(N2C)=O)=C(C=C1)C2=O)C3=CC=C(C4=C3)C(N(C4=O)C5=CC=C(C=C5C)C6=CC=C(C=C6)C7=CC=C(C=C7)C)=O | 392.0483281 | 0.0005 | 20 | 22.55 | 32.04 | 0.505 | 0.55 | 0.792 | 1.6 | 33 | 14.5 | -0.82 | 7.4 | 6 | 10.9 | 1.23 | 1.005985 | CO | CF | FC(F)(F)C(C1=CC=C(C=C1)C(O)=O)(C2=CC=C(C=C2)C(O)=O)C(F)(F)F | 4.4937 | 79.6926 | 37 | 27 | 10 | 10 | 17 | 4 | 2 | 4 | 0.142857143 | 74.6 | 74.6 | 306.5498798 | CO.FC(F)(F)C(C1=CC=C(C=C1)C(O)=O)(C2=CC=C(C=C2)C(O)=O)C(F)(F)F
1.022020725 | 1.461373391 | 500 | PDMS | CCO[Si](OCC)(OCC)CC[Si](OCC)(O[Si](OCC)(OCC)CC[Si](OCC)(OCC)OCC)OCC | 132.16 | 0.0005 | 20 | 19.4 | 88.2 | 0.72 | 0.36 | 0.74 | 1.4 | 2.6 | 7.4 | 1.05 | 14.8 | 4.3 | 5 | 4.065274141 | 0.1864557 | CC(C)(C)OC | CF | Nc1ccc2[nH]ccc2c1 | 1.7501 | 42.7111 | 18 | 10 | 2 | 8 | 8 | 0 | 1 | 0 | 0 | 41.81 | 41.81 | 111.8591082 | CC(C)(C)OC.Nc1ccc2[nH]ccc2c1
0.991749175 | 1.408311346 | 350 | TFC | C[Si](C)(O[Si](C)(C)C)O[Si](C)(C)C | 123.0684139 | 0.0005 | 20 | 19.4 | 88.2 | 0.72 | 0.36 | 0.74 | 1.4 | 2.6 | 7.4 | 1.05 | 14.8 | 4.3 | 5 | 64.75433947 | 0.2158472 | CC(C)(C)OC | CF | NC1=CC=C(OC)C=C1 | 1.2774 | 37.4064 | 18 | 9 | 2 | 9 | 7 | 1 | 2 | 1 | 0.111111111 | 35.25 | 35.25 | 118.2495073 | CC(C)(C)OC.NC1=CC=C(OC)C=C1
1.751755 | 1.773234201 | 600 |  |  | 822.5696 | 0.002387858 | 35 | 17.91 | 86.18 | 0.251 | 0.31 | 0.659 | 0.08 | 1.9 | 6.9 | 3.8 | 7.3 | 0 | 0 | 4.58 | 0.7513605 | CCCCCC | CF | O=C(OCC(COC(CCCCCCC/C=C/CCCCCCCC)=O)OC(CCCCCCC/C=C/CCCCCCCC)=O)CCCCCCC/C=C/CCCCCCCC | 18.0971 | 270.154 | 167 | 63 | 6 | 104 | 57 | 6 | 6 | 50 | 0.806451613 | 78.9 | 78.9 | 1031.350225 | CCCCCC.O=C(OCC(COC(CCCCCCC/C=C/CCCCCCCC)=O)OC(CCCCCCC/C=C/CCCCCCCC)=O)CCCCCCC/C=C/CCCCCCCC
1.108183079 | 1.674270557 | 500 | PDMS | CCO[Si](OCC)(OCC)CC[Si](OCC)(O[Si](OCC)(OCC)CC[Si](OCC)(OCC)OCC)OCC | 201.1 | 0.0005 | 20 | 19.1 | 41.1 | 0.55 | 0.37 | 0.786 | 3.5 | 37.5 | 11.9 | -0.34 | 7.5 | 8.8 | 3 | 2.328042328 | 0.09098309 | N#CC | CF | CC(C1=CC=C(C=C1)Br)O | 2.5024 | 44.7758 | 19 | 10 | 2 | 9 | 8 | 1 | 1 | 1 | 0.1 | 20.23 | 20.23 | 143.8323512 | N#CC.CC(C1=CC=C(C=C1)Br)O
1.751755 | 1.773234201 | 600 |  |  | 822.5696 | 0.01628979 | 10 | 28.53 | 92.1 | 0.697 | 0.59 | 0.867 | 0.36 | 2.4 | 8.9 | 2.69 | 8.8 | 0.7 | 1 | 2.79 | 0.9246617 | CC1=CC=CC=C1 | CF | CC(C1=CC=CC=C1)CC(C2=CC=CC=C2)CC(C3=CC=CC=C3)CC(C4=CC=CC=C4)CC(C5=CC=CC=C5)CC(C6=CC=CC=C6)CC(C7=CC=CC=C7)CC(C)(C)C8=CC=CC=C8 | 18.2014 | 281.742 | 136 | 66 | 0 | 70 | 66 | 0 | 0 | 22 | 0.301369863 | 0 | 0 | 900.7647974 | CC1=CC=CC=C1.CC(C1=CC=CC=C1)CC(C2=CC=CC=C2)CC(C3=CC=CC=C3)CC(C4=CC=CC=C4)CC(C5=CC=CC=C5)CC(C6=CC=CC=C6)CC(C7=CC=CC=C7)CC(C)(C)C8=CC=CC=C8
1 | 1.287140341 | 300 | Polyimide | O=C(C1=CC(C(N2C)=O)=C(C=C1)C2=O)C3=CC=C(C4=C3)C(N(C4=O)C5=CC=C(C=C5C)C6=CC=C(C=C6)C7=CC=C(C=C7)C)=O | 200 | 0.1 | 10 | 22.55 | 32.04 | 0.505 | 0.55 | 0.792 | 1.6 | 33 | 14.5 | -0.82 | 7.4 | 6 | 10.9 | 1.54 | 0.8233924 | CO | CF | CC1=CC(=CC(=C1N)C)Br | 2.64814 | 48.0284 | 20 | 10 | 2 | 10 | 8 | 0 | 1 | 0 | 0 | 26.02 | 26.02 | 146.0388849 | CO.CC1=CC(=CC(=C1N)C)Br
1.001792115 | 1.257242812 | 300 | Polyimide | O=C(C1=CC(C(N2C)=O)=C(C=C1)C2=O)C3=CC=C(C4=C3)C(N(C4=O)C5=CC=C(C=C5C)C6=CC=C(C=C6)C7=CC=C(C=C7)C)=O | 361.9789468 | 0.0005 | 20 | 19.4 | 88.2 | 0.72 | 0.36 | 0.74 | 1.4 | 2.6 | 7.4 | 1.05 | 14.8 | 4.3 | 5 | 0.42 | 0.2324376 | CC(C)(C)OC | CF | O=C(C1=C(F)C(F)=C(F)C(F)=C1F)C2=C(F)C(F)=C(F)C(F)=C2F | 4.3086 | 55.8965 | 24 | 24 | 11 | 0 | 13 | 1 | 1 | 2 | 0.08 | 17.07 | 17.07 | 237.9019528 | CC(C)(C)OC.O=C(C1=C(F)C(F)=C(F)C(F)=C1F)C2=C(F)C(F)=C(F)C(F)=C2F
0.842639594 | 1.4625323 | 200 | Polyimide | O=C(C1=CC(C(N2C)=O)=C(C=C1)C2=O)C3=CC=C(C4=C3)C(N(C4=O)C5=CC=C(C=C5C)C6=CC=C(C=C6)C7=CC=C(C=C7)C)=O | 136 | 0.0005 | 20 | 22.55 | 32.04 | 0.505 | 0.55 | 0.792 | 1.6 | 33 | 14.5 | -0.82 | 7.4 | 6 | 10.9 | 0.81 | 0.217 | CO | CF | COC1=CC=C(C=C1)C=O | 1.5077 | 38.3815 | 18 | 10 | 2 | 8 | 8 | 2 | 2 | 2 | 0.2 | 26.3 | 26.3 | 130.7024999 | CO.COC1=CC=C(C=C1)C=O
0.842639594 | 1.4625323 | 200 | Polyimide | O=C(C1=CC(C(N2C)=O)=C(C=C1)C2=O)C3=CC=C(C4=C3)C(N(C4=O)C5=CC=C(C=C5C)C6=CC=C(C=C6)C7=CC=C(C=C7)C)=O | 203.998263 | 0.0005 | 20 | 22.55 | 32.04 | 0.505 | 0.55 | 0.792 | 1.6 | 33 | 14.5 | -0.82 | 7.4 | 6 | 10.9 | 0.81 | 0.6904152 | CO | CF | O=[N+](C1=C(F)C=C(F)C([N+]([O-])=O)=C1)[O-] | 1.7812 | 39.6668 | 16 | 14 | 8 | 2 | 6 | 4 | 4 | 2 | 0.142857143 | 86.28 | 86.28 | 145.1831635 | CO.O=[N+](C1=C(F)C=C(F)C([N+]([O-])=O)=C1)[O-]
1.824302135 | 1.824302135 | 200 | Polybenzimidazole | CC1=CC(C2=NC3=CC(C4=CC(NC(C5=CC=CC=C5)=N6)=C6C=C4)=CC=C3N2)=CC=C1 | 122 | 0.0005 | 20 | 26.4 | 86.1 | 0.685 | 0.46 | 0.854 | 1.38 | 6.97 | 16.9 | 1.01 | 16.9 | 5 | 4.3 | 33.58715773 | 1.006099 | CC1CCCO1 | CF | OC1=CC(C)=CC=C1C | 2.00904 | 37.5808 | 19 | 9 | 1 | 10 | 8 | 1 | 1 | 0 | 0 | 20.23 | 20.23 | 124.5487319 | CC1CCCO1.OC1=CC(C)=CC=C1C
1 | 1.274287156 | 150 | Polyimide | O=C(C1=CC(C(N2C)=O)=C(C=C1)C2=O)C3=CC=C(C4=C3)C(N(C4=O)C5=CC=C(C=C5C)C6=CC=C(C=C6)C7=CC=C(C=C7)C)=O | 85.1 | 0.0005 | 10 | 22.55 | 32.04 | 0.505 | 0.55 | 0.792 | 1.6 | 33 | 14.5 | -0.82 | 7.4 | 6 | 10.9 | 0.88 | 0.3365721 | CO | CF | C1CC(=O)NC1 | -0.1036 | 22.2437 | 13 | 6 | 2 | 7 | 4 | 1 | 1 | 0 | 0 | 29.1 | 29.1 | 82.5344695 | CO.C1CC(=O)NC1
1.033444816 | 1.371517398 | 350 | TFC | C[Si](C)(O[Si](C)(C)C)O[Si](C)(C)C | 204.35 | 0.0005 | 20 | 23.32 | 58.1 | 0.618 | 0.3 | 0.784 | 2.85 | 21 | 10 | -0.24 | 7.6 | 5.1 | 3.4 | 2.065696649 | -0.01936504 | CC(C)=O | CF | C/C/1=C\CCC(=C)[C@H]2CC([C@@H]2CC1)(C)C | 4.7252 | 66.743 | 39 | 15 | 0 | 24 | 15 | 0 | 0 | 0 | 0 | 0 | 0 | 238.0104015 | CC(C)=O.C/C/1=C\CCC(=C)[C@H]2CC([C@@H]2CC1)(C)C
1.751755 | 1.773234201 | 220 |  |  | 822.5696 | 0.002387858 | 20 | 23.32 | 58.1 | 0.618 | 0.3 | 0.784 | 2.85 | 21 | 10 | -0.24 | 7.6 | 5.1 | 3.4 | 2.45 | 0.8092644 | CC(C)=O | DE | O=C(OCC(OC(=O)CCCCCCC\C=C/CCCCCCCC)COC(=O)CCCCCCC\C=C/CCCCCCCC)CCCCCCC\C=C/CCCCCCCC | 18.0971 | 270.154 | 167 | 63 | 6 | 104 | 57 | 6 | 6 | 50 | 0.806451613 | 78.9 | 78.9 | 1031.350225 | CC(C)=O.O=C(OCC(OC(=O)CCCCCCC\C=C/CCCCCCCC)COC(=O)CCCCCCC\C=C/CCCCCCCC)CCCCCCC\C=C/CCCCCCCC
1.888928192 | 1.888928192 | 200 | Polybenzimidazole | CC1=CC(C2=NC3=CC(C4=CC(NC(C5=CC=CC=C5)=N6)=C6C=C4)=CC=C3N2)=CC=C1 | 153.0789786 | 0.0005 | 20 | 28.53 | 92.1 | 0.697 | 0.59 | 0.867 | 0.36 | 2.4 | 8.9 | 2.69 | 8.8 | 0.7 | 1 | 3.121693122 | -0.05270359 | CC1=CC=CC=C1 | CF | NC1=CC=C(OC)C(OC)=C1 | 1.286 | 43.9584 | 22 | 11 | 3 | 11 | 8 | 2 | 3 | 2 | 0.181818182 | 44.48 | 44.48 | 144.3357194 | CC1=CC=CC=C1.NC1=CC=C(OC)C(OC)=C1
1 | 1.274287156 | 150 | Polyimide | O=C(C1=CC(C(N2C)=O)=C(C=C1)C2=O)C3=CC=C(C4=C3)C(N(C4=O)C5=CC=C(C=C5C)C6=CC=C(C=C6)C7=CC=C(C=C7)C)=O | 132 | 0.0005 | 20 | 22.55 | 32.04 | 0.505 | 0.55 | 0.792 | 1.6 | 33 | 14.5 | -0.82 | 7.4 | 6 | 10.9 | 0.7475 | 0.5032928 | CO | CF | CC1=CC(=C(C=C1)C#N)N | 1.4489 | 40.3064 | 18 | 10 | 2 | 8 | 8 | 0 | 2 | 0 | 0 | 49.81 | 49.81 | 132.4791082 | CO.CC1=CC(=C(C=C1)C#N)N
1.058925477 | 1.279559822 | 300 | Polyimide | O=C(C1=CC(C(N2C)=O)=C(C=C1)C2=O)C3=CC=C(C4=C3)C(N(C4=O)C5=CC=C(C=C5C)C6=CC=C(C=C6)C7=CC=C(C=C7)C)=O | 178.23 | 0.0005 | 20 | 23.32 | 58.1 | 0.618 | 0.3 | 0.784 | 2.85 | 21 | 10 | -0.24 | 7.6 | 5.1 | 3.4 | 1.69 | 0.7786642 | CC(C)=O | CF | C(#Cc1ccccc1)c1ccccc1 | 3.0864 | 58.864 | 24 | 14 | 0 | 10 | 14 | 0 | 0 | 0 | 0 | 0 | 0 | 183.0956626 | CC(C)=O.C(#Cc1ccccc1)c1ccccc1
1.086486486 | 1.807038835 | 300 | Polyimide | O=C(C1=CC(C(N2C)=O)=C(C=C1)C2=O)C3=CC=C(C4=C3)C(N(C4=O)C5=CC=C(C=C5C)C6=CC=C(C=C6)C7=CC=C(C=C7)C)=O | 236.35 | 0.0005 | 20 | 36.76 | 73.1 | 0.666 | 0.8 | 0.937 | 3.8 | 37 | 12.1 | -0.74 | 8.5 | 6.7 | 5.5 | 0.9 | 0.885337 | O=CN(C)C | CF | CC(C)(CC(=C)C1=CC=CC=C1)C2=CC=CC=C2 | 5.0677 | 79.561 | 38 | 18 | 0 | 20 | 18 | 0 | 0 | 4 | 0.210526316 | 0 | 0 | 254.9160624 | O=CN(C)C.CC(C)(CC(=C)C1=CC=CC=C1)C2=CC=CC=C2
0.842639594 | 1.4625323 | 200 | Polyimide | O=C(C1=CC(C(N2C)=O)=C(C=C1)C2=O)C3=CC=C(C4=C3)C(N(C4=O)C5=CC=C(C=C5C)C6=CC=C(C=C6)C7=CC=C(C=C7)C)=O | 111.0484274 | 0.0005 | 10 | 22.55 | 32.04 | 0.505 | 0.55 | 0.792 | 1.6 | 33 | 14.5 | -0.82 | 7.4 | 6 | 10.9 | 0.95 | 0.1538114 | CO | CF | NC1=CC=CC(F)=C1 | 1.4079 | 30.8124 | 14 | 8 | 2 | 6 | 6 | 0 | 1 | 0 | 0 | 26.02 | 26.02 | 98.23085405 | CO.NC1=CC=CC(F)=C1
1.751755 | 1.773234201 | 600 |  |  | 540.0641 | 0.002387858 | 30 | 28.53 | 92.1 | 0.697 | 0.59 | 0.867 | 0.36 | 2.4 | 8.9 | 2.69 | 8.8 | 0.7 | 1 | 2.16 | 0.833339 | CC1=CC=CC=C1 | CF | CCCCCCCCCCCCCCCCCCCCCCCCCCCCCCCCCCCC | 14.2896 | 168.326 | 110 | 36 | 0 | 74 | 36 | 0 | 0 | 33 | 0.942857143 | 0 | 0 | 631.211927 | CC1=CC=CC=C1.CCCCCCCCCCCCCCCCCCCCCCCCCCCCCCCCCCCC
1.751755 | 1.773234201 | 600 |  |  | 822.5696 | 0.01628979 | 10 | 19.1 | 41.1 | 0.55 | 0.37 | 0.786 | 3.5 | 37.5 | 11.9 | -0.34 | 7.5 | 8.8 | 3 | 0.53 | 0.9260347 | CC#N | CF | CC(C1=CC=CC=C1)CC(C2=CC=CC=C2)CC(C3=CC=CC=C3)CC(C4=CC=CC=C4)CC(C5=CC=CC=C5)CC(C6=CC=CC=C6)CC(C7=CC=CC=C7)CC(C8=CC=CC=C8)CC(C9=CC=CC=C9)CC(C%10=CC=CC=C%10)CC(C%11=CC=CC=C%11)CC(C%12=CC=CC=C%12)CC(C%13=CC=CC=C%13)CC(C)(C)C%14=CC=CC=C%14 | 31.2448 | 484.542 | 232 | 114 | 0 | 118 | 114 | 0 | 0 | 40 | 0.31496063 | 0 | 0 | 1543.977073 | CC#N.CC(C1=CC=CC=C1)CC(C2=CC=CC=C2)CC(C3=CC=CC=C3)CC(C4=CC=CC=C4)CC(C5=CC=CC=C5)CC(C6=CC=CC=C6)CC(C7=CC=CC=C7)CC(C8=CC=CC=C8)CC(C9=CC=CC=C9)CC(C%10=CC=CC=C%10)CC(C%11=CC=CC=C%11)CC(C%12=CC=CC=C%12)CC(C%13=CC=CC=C%13)CC(C)(C)C%14=CC=CC=C%14
1.751755 | 1.773234201 | 220 |  |  | 222.1044651 | 0.002387858 | 30 | 21.79 | 88.2 | 0.72 | 0.36 | 0.74 | 1.68 | 22 | 11.5 | 0.26 | 7.7 | 3 | 8 | 0.11 | 0.547913 | CC(O)C | CF | CC(C1=CC2=CC=C(C(C)C)C=C2C=C1)C | 5.0866 | 72.126 | 36 | 16 | 0 | 20 | 16 | 0 | 0 | 2 | 0.117647059 | 0 | 0 | 225.5970099 | CC(O)C.CC(C1=CC2=CC=C(C(C)C)C=C2C=C1)C
1.751755 | 1.773234201 | 600 |  |  | 348.1576 | 0.002387858 | 30 | 28.53 | 92.1 | 0.697 | 0.59 | 0.867 | 0.36 | 2.4 | 8.9 | 2.69 | 8.8 | 0.7 | 1 | 2.85 | 0.652666 | CC1=CC=CC=C1 | CF | CC(C1=CC=CC=C1)CC(C2=CC=CC=C2)CC(C)(C)C3=CC=CC=C3 | 7.3319 | 112.742 | 56 | 26 | 0 | 30 | 26 | 0 | 0 | 7 | 0.25 | 0 | 0 | 364.7545674 | CC1=CC=CC=C1.CC(C1=CC=CC=C1)CC(C2=CC=CC=C2)CC(C)(C)C3=CC=CC=C3
1.040376851 | 1.593345656 | 500 | PDMS | CCO[Si](OCC)(OCC)CC[Si](OCC)(O[Si](OCC)(OCC)CC[Si](OCC)(OCC)OCC)OCC | 93.05784922 | 0.0005 | 20 | 20.3 | 86.2 | 0.748 | 0.39 | 0.655 | 0 | 0.39 | 7.5 | 3.5 | 7.5 | 0 | 0 | 1.428571429 | -0.00887277 | CCCCCCC | CF | CC1=NC=CC=C1 | 1.39002 | 28.974 | 14 | 7 | 1 | 7 | 6 | 0 | 1 | 0 | 0 | 12.89 | 12.89 | 92.1632951 | CCCCCCC.CC1=NC=CC=C1
0.842639594 | 1.4625323 | 200 | Polyimide | O=C(C1=CC(C(N2C)=O)=C(C=C1)C2=O)C3=CC=C(C4=C3)C(N(C4=O)C5=CC=C(C=C5C)C6=CC=C(C=C6)C7=CC=C(C=C7)C)=O | 137.084064 | 0.0005 | 10 | 22.55 | 32.04 | 0.505 | 0.55 | 0.792 | 1.6 | 33 | 14.5 | -0.82 | 7.4 | 6 | 10.9 | 0.95 | 0.8061735 | CO | CF | CC1=CC(O)=CC(C)=C1N | 1.59124 | 41.9932 | 21 | 10 | 2 | 11 | 8 | 1 | 2 | 0 | 0 | 46.25 | 46.25 | 135.5454925 | CO.CC1=CC(O)=CC(C)=C1N
0.842639594 | 1.4625323 | 200 | Polyimide | O=C(C1=CC(C(N2C)=O)=C(C=C1)C2=O)C3=CC=C(C4=C3)C(N(C4=O)C5=CC=C(C=C5C)C6=CC=C(C=C6)C7=CC=C(C=C7)C)=O | 137 | 0.0005 | 10 | 22.55 | 32.04 | 0.505 | 0.55 | 0.792 | 1.6 | 33 | 14.5 | -0.82 | 7.4 | 6 | 10.9 | 0.95 | 0.8173384 | CO | CF | N[C@H](C1=CC=CC=C1)CO | 0.6787 | 40.4562 | 21 | 10 | 2 | 11 | 8 | 1 | 2 | 2 | 0.2 | 46.25 | 46.25 | 135.5454925 | CO.N[C@H](C1=CC=CC=C1)CO
1 | 1.287140341 | 300 | Polyimide | O=C(C1=CC(C(N2C)=O)=C(C=C1)C2=O)C3=CC=C(C4=C3)C(N(C4=O)C5=CC=C(C=C5C)C6=CC=C(C=C6)C7=CC=C(C=C7)C)=O | 150.1044651 | 0.0005 | 10 | 22.55 | 32.04 | 0.505 | 0.55 | 0.792 | 1.6 | 33 | 14.5 | -0.82 | 7.4 | 6 | 10.9 | 1.54 | 0.9113545 | CO | CF | CC1=CC(O)=C(C(C)C)C=C1 | 2.82402 | 46.9328 | 25 | 11 | 1 | 14 | 10 | 1 | 1 | 1 | 0.090909091 | 20.23 | 20.23 | 159.1407023 | CO.CC1=CC(O)=C(C(C)C)C=C1
0.842639594 | 1.4625323 | 200 | Polyimide | O=C(C1=CC(C(N2C)=O)=C(C=C1)C2=O)C3=CC=C(C4=C3)C(N(C4=O)C5=CC=C(C=C5C)C6=CC=C(C=C6)C7=CC=C(C=C7)C)=O | 276 | 0.0005 | 20 | 22.55 | 32.04 | 0.505 | 0.55 | 0.792 | 1.6 | 33 | 14.5 | -0.82 | 7.4 | 6 | 10.9 | 0.81 | 0.9377516 | CO | CF | Clc1cccc2C(=O)c3cccc(Cl)c3C(=O)c12 | 3.7688 | 69.769 | 24 | 18 | 4 | 6 | 14 | 2 | 2 | 0 | 0 | 34.14 | 34.14 | 218.7417936 | CO.Clc1cccc2C(=O)c3cccc(Cl)c3C(=O)c12
1 | 1.287140341 | 300 | Polyimide | O=C(C1=CC(C(N2C)=O)=C(C=C1)C2=O)C3=CC=C(C4=C3)C(N(C4=O)C5=CC=C(C=C5C)C6=CC=C(C=C6)C7=CC=C(C=C7)C)=O | 96 | 0.0005 | 10 | 22.55 | 32.04 | 0.505 | 0.55 | 0.792 | 1.6 | 33 | 14.5 | -0.82 | 7.4 | 6 | 10.9 | 1.54 | 0.3089346 | CO | CF | C1CC=CC(=O)C1 | 1.2956 | 27.998 | 15 | 7 | 1 | 8 | 6 | 1 | 1 | 0 | 0 | 17.07 | 17.07 | 103.4932204 | CO.C1CC=CC(=O)C1
1.751755 | 1.773234201 | 600 |  |  | 836.5245697 | 0.01628979 | 10 | 28.53 | 92.1 | 0.697 | 0.59 | 0.867 | 0.36 | 2.4 | 8.9 | 2.69 | 8.8 | 0.7 | 1 | 2.1 | 0.8042995 | CC1=CC=CC=C1 | CF | c1ccc(cc1)P(c2ccccc2)c3ccc4ccccc4c3c5c6ccccc6ccc5P(c7ccccc7)c8ccccc8 | 9.1764 | 204.302 | 78 | 46 | 2 | 32 | 44 | 0 | 0 | 7 | 0.132075472 | 0 | 27.18 | 565.1805483 | CC1=CC=CC=C1.c1ccc(cc1)P(c2ccccc2)c3ccc4ccccc4c3c5c6ccccc6ccc5P(c7ccccc7)c8ccccc8
0.9650153 | 1.546458739 | 200 |  |  | 658.6528 | 0.002387858 | 30 | 23.32 | 58.1 | 0.618 | 0.3 | 0.784 | 2.85 | 21 | 10 | -0.24 | 7.6 | 5.1 | 3.4 | 1.87 | 1.002562 | CC(C)=O | CF | CC(O[Pd]([P](C1=CC=CC=C1)(C2=CC=CC=C2)C3=CC=CC=C3)[P](C4=CC=CC=C4)(C5=CC=CC=C5)C6=CC=CC=C6)=O | 6.9009 | 182.062 | 76 | 43 | 5 | 33 | 38 | 2 | 2 | 9 | 0.1875 | 26.3 | 26.3 | 317.6173 | CC(C)=O.CC(O[Pd]([P](C1=CC=CC=C1)(C2=CC=CC=C2)C3=CC=CC=C3)[P](C4=CC=CC=C4)(C5=CC=CC=C5)C6=CC=CC=C6)=O
1 | 1.483774552 | 350 | TFC | C[Si](C)(O[Si](C)(C)C)O[Si](C)(C)C | 329.79 | 0.0005 | 20 | 23.75 | 88.1 | 0.677 | 0.46 | 0.902 | 1.78 | 6 | 9.1 | 0.73 | 7.7 | 2.6 | 3.5 | 3.897707231 | 0.3128219 | CC(OCC)=O | CF | O=[N+](C1=C(Br)SC(Br)=C1[N+]([O-])=O)[O-] | 3.0895 | 53.0278 | 13 | 13 | 9 | 0 | 4 | 4 | 5 | 2 | 0.153846154 | 86.28 | 114.52 | 158.1687972 | CC(OCC)=O.O=[N+](C1=C(Br)SC(Br)=C1[N+]([O-])=O)[O-]
1.861471861 | 1.861471861 | 200 | Polybenzimidazole | CC1=CC(C2=NC3=CC(C4=CC(NC(C5=CC=CC=C5)=N6)=C6C=C4)=CC=C3N2)=CC=C1 | 139.0233555 | 0.0005 | 20 | 22.32 | 46.1 | 0.52 | 1.07 | 1.044 | 1.7 | 24 | 13.4 | -0.32 | 7.7 | 4.3 | 9.5 | 0.888617555 | 0.002477978 | CCO | CF | N#CC1=CC(F)=CC(F)=C1 | 1.83648 | 31.073 | 13 | 10 | 3 | 3 | 7 | 0 | 1 | 0 | 0 | 23.79 | 23.79 | 116.3214803 | CCO.N#CC1=CC(F)=CC(F)=C1
1.824302135 | 1.824302135 | 200 | Polybenzimidazole | CC1=CC(C2=NC3=CC(C4=CC(NC(C5=CC=CC=C5)=N6)=C6C=C4)=CC=C3N2)=CC=C1 | 178.23 | 0.0005 | 20 | 26.4 | 86.1 | 0.685 | 0.46 | 0.854 | 1.38 | 6.97 | 16.9 | 1.01 | 16.9 | 5 | 4.3 | 33.58715773 | 1.007155 | CC1CCCO1 | CF | C(#Cc1ccccc1)c1ccccc1 | 3.0864 | 58.864 | 24 | 14 | 0 | 10 | 14 | 0 | 0 | 0 | 0 | 0 | 0 | 183.0956626 | CC1CCCO1.C(#Cc1ccccc1)c1ccccc1
1.074229692 | 1.67402734 | 500 | PDMS | CCO[Si](OCC)(OCC)CC[Si](OCC)(O[Si](OCC)(OCC)CC[Si](OCC)(OCC)OCC)OCC | 109 | 0.0545 | 10 | 22.55 | 32.04 | 0.505 | 0.55 | 0.792 | 1.6 | 33 | 14.5 | -0.82 | 7.4 | 6 | 10.9 | 0.179221384 | 0.1204501 | CO | CF | Nc1cccc(O)c1 | 0.9744 | 32.5192 | 15 | 8 | 2 | 7 | 6 | 1 | 2 | 0 | 0 | 46.25 | 46.25 | 100.953522 | CO.Nc1cccc(O)c1
1.541984733 | 1.541984733 | 200 | Polybenzimidazole | CC1=CC(C2=NC3=CC(C4=CC(NC(C5=CC=CC=C5)=N6)=C6C=C4)=CC=C3N2)=CC=C1 | 310.1568946 | 0.0005 | 20 | 19.4 | 88.2 | 0.72 | 0.36 | 0.74 | 1.4 | 2.6 | 7.4 | 1.05 | 14.8 | 4.3 | 5 | 28.75928816 | 0.07299935 | CC(C)(C)OC | CF | CC(C)(C)C1=CC=C(C=C1)C(=O)CC(=O)C2=CC=C(C=C2)OC | 4.4484 | 91.414 | 45 | 23 | 3 | 22 | 20 | 3 | 3 | 5 | 0.208333333 | 43.37 | 43.37 | 313.2422548 | CC(C)(C)OC.CC(C)(C)C1=CC=C(C=C1)C(=O)CC(=O)C2=CC=C(C=C2)OC
1.10106383 | 1.831786543 | 500 | PDMS | CCO[Si](OCC)(OCC)CC[Si](OCC)(O[Si](OCC)(OCC)CC[Si](OCC)(OCC)OCC)OCC | 185.9680269 | 0.0005 | 20 | 26.4 | 86.1 | 0.685 | 0.46 | 0.854 | 1.38 | 6.97 | 16.9 | 1.01 | 16.9 | 5 | 4.3 | 8.90717603 | 0.118594 | CC1CCCO1 | CF | COC1=CC=C(Br)C=C1 | 2.4577 | 40.694 | 16 | 9 | 2 | 7 | 7 | 1 | 1 | 1 | 0.111111111 | 9.23 | 9.23 | 126.536366 | CC1CCCO1.COC1=CC=C(Br)C=C1
1.058925477 | 1.279559822 | 300 | Polyimide | O=C(C1=CC(C(N2C)=O)=C(C=C1)C2=O)C3=CC=C(C4=C3)C(N(C4=O)C5=CC=C(C=C5C)C6=CC=C(C=C6)C7=CC=C(C=C7)C)=O | 218 | 0.0005 | 20 | 23.32 | 58.1 | 0.618 | 0.3 | 0.784 | 2.85 | 21 | 10 | -0.24 | 7.6 | 5.1 | 3.4 | 1.69 | 0.4011281 | CC(C)=O | CF | CC1=CC=C(C=C1)I | 2.59962 | 43.896 | 15 | 8 | 1 | 7 | 7 | 0 | 0 | 0 | 0 | 0 | 0 | 123.7393218 | CC(C)=O.CC1=CC=C(C=C1)I
0.842639594 | 1.4625323 | 200 | Polyimide | O=C(C1=CC(C(N2C)=O)=C(C=C1)C2=O)C3=CC=C(C4=C3)C(N(C4=O)C5=CC=C(C=C5C)C6=CC=C(C=C6)C7=CC=C(C=C7)C)=O | 272 | 0.0005 | 20 | 22.55 | 32.04 | 0.505 | 0.55 | 0.792 | 1.6 | 33 | 14.5 | -0.82 | 7.4 | 6 | 10.9 | 0.81 | 0.9670722 | CO | CF | FC1=C(Br)C=C(F)C(Br)=C1 | 3.4898 | 41.758 | 12 | 10 | 4 | 2 | 6 | 0 | 0 | 0 | 0 | 0 | 0 | 131.868891 | CO.FC1=C(Br)C=C(F)C(Br)=C1
1 | 1.274287156 | 150 | Polyimide | O=C(C1=CC(C(N2C)=O)=C(C=C1)C2=O)C3=CC=C(C4=C3)C(N(C4=O)C5=CC=C(C=C5C)C6=CC=C(C=C6)C7=CC=C(C=C7)C)=O | 134.0731649 | 0.0005 | 20 | 22.55 | 32.04 | 0.505 | 0.55 | 0.792 | 1.6 | 33 | 14.5 | -0.82 | 7.4 | 6 | 10.9 | 0.7475 | 0.8597728 | CO | CF | OC1CCC2=C1C=CC=C2 | 1.6662 | 39.7228 | 20 | 10 | 1 | 10 | 9 | 1 | 1 | 0 | 0 | 20.23 | 20.23 | 129.4882582 | CO.OC1CCC2=C1C=CC=C2
1.773234201 | 1.773234201 | 200 | Polybenzimidazole | CC1=CC(C2=NC3=CC(C4=CC(NC(C5=CC=CC=C5)=N6)=C6C=C4)=CC=C3N2)=CC=C1 | 218 | 0.0005 | 20 | 19.1 | 41.1 | 0.55 | 0.37 | 0.786 | 3.5 | 37.5 | 11.9 | -0.34 | 7.5 | 8.8 | 3 | 3.677248677 | 0.7904282 | N#CC | CF | O=C(C1=CC=C(F)C=C1)C2=CC=C(F)C=C2 | 3.1958 | 56.2325 | 24 | 16 | 3 | 8 | 13 | 1 | 1 | 2 | 0.117647059 | 17.07 | 17.07 | 189.3614812 | N#CC.O=C(C1=CC=C(F)C=C1)C2=CC=C(F)C=C2
0.842639594 | 1.4625323 | 200 | Polyimide | O=C(C1=CC(C(N2C)=O)=C(C=C1)C2=O)C3=CC=C(C4=C3)C(N(C4=O)C5=CC=C(C=C5C)C6=CC=C(C=C6)C7=CC=C(C=C7)C)=O | 253.0521122 | 0.0005 | 20 | 22.55 | 32.04 | 0.505 | 0.55 | 0.792 | 1.6 | 33 | 14.5 | -0.82 | 7.4 | 6 | 10.9 | 0.81 | 0.9978695 | CO | CF | CC1=CC(NS(=O)(C2=CC=C(C=C2)N)=O)=NO1 | 1.36602 | 62.9029 | 28 | 17 | 7 | 11 | 10 | 3 | 5 | 3 | 0.166666667 | 98.22 | 106.6 | 199.6910857 | CO.CC1=CC(NS(=O)(C2=CC=C(C=C2)N)=O)=NO1
1.086486486 | 1.807038835 | 300 | Polyimide | O=C(C1=CC(C(N2C)=O)=C(C=C1)C2=O)C3=CC=C(C4=C3)C(N(C4=O)C5=CC=C(C=C5C)C6=CC=C(C=C6)C7=CC=C(C=C7)C)=O | 196.2 | 0.0005 | 20 | 36.76 | 73.1 | 0.666 | 0.8 | 0.937 | 3.8 | 37 | 12.1 | -0.74 | 8.5 | 6.7 | 5.5 | 0.9 | 0.9424472 | O=CN(C)C | CF | CCOC1=C(C=CC(=C1)C(=O)O)OC | 1.7921 | 51.1223 | 26 | 14 | 4 | 12 | 10 | 4 | 3 | 4 | 0.285714286 | 55.76 | 55.76 | 182.8749243 | O=CN(C)C.CCOC1=C(C=CC(=C1)C(=O)O)OC
1.787077335 | 1.787077335 | 200 | Polybenzimidazole | CC1=CC(C2=NC3=CC(C4=CC(NC(C5=CC=CC=C5)=N6)=C6C=C4)=CC=C3N2)=CC=C1 | 226 | 0.113 | 20 | 22.55 | 32.04 | 0.505 | 0.55 | 0.792 | 1.6 | 33 | 14.5 | -0.82 | 7.4 | 6 | 10.9 | 4.618653659 | 0.01890112 | CO | CF | C1=CC=C(C=C1)C(=O)C2=CC=C(C=C2)C(=O)O | 2.6158 | 63.2758 | 27 | 17 | 3 | 10 | 14 | 3 | 2 | 3 | 0.166666667 | 54.37 | 54.37 | 209.4663435 | CO.C1=CC=C(C=C1)C(=O)C2=CC=C(C=C2)C(=O)O
1 | 1.287140341 | 300 | Polyimide | O=C(C1=CC(C(N2C)=O)=C(C=C1)C2=O)C3=CC=C(C4=C3)C(N(C4=O)C5=CC=C(C=C5C)C6=CC=C(C=C6)C7=CC=C(C=C7)C)=O | 392.0483281 | 0.0005 | 10 | 22.55 | 32.04 | 0.505 | 0.55 | 0.792 | 1.6 | 33 | 14.5 | -0.82 | 7.4 | 6 | 10.9 | 1.54 | 1.005804 | CO | CF | FC(F)(F)C(C1=CC=C(C=C1)C(O)=O)(C2=CC=C(C=C2)C(O)=O)C(F)(F)F | 4.4937 | 79.6926 | 37 | 27 | 10 | 10 | 17 | 4 | 2 | 4 | 0.142857143 | 74.6 | 74.6 | 306.5498798 | CO.FC(F)(F)C(C1=CC=C(C=C1)C(O)=O)(C2=CC=C(C=C2)C(O)=O)C(F)(F)F
1.108183079 | 1.674270557 | 500 | PDMS | CCO[Si](OCC)(OCC)CC[Si](OCC)(O[Si](OCC)(OCC)CC[Si](OCC)(OCC)OCC)OCC | 307.14514 | 0.0005 | 20 | 19.1 | 41.1 | 0.55 | 0.37 | 0.786 | 3.5 | 37.5 | 11.9 | -0.34 | 7.5 | 8.8 | 3 | 2.328042328 | 0.787001 | N#CC | CF | CC(C)(C)C(CCC1=CC=C(C=C1)Cl)(CN2C=NC=N2)O | 3.3415 | 84.1998 | 43 | 21 | 5 | 22 | 16 | 1 | 4 | 5 | 0.227272727 | 50.94 | 50.94 | 282.5885867 | N#CC.CC(C)(C)C(CCC1=CC=C(C=C1)Cl)(CN2C=NC=N2)O
1.036666667 | 1.554236373 | 350 | TFC | C[Si](C)(O[Si](C)(C)C)O[Si](C)(C)C | 218 | 0.0005 | 20 | 19.1 | 41.1 | 0.55 | 0.37 | 0.786 | 3.5 | 37.5 | 11.9 | -0.34 | 7.5 | 8.8 | 3 | 2.142857143 | -0.07363858 | N#CC | CF | CC1=CC=C(C=C1)I | 2.59962 | 43.896 | 15 | 8 | 1 | 7 | 7 | 0 | 0 | 0 | 0 | 0 | 0 | 123.7393218 | N#CC.CC1=CC=C(C=C1)I
0.9650153 | 1.546458739 | 150 |  |  | 822.5696 | 0.002387858 | 30 | 23.32 | 58.1 | 0.618 | 0.3 | 0.784 | 2.85 | 21 | 10 | -0.24 | 7.6 | 5.1 | 3.4 | 4.81 | 0.9584968 | CC(C)=O | DE | CC(OCC(C)OCC(C)O)COC(C)COC(C)COC(C)COC(C)COC(C)COC(C)COC(C)COC(C)COC(C)COC(C)COC(C)COC(C)COC(C)CO | 5.436 | 249.9766 | 163 | 65 | 17 | 98 | 48 | 17 | 17 | 46 | 0.71875 | 178.91 | 178.91 | 988.1976079 | CC(C)=O.CC(OCC(C)OCC(C)O)COC(C)COC(C)COC(C)COC(C)COC(C)COC(C)COC(C)COC(C)COC(C)COC(C)COC(C)COC(C)COC(C)CO
1 | 1.274287156 | 150 | Polyimide | O=C(C1=CC(C(N2C)=O)=C(C=C1)C2=O)C3=CC=C(C4=C3)C(N(C4=O)C5=CC=C(C=C5C)C6=CC=C(C=C6)C7=CC=C(C=C7)C)=O | 191 | 0.0005 | 20 | 22.55 | 32.04 | 0.505 | 0.55 | 0.792 | 1.6 | 33 | 14.5 | -0.82 | 7.4 | 6 | 10.9 | 0.7475 | 0.9961757 | CO | CF | O=C(NC1=C(C)C=CC=C1)C(C)(C)C | 2.97962 | 59.2637 | 31 | 14 | 2 | 17 | 12 | 1 | 1 | 1 | 0.071428571 | 29.1 | 29.1 | 202.0929744 | CO.O=C(NC1=C(C)C=CC=C1)C(C)(C)C
0.869186047 | 1.497802734 | 350 | TFC | C[Si](C)(O[Si](C)(C)C)O[Si](C)(C)C | 94 | 0.0005 | 20 | 22.32 | 46.1 | 0.52 | 1.07 | 1.044 | 1.7 | 24 | 13.4 | -0.32 | 7.7 | 4.3 | 9.5 | 0.227163745 | 0.1463228 | CCO | CF | C1=CC=NC(=C1)N | 0.6638 | 28.6494 | 13 | 7 | 2 | 6 | 5 | 0 | 2 | 0 | 0 | 38.91 | 38.91 | 85.86407047 | CCO.C1=CC=NC(=C1)N
1.751755 | 1.773234201 | 500 |  |  | 335.45 | 0.01628979 | 10 | 22.55 | 32.04 | 0.505 | 0.55 | 0.792 | 1.6 | 33 | 14.5 | -0.82 | 7.4 | 6 | 10.9 | 1.55 | 0.3470014 | CO | DE | CCCCCCCCC=CCCCCCCCC(=O)OCC(CO)O | 4.9203 | 103.5036 | 65 | 25 | 4 | 40 | 21 | 4 | 4 | 18 | 0.75 | 66.76 | 66.76 | 401.6601386 | CO.CCCCCCCCC=CCCCCCCCC(=O)OCC(CO)O
1.098066298 | 1.738984567 | 500 | PDMS | CCO[Si](OCC)(OCC)CC[Si](OCC)(O[Si](OCC)(OCC)CC[Si](OCC)(OCC)OCC)OCC | 138.12 | 0.0005 | 20 | 23.75 | 88.1 | 0.677 | 0.46 | 0.902 | 1.78 | 6 | 9.1 | 0.73 | 7.7 | 2.6 | 3.5 | 2.439741329 | 0.1137999 | CC(OCC)=O | CF | C1OC2=C(O1)C=C(C=C2)O | 1.1209 | 34.2298 | 16 | 10 | 3 | 6 | 7 | 3 | 3 | 0 | 0 | 38.69 | 38.69 | 112.4767416 | CC(OCC)=O.C1OC2=C(O1)C=C(C=C2)O
0.9650153 | 1.546458739 | 200 |  |  | 376.5 | 0.002387858 | 40 | 19.1 | 41.1 | 0.55 | 0.37 | 0.786 | 3.5 | 37.5 | 11.9 | -0.34 | 7.5 | 8.8 | 3 | 0.77 | 0.9977735 | CC#N | DE | CC1=CC(=CC(=C1N)S(=O)(=O)[O-])/C(=C\2/C=CC(=[NH2+])C(=C2)S(=O)(=O)[O-])/C3=CC(=C(C=C3)N)S(=O)(=O)[O-].[Na+].[Na+] | -7.02348 | 122.2468 | 54 | 37 | 17 | 17 | 20 | 9 | 11 | 5 | 0.135135135 | 249.23 | 274.37 | 532.2283893 | CC#N.CC1=CC(=CC(=C1N)S(=O)(=O)[O-])/C(=C\2/C=CC(=[NH2+])C(=C2)S(=O)(=O)[O-])/C3=CC(=C(C=C3)N)S(=O)(=O)[O-].[Na+].[Na+]
1 | 1.287140341 | 300 | Polyimide | O=C(C1=CC(C(N2C)=O)=C(C=C1)C2=O)C3=CC=C(C4=C3)C(N(C4=O)C5=CC=C(C=C5C)C6=CC=C(C=C6)C7=CC=C(C=C7)C)=O | 263 | 0.0005 | 20 | 22.55 | 32.04 | 0.505 | 0.55 | 0.792 | 1.6 | 33 | 14.5 | -0.82 | 7.4 | 6 | 10.9 | 1.23 | 0.891797 | CO | CF | CC1=CC(Br)=C(C)C=C1Br | 3.82844 | 51.316 | 18 | 10 | 2 | 8 | 8 | 0 | 0 | 0 | 0 | 0 | 0 | 154.3257436 | CO.CC1=CC(Br)=C(C)C=C1Br
1.751755 | 1.773234201 | 300 |  |  | 85.22937 | 0.01628979 | 10 | 26.4 | 72.11 | 0.6 | 0.55 | 0.887 | 1.69 | 7.58 | 9.1 | 0.46 | 8.2 | 2.8 | 3.9 | 3 | 0.08119981 | C1CCCO1 | CF | CC(N)=S | 0.2924 | 22.4594 | 9 | 4 | 2 | 5 | 2 | 0 | 1 | 0 | 0 | 26.02 | 58.11 | 70.01775552 | C1CCCO1.CC(N)=S
1.048979592 | 1.673346693 | 500 | PDMS | CCO[Si](OCC)(OCC)CC[Si](OCC)(O[Si](OCC)(OCC)CC[Si](OCC)(OCC)OCC)OCC | 218 | 0.0005 | 20 | 21.79 | 60.1 | 0.624 | 1.96 | 0.786 | 1.68 | 22 | 11.5 | 0.26 | 7.7 | 3 | 8 | 0.081400081 | -0.06424011 | CC(O)C | CF | O=C(C1=CC=C(F)C=C1)C2=CC=C(F)C=C2 | 3.1958 | 56.2325 | 24 | 16 | 3 | 8 | 13 | 1 | 1 | 2 | 0.117647059 | 17.07 | 17.07 | 189.3614812 | CC(O)C.O=C(C1=CC=C(F)C=C1)C2=CC=C(F)C=C2
1.135135135 | 1.674013921 | 500 | PDMS | CCO[Si](OCC)(OCC)CC[Si](OCC)(O[Si](OCC)(OCC)CC[Si](OCC)(OCC)OCC)OCC | 209 | 0.0005 | 20 | 23.32 | 58.1 | 0.618 | 0.3 | 0.784 | 2.85 | 21 | 10 | -0.24 | 7.6 | 5.1 | 3.4 | 2.314814815 | 0.4282472 | CC(C)=O | CF | O=C(OC)C1=CC=C(C(OC)=O)C=C1N | 0.842 | 53.5334 | 26 | 15 | 5 | 11 | 10 | 4 | 5 | 2 | 0.133333333 | 78.62 | 78.62 | 191.2352259 | CC(C)=O.O=C(OC)C1=CC=C(C(OC)=O)C=C1N
1.092437 | 1.738984567 | 500 | PDMS | CCO[Si](OCC)(OCC)CC[Si](OCC)(O[Si](OCC)(OCC)CC[Si](OCC)(OCC)OCC)OCC | 822.5696 | 0.002387858 | 20 | 24.98 | 84.16 | 0.6 | 0.99 | 0.774 | 0 | 1.88 | 8.2 | 4.15 | 8.2 | 0 | 0.1 | 0.01 | 0.629566 | C1CCCCC1 | DE | O=C(OCC(OC(=O)CCCCCCC\C=C/CCCCCCCC)COC(=O)CCCCCCC\C=C/CCCCCCCC)CCCCCCC\C=C/CCCCCCCC | 18.0971 | 270.154 | 167 | 63 | 6 | 104 | 57 | 6 | 6 | 50 | 0.806451613 | 78.9 | 78.9 | 1031.350225 | C1CCCCC1.O=C(OCC(OC(=O)CCCCCCC\C=C/CCCCCCCC)COC(=O)CCCCCCC\C=C/CCCCCCCC)CCCCCCC\C=C/CCCCCCCC
1.751755 | 1.773234201 | 280 |  |  | 836.5245697 | 0.002387858 | 30 | 22.55 | 32.04 | 0.505 | 0.55 | 0.792 | 1.6 | 33 | 14.5 | -0.82 | 7.4 | 6 | 10.9 | 3.28 | 0.9860026 | CO | DE | CC(OCC(C)OCC(C)O)COC(C)COC(C)COC(C)COC(C)COC(C)COC(C)COC(C)COC(C)COC(C)COC(C)CO | 4.2207 | 203.7346 | 133 | 53 | 14 | 80 | 39 | 14 | 14 | 37 | 0.711538462 | 151.22 | 151.22 | 806.16306 | CO.CC(OCC(C)OCC(C)O)COC(C)COC(C)COC(C)COC(C)COC(C)COC(C)COC(C)COC(C)COC(C)COC(C)CO
0.9650153 | 1.546458739 | 500 |  |  | 505.1201 | 0.01628979 | 10 | 19.1 | 41.1 | 0.55 | 0.37 | 0.786 | 3.5 | 37.5 | 11.9 | -0.34 | 7.5 | 8.8 | 3 | 8.79 | 0.7044055 | CC#N | CF | CC(C1=CC=CC=C1)CC(C2=CC=CC=C2)CC(C3=CC=CC=C3)CC(C)(C)C4=CC=CC=C4 | 9.5058 | 146.542 | 72 | 34 | 0 | 38 | 34 | 0 | 0 | 10 | 0.27027027 | 0 | 0 | 471.9566134 | CC#N.CC(C1=CC=CC=C1)CC(C2=CC=CC=C2)CC(C3=CC=CC=C3)CC(C)(C)C4=CC=CC=C4
1.606425703 | 1.606425703 | 200 | Polybenzimidazole | CC1=CC(C2=NC3=CC(C4=CC(NC(C5=CC=CC=C5)=N6)=C6C=C4)=CC=C3N2)=CC=C1 | 164 | 0.0005 | 20 | 23.32 | 58.1 | 0.618 | 0.3 | 0.784 | 2.85 | 21 | 10 | -0.24 | 7.6 | 5.1 | 3.4 | 2.960758377 | 0.8870879 | CC(C)=O | CF | CCC(C1=CC=CC=C1)C(=O)O | 2.2648 | 47.1098 | 24 | 12 | 2 | 12 | 10 | 2 | 1 | 3 | 0.25 | 37.3 | 37.3 | 165.2944704 | CC(C)=O.CCC(C1=CC=CC=C1)C(=O)O
1.751755 | 1.773234201 | 600 |  |  | 342.69 | 0.002387858 | 20 | 24 | 72.11 | 0.525 | 0.43 | 0.85 | 2.78 | 18.5 | 9.3 | 0.29 | 7.8 | 4.4 | 2.5 | 3.03 | 0.02598818 | CC(CC)=O | CF | CCCCCCCCCCCCCCCCCC | 7.2678 | 85.22 | 56 | 18 | 0 | 38 | 18 | 0 | 0 | 15 | 0.882352941 | 0 | 0 | 319.884193 | CC(CC)=O.CCCCCCCCCCCCCCCCCC
1 | 1.287140341 | 300 | Polyimide | O=C(C1=CC(C(N2C)=O)=C(C=C1)C2=O)C3=CC=C(C4=C3)C(N(C4=O)C5=CC=C(C=C5C)C6=CC=C(C=C6)C7=CC=C(C=C7)C)=O | 153 | 0.0005 | 10 | 22.55 | 32.04 | 0.505 | 0.55 | 0.792 | 1.6 | 33 | 14.5 | -0.82 | 7.4 | 6 | 10.9 | 1.54 | 0.5349252 | CO | CF | NC1=CC(OC)=CC(OC)=C1 | 1.286 | 43.9584 | 22 | 11 | 3 | 11 | 8 | 2 | 3 | 2 | 0.181818182 | 44.48 | 44.48 | 144.3357194 | CO.NC1=CC(OC)=CC(OC)=C1
1.751755 | 1.773234201 | 600 |  |  | 444.635 | 0.002387858 | 20 | 28.53 | 92.1 | 0.697 | 0.59 | 0.867 | 0.36 | 2.4 | 8.9 | 2.69 | 8.8 | 0.7 | 1 | 2.11 | 0.4214593 | CC1=CC=CC=C1 | CF | CCCCCCCCCCCCCCCC | 6.4876 | 75.986 | 50 | 16 | 0 | 34 | 16 | 0 | 0 | 13 | 0.866666667 | 0 | 0 | 285.2922225 | CC1=CC=CC=C1.CCCCCCCCCCCCCCCC
1 | 1.274287156 | 150 | Polyimide | O=C(C1=CC(C(N2C)=O)=C(C=C1)C2=O)C3=CC=C(C4=C3)C(N(C4=O)C5=CC=C(C=C5C)C6=CC=C(C=C6)C7=CC=C(C=C7)C)=O | 395.9722072 | 0.0005 | 10 | 22.55 | 32.04 | 0.505 | 0.55 | 0.792 | 1.6 | 33 | 14.5 | -0.82 | 7.4 | 6 | 10.9 | 0.88 | 0.9753454 | CO | CF | O=C(O)C1=CC(SSC2=CC=C([N+]([O-])=O)C(C(O)=O)=C2)=CC=C1[N+]([O-])=O | 3.6988 | 91.8254 | 34 | 26 | 12 | 8 | 14 | 8 | 8 | 7 | 0.259259259 | 160.88 | 211.48 | 307.1561305 | CO.O=C(O)C1=CC(SSC2=CC=C([N+]([O-])=O)C(C(O)=O)=C2)=CC=C1[N+]([O-])=O
1.751755 | 1.773234201 | 600 |  |  | 444.635 | 0.002387858 | 40 | 28.53 | 92.1 | 0.697 | 0.59 | 0.867 | 0.36 | 2.4 | 8.9 | 2.69 | 8.8 | 0.7 | 1 | 2.16 | 0.3561405 | CC1=CC=CC=C1 | CF | CCCCCCCCCCCCCCCC | 6.4876 | 75.986 | 50 | 16 | 0 | 34 | 16 | 0 | 0 | 13 | 0.866666667 | 0 | 0 | 285.2922225 | CC1=CC=CC=C1.CCCCCCCCCCCCCCCC
1.751755 | 1.773234201 | 280 |  |  | 348.1576 | 0.01628979 | 10 | 23.32 | 58.1 | 0.618 | 0.3 | 0.784 | 2.85 | 21 | 10 | -0.24 | 7.6 | 5.1 | 3.4 | 7.89 | 0.8529047 | CC(C)=O | CF | CC(C1=CC=CC=C1)CC(C2=CC=CC=C2)CC(C)(C)C3=CC=CC=C3 | 7.3319 | 112.742 | 56 | 26 | 0 | 30 | 26 | 0 | 0 | 7 | 0.25 | 0 | 0 | 364.7545674 | CC(C)=O.CC(C1=CC=CC=C1)CC(C2=CC=CC=C2)CC(C)(C)C3=CC=CC=C3
1 | 1.274287156 | 150 | Polyimide | O=C(C1=CC(C(N2C)=O)=C(C=C1)C2=O)C3=CC=C(C4=C3)C(N(C4=O)C5=CC=C(C=C5C)C6=CC=C(C=C6)C7=CC=C(C=C7)C)=O | 137 | 0.0005 | 20 | 22.55 | 32.04 | 0.505 | 0.55 | 0.792 | 1.6 | 33 | 14.5 | -0.82 | 7.4 | 6 | 10.9 | 0.7475 | 0.863017 | CO | CF | Nc1ccc(cc1)C(O)=O | 0.967 | 37.8137 | 17 | 10 | 3 | 7 | 7 | 2 | 2 | 1 | 0.1 | 63.32 | 63.32 | 124.4032753 | CO.Nc1ccc(cc1)C(O)=O
1.751755 | 1.773234201 | 280 |  |  | 822.5696 | 0.01628979 | 10 | 28.53 | 92.1 | 0.697 | 0.59 | 0.867 | 0.36 | 2.4 | 8.9 | 2.69 | 8.8 | 0.7 | 1 | 2.53 | 1.006724 | CC1=CC=CC=C1 | CF | CC(C1=CC=CC=C1)CC(C2=CC=CC=C2)CC(C3=CC=CC=C3)CC(C4=CC=CC=C4)CC(C5=CC=CC=C5)CC(C6=CC=CC=C6)CC(C7=CC=CC=C7)CC(C8=CC=CC=C8)CC(C9=CC=CC=C9)CC(C%10=CC=CC=C%10)CC(C%11=CC=CC=C%11)CC(C%12=CC=CC=C%12)CC(C%13=CC=CC=C%13)CC(C%14=CC=CC=C%14)CC(C%15=CC=CC=C%15)CC(C%16=CC=CC=C%16)CC(C%17=CC=CC=C%17)CC(C)(C)C%18=CC=CC=C%18 | 39.9404 | 619.742 | 296 | 146 | 0 | 150 | 146 | 0 | 0 | 52 | 0.319018405 | 0 | 0 | 1972.785257 | CC1=CC=CC=C1.CC(C1=CC=CC=C1)CC(C2=CC=CC=C2)CC(C3=CC=CC=C3)CC(C4=CC=CC=C4)CC(C5=CC=CC=C5)CC(C6=CC=CC=C6)CC(C7=CC=CC=C7)CC(C8=CC=CC=C8)CC(C9=CC=CC=C9)CC(C%10=CC=CC=C%10)CC(C%11=CC=CC=C%11)CC(C%12=CC=CC=C%12)CC(C%13=CC=CC=C%13)CC(C%14=CC=CC=C%14)CC(C%15=CC=CC=C%15)CC(C%16=CC=CC=C%16)CC(C%17=CC=CC=C%17)CC(C)(C)C%18=CC=CC=C%18
1.751755 | 1.773234201 | 280 |  |  | 348.1576 | 0.01628979 | 10 | 19.1 | 41.1 | 0.55 | 0.37 | 0.786 | 3.5 | 37.5 | 11.9 | -0.34 | 7.5 | 8.8 | 3 | 11.12 | 0.8054997 | CC#N | CF | CC(C1=CC=CC=C1)CC(C2=CC=CC=C2)CC(C)(C)C3=CC=CC=C3 | 7.3319 | 112.742 | 56 | 26 | 0 | 30 | 26 | 0 | 0 | 7 | 0.25 | 0 | 0 | 364.7545674 | CC#N.CC(C1=CC=CC=C1)CC(C2=CC=CC=C2)CC(C)(C)C3=CC=CC=C3
0.9650153 | 1.546458739 | 300 |  |  | 288 | 0.01628979 | 5 | 17.91 | 86.18 | 0.251 | 0.31 | 0.659 | 0.08 | 1.9 | 6.9 | 3.8 | 7.3 | 0 | 0 | 3.42 | 0.1471394 | CCCCCC | CF | OC(CCCCCCC/C=C/CCCCCCCC)=O | 6.1085 | 87.0878 | 54 | 20 | 2 | 34 | 18 | 2 | 1 | 15 | 0.789473684 | 37.3 | 37.3 | 332.191729 | CCCCCC.OC(CCCCCCC/C=C/CCCCCCCC)=O
1.006956522 | 1.331732545 | 300 | Polyimide | O=C(C1=CC(C(N2C)=O)=C(C=C1)C2=O)C3=CC=C(C4=C3)C(N(C4=O)C5=CC=C(C=C5C)C6=CC=C(C=C6)C7=CC=C(C=C7)C)=O | 102.13 | 0.0005 | 20 | 22.32 | 46.1 | 0.52 | 1.07 | 1.044 | 1.7 | 24 | 13.4 | -0.32 | 7.7 | 4.3 | 9.5 | 0.85 | 0.1823726 | CCO | CF | C#Cc1ccccc1 | 1.6679 | 34.377 | 14 | 8 | 0 | 6 | 8 | 0 | 0 | 0 | 0 | 0 | 0 | 110.4855871 | CCO.C#Cc1ccccc1
1.751755 | 1.773234201 | 600 |  |  | 658.6528 | 0.002387858 | 20 | 19.1 | 41.1 | 0.55 | 0.37 | 0.786 | 3.5 | 37.5 | 11.9 | -0.34 | 7.5 | 8.8 | 3 | 0.42 | 0.3900422 | CC#N | CF | CC(C1=CC=CC=C1)CC(C2=CC=CC=C2)CC(C3=CC=CC=C3)CC(C4=CC=CC=C4)CC(C)(C)C5=CC=CC=C5 | 11.6797 | 180.342 | 88 | 42 | 0 | 46 | 42 | 0 | 0 | 13 | 0.282608696 | 0 | 0 | 579.1586594 | CC#N.CC(C1=CC=CC=C1)CC(C2=CC=CC=C2)CC(C3=CC=CC=C3)CC(C4=CC=CC=C4)CC(C)(C)C5=CC=CC=C5
1.013769363 | 1.331319235 | 300 | Polyimide | O=C(C1=CC(C(N2C)=O)=C(C=C1)C2=O)C3=CC=C(C4=C3)C(N(C4=O)C5=CC=C(C=C5C)C6=CC=C(C=C6)C7=CC=C(C=C7)C)=O | 160.98 | 0.0005 | 20 | 23.75 | 88.1 | 0.677 | 0.46 | 0.902 | 1.78 | 6 | 9.1 | 0.73 | 7.7 | 2.6 | 3.5 | 0.27 | 0.2779019 | CC(OCC)=O | CF | NC1=CC=C(Cl)C(Cl)=C1 | 2.5756 | 40.8744 | 14 | 9 | 3 | 5 | 6 | 0 | 1 | 0 | 0 | 26.02 | 26.02 | 122.5854312 | CC(OCC)=O.NC1=CC=C(Cl)C(Cl)=C1
1.036666667 | 1.554236373 | 350 | TFC | C[Si](C)(O[Si](C)(C)C)O[Si](C)(C)C | 111.0484274 | 0.0005 | 20 | 19.1 | 41.1 | 0.55 | 0.37 | 0.786 | 3.5 | 37.5 | 11.9 | -0.34 | 7.5 | 8.8 | 3 | 2.142857143 | 0.1104594 | N#CC | CF | NC1=CC=C(F)C=C1 | 1.4079 | 30.8124 | 14 | 8 | 2 | 6 | 6 | 0 | 1 | 0 | 0 | 26.02 | 26.02 | 98.23085405 | N#CC.NC1=CC=C(F)C=C1
1.055325035 | 1.670148433 | 500 | PDMS | CCO[Si](OCC)(OCC)CC[Si](OCC)(O[Si](OCC)(OCC)CC[Si](OCC)(OCC)OCC)OCC | 134 | 0.0005 | 20 | 22.32 | 46.1 | 0.52 | 1.07 | 1.044 | 1.7 | 24 | 13.4 | -0.32 | 7.7 | 4.3 | 9.5 | 0.244542261 | 0.1748488 | CCO | CF | C1CC2=CC=CC=C2C1O | 1.6662 | 39.7228 | 20 | 10 | 1 | 10 | 9 | 1 | 1 | 0 | 0 | 20.23 | 20.23 | 129.4882582 | CCO.C1CC2=CC=CC=C2C1O
1.751755 | 1.773234201 | 400 |  |  | 184.9534 | 0.002387858 | 30 | 22.55 | 32.04 | 0.505 | 0.55 | 0.792 | 1.6 | 33 | 14.5 | -0.82 | 7.4 | 6 | 10.9 | 0.41 | 0.476334 | CO | DE | OC(C)COC(C)COC(C)CO | 0.1697 | 49.5946 | 33 | 13 | 4 | 20 | 9 | 4 | 4 | 7 | 0.583333333 | 58.92 | 58.92 | 199.3812338 | CO.OC(C)COC(C)COC(C)CO
0.841166937 | 1.507779699 | 350 | TFC | C[Si](C)(O[Si](C)(C)C)O[Si](C)(C)C | 139.0233555 | 0.0005 | 20 | 26.4 | 86.1 | 0.685 | 0.46 | 0.854 | 1.38 | 6.97 | 16.9 | 1.01 | 16.9 | 5 | 4.3 | 48.05898411 | 0.1497108 | CC1CCCO1 | CF | N#CC1=CC(F)=CC(F)=C1 | 1.83648 | 31.073 | 13 | 10 | 3 | 3 | 7 | 0 | 1 | 0 | 0 | 23.79 | 23.79 | 116.3214803 | CC1CCCO1.N#CC1=CC(F)=CC(F)=C1
1.086486486 | 1.807038835 | 300 | Polyimide | O=C(C1=CC(C(N2C)=O)=C(C=C1)C2=O)C3=CC=C(C4=C3)C(N(C4=O)C5=CC=C(C=C5C)C6=CC=C(C=C6)C7=CC=C(C=C7)C)=O | 237 | 0.0005 | 20 | 36.76 | 73.1 | 0.666 | 0.8 | 0.937 | 3.8 | 37 | 12.1 | -0.74 | 8.5 | 6.7 | 5.5 | 0.9 | 0.5337251 | O=CN(C)C | CF | COC1=CC2=C(C=C1)C=C(C=C2)Br | 3.6109 | 58.2 | 22 | 13 | 2 | 9 | 11 | 1 | 1 | 1 | 0.071428571 | 9.23 | 9.23 | 167.19093 | O=CN(C)C.COC1=CC2=C(C=C1)C=C(C=C2)Br
1.033444816 | 1.371517398 | 350 | TFC | C[Si](C)(O[Si](C)(C)C)O[Si](C)(C)C | 350.1179393 | 0.0005 | 20 | 23.32 | 58.1 | 0.618 | 0.3 | 0.784 | 2.85 | 21 | 10 | -0.24 | 7.6 | 5.1 | 3.4 | 2.065696649 | 0.9408597 | CC(C)=O | CF | CN/C(NCCSCC1=CC=C(O1)CN(C)C)=C\[N+]([O-])=O | 1.459 | 84.4008 | 43 | 21 | 8 | 22 | 13 | 3 | 7 | 10 | 0.476190476 | 83.58 | 108.88 | 288.4687198 | CC(C)=O.CN/C(NCCSCC1=CC=C(O1)CN(C)C)=C\[N+]([O-])=O
1.011494253 | 1.548379465 | 350 | TFC | C[Si](C)(O[Si](C)(C)C)O[Si](C)(C)C | 219.3 | 0.0005 | 20 | 28.53 | 92.1 | 0.697 | 0.59 | 0.867 | 0.36 | 2.4 | 8.9 | 2.69 | 8.8 | 0.7 | 1 | 4.285714286 | 0.261158 | CC1=CC=CC=C1 | CF | C1=CC=C(C=C1)NC2=CC=CC3=CC=CC=C32 | 4.5834 | 73.6727 | 30 | 17 | 1 | 13 | 16 | 0 | 1 | 2 | 0.105263158 | 12.03 | 12.03 | 205.4279347 | CC1=CC=CC=C1.C1=CC=C(C=C1)NC2=CC=CC3=CC=CC=C32
1 | 1.274287156 | 150 | Polyimide | O=C(C1=CC(C(N2C)=O)=C(C=C1)C2=O)C3=CC=C(C4=C3)C(N(C4=O)C5=CC=C(C=C5C)C6=CC=C(C=C6)C7=CC=C(C=C7)C)=O | 273.100108 | 0.0005 | 20 | 22.55 | 32.04 | 0.505 | 0.55 | 0.792 | 1.6 | 33 | 14.5 | -0.82 | 7.4 | 6 | 10.9 | 0.7475 | 0.9821653 | CO | CF | O=C(N(OC(C1CCCCC1)=O)C2=O)C3=C2C=CC=C3 | 2.3211 | 69.609 | 35 | 20 | 5 | 15 | 15 | 4 | 4 | 2 | 0.090909091 | 63.68 | 63.68 | 250.3657752 | CO.O=C(N(OC(C1CCCCC1)=O)C2=O)C3=C2C=CC=C3
1.751755 | 1.773234201 | 600 |  |  | 822.5696 | 0.01628979 | 10 | 23.32 | 58.1 | 0.618 | 0.3 | 0.784 | 2.85 | 21 | 10 | -0.24 | 7.6 | 5.1 | 3.4 | 2.46 | 0.9646413 | CC(C)=O | CF | CC(C1=CC=CC=C1)CC(C2=CC=CC=C2)CC(C3=CC=CC=C3)CC(C4=CC=CC=C4)CC(C5=CC=CC=C5)CC(C6=CC=CC=C6)CC(C7=CC=CC=C7)CC(C8=CC=CC=C8)CC(C9=CC=CC=C9)CC(C%10=CC=CC=C%10)CC(C%11=CC=CC=C%11)CC(C)(C)C%12=CC=CC=C%12 | 26.897 | 416.942 | 200 | 98 | 0 | 102 | 98 | 0 | 0 | 34 | 0.311926606 | 0 | 0 | 1329.572981 | CC(C)=O.CC(C1=CC=CC=C1)CC(C2=CC=CC=C2)CC(C3=CC=CC=C3)CC(C4=CC=CC=C4)CC(C5=CC=CC=C5)CC(C6=CC=CC=C6)CC(C7=CC=CC=C7)CC(C8=CC=CC=C8)CC(C9=CC=CC=C9)CC(C%10=CC=CC=C%10)CC(C%11=CC=CC=C%11)CC(C)(C)C%12=CC=CC=C%12
1 | 1.274287156 | 150 | Polyimide | O=C(C1=CC(C(N2C)=O)=C(C=C1)C2=O)C3=CC=C(C4=C3)C(N(C4=O)C5=CC=C(C=C5C)C6=CC=C(C=C6)C7=CC=C(C=C7)C)=O | 194.23 | 0.0005 | 20 | 22.55 | 32.04 | 0.505 | 0.55 | 0.792 | 1.6 | 33 | 14.5 | -0.82 | 7.4 | 6 | 10.9 | 0.7475 | 0.9106889 | CO | CF | c1ccc(-c2nc3ccccc3[nH]2)cc1 | 3.2299 | 61.5297 | 25 | 15 | 2 | 10 | 13 | 0 | 1 | 1 | 0.058823529 | 28.68 | 28.68 | 167.1731986 | CO.c1ccc(-c2nc3ccccc3[nH]2)cc1
1 | 1.287140341 | 300 | Polyimide | O=C(C1=CC(C(N2C)=O)=C(C=C1)C2=O)C3=CC=C(C4=C3)C(N(C4=O)C5=CC=C(C=C5C)C6=CC=C(C=C6)C7=CC=C(C=C7)C)=O | 168 | 0.0005 | 20 | 22.55 | 32.04 | 0.505 | 0.55 | 0.792 | 1.6 | 33 | 14.5 | -0.82 | 7.4 | 6 | 10.9 | 1.23 | 0.7537253 | CO | CF | COC1=CC=C(OC)C(CO)=C1 | 1.1961 | 45.4688 | 24 | 12 | 3 | 12 | 9 | 3 | 3 | 3 | 0.25 | 38.69 | 38.69 | 159.425171 | CO.COC1=CC=C(OC)C(CO)=C1
0.9650153 | 1.546458739 | 150 |  |  | 288 | 0.002387858 | 26 | 23.32 | 58.1 | 0.618 | 0.3 | 0.784 | 2.85 | 21 | 10 | -0.24 | 7.6 | 5.1 | 3.4 | 0.08 | 1.001804 | CC(C)=O | DE | O=C(O)CCCCCCCCCCCCCCCCC | 6.3325 | 87.1818 | 56 | 20 | 2 | 36 | 18 | 2 | 1 | 16 | 0.842105263 | 37.3 | 37.3 | 334.8281879 | CC(C)=O.O=C(O)CCCCCCCCCCCCCCCCC
1.058925477 | 1.279559822 | 300 | Polyimide | O=C(C1=CC(C(N2C)=O)=C(C=C1)C2=O)C3=CC=C(C4=C3)C(N(C4=O)C5=CC=C(C=C5C)C6=CC=C(C=C6)C7=CC=C(C=C7)C)=O | 138 | 0.0005 | 20 | 23.32 | 58.1 | 0.618 | 0.3 | 0.784 | 2.85 | 21 | 10 | -0.24 | 7.6 | 5.1 | 3.4 | 1.69 | 0.4467582 | CC(C)=O | CF | COC1=CC=C(OC)C=C1 | 1.7038 | 39.546 | 20 | 10 | 2 | 10 | 8 | 2 | 2 | 2 | 0.2 | 18.46 | 18.46 | 133.3389589 | CC(C)=O.COC1=CC=C(OC)C=C1
0.990082645 | 1.546458739 | 350 | TFC | C[Si](C)(O[Si](C)(C)C)O[Si](C)(C)C | 785.9 | 0.0005 | 20 | 21.79 | 60.1 | 0.624 | 1.96 | 0.786 | 1.68 | 22 | 11.5 | 0.26 | 7.7 | 3 | 8 | 0.322751323 | 0.9362048 | CC(O)C | CF | C[C@H]1/C=C/C=C(\C(=O)NC2=C(C3=C(C4=C(C(=C3O)C)O[C@@](C4=O)(O/C=C/[C@@H]([C@H]([C@H]([C@@H]([C@@H]([C@@H]([C@H]1O)C)O)C)OC(=O)C)C)OC)C)C5=C2N6C=CC(=CC6=N5)C)O)/C | 6.15784 | 213.1434 | 108 | 57 | 14 | 51 | 43 | 11 | 13 | 2 | 0.032258065 | 198.38 | 198.38 | 727.3174229 | CC(O)C.C[C@H]1/C=C/C=C(\C(=O)NC2=C(C3=C(C4=C(C(=C3O)C)O[C@@](C4=O)(O/C=C/[C@@H]([C@H]([C@H]([C@@H]([C@@H]([C@@H]([C@H]1O)C)O)C)OC(=O)C)C)OC)C)C5=C2N6C=CC(=CC6=N5)C)O)/C
0.842639594 | 1.4625323 | 200 | Polyimide | O=C(C1=CC(C(N2C)=O)=C(C=C1)C2=O)C3=CC=C(C4=C3)C(N(C4=O)C5=CC=C(C=C5C)C6=CC=C(C=C6)C7=CC=C(C=C7)C)=O | 154 | 0.0005 | 20 | 22.55 | 32.04 | 0.505 | 0.55 | 0.792 | 1.6 | 33 | 14.5 | -0.82 | 7.4 | 6 | 10.9 | 0.81 | 0.9565899 | CO | CF | C1=CC(=C(C(=C1)O)N)[N+](=O)[O-] | 0.8826 | 39.1736 | 17 | 11 | 5 | 6 | 6 | 3 | 4 | 1 | 0.090909091 | 89.39 | 89.39 | 126.8942776 | CO.C1=CC(=C(C(=C1)O)N)[N+](=O)[O-]
0.869186047 | 1.497802734 | 350 | TFC | C[Si](C)(O[Si](C)(C)C)O[Si](C)(C)C | 120.19 | 0.0005 | 20 | 22.32 | 46.1 | 0.52 | 1.07 | 1.044 | 1.7 | 24 | 13.4 | -0.32 | 7.7 | 4.3 | 9.5 | 0.227163745 | -0.1514489 | CCO | CF | CC1=CC(=CC(=C1)C)C | 2.61186 | 40.653 | 21 | 9 | 0 | 12 | 9 | 0 | 0 | 0 | 0 | 0 | 0 | 133.0544902 | CCO.CC1=CC(=CC(=C1)C)C
0.884422111 | 1.340724654 | 300 | Polyimide | O=C(C1=CC(C(N2C)=O)=C(C=C1)C2=O)C3=CC=C(C4=C3)C(N(C4=O)C5=CC=C(C=C5C)C6=CC=C(C=C6)C7=CC=C(C=C7)C)=O | 261.8992745 | 0.0005 | 20 | 19.1 | 41.1 | 0.55 | 0.37 | 0.786 | 3.5 | 37.5 | 11.9 | -0.34 | 7.5 | 8.8 | 3 | 1.38 | 0.736745 | N#CC | CF | CC1=CC(Br)=C(Br)C=C1C | 3.82844 | 51.316 | 18 | 10 | 2 | 8 | 8 | 0 | 0 | 0 | 0 | 0 | 0 | 154.3257436 | N#CC.CC1=CC(Br)=C(Br)C=C1C
1.751755 | 1.773234201 | 250 |  |  | 542.2692 | 0.002387858 | 40 | 28.53 | 92.1 | 0.697 | 0.59 | 0.867 | 0.36 | 2.4 | 8.9 | 2.69 | 8.8 | 0.7 | 1 | 3.02 | 0.9776238 | CC1=CC=CC=C1 | CF | O=C(C(CC(CC(C(OC)=O)C)(C(OC)=O)C)(CC(C(OC)=O)(CC(C(OC)=O)(CC(C(OC)=O)(CC(C(OC)=O)(C)C)C)C)C)C)OC | 4.2318 | 175.294 | 107 | 49 | 14 | 58 | 35 | 14 | 14 | 19 | 0.395833333 | 184.1 | 184.1 | 718.5239065 | CC1=CC=CC=C1.O=C(C(CC(CC(C(OC)=O)C)(C(OC)=O)C)(CC(C(OC)=O)(CC(C(OC)=O)(CC(C(OC)=O)(CC(C(OC)=O)(C)C)C)C)C)C)OC
1 | 1.274287156 | 150 | Polyimide | O=C(C1=CC(C(N2C)=O)=C(C=C1)C2=O)C3=CC=C(C4=C3)C(N(C4=O)C5=CC=C(C=C5C)C6=CC=C(C=C6)C7=CC=C(C=C7)C)=O | 121.0891494 | 0.0005 | 10 | 22.55 | 32.04 | 0.505 | 0.55 | 0.792 | 1.6 | 33 | 14.5 | -0.82 | 7.4 | 6 | 10.9 | 0.88 | 0.5342467 | CO | CF | NC(C)C1=CC=CC=C1 | 1.7063 | 39.0444 | 20 | 9 | 1 | 11 | 8 | 0 | 1 | 1 | 0.111111111 | 26.02 | 26.02 | 126.7552655 | CO.NC(C)C1=CC=CC=C1
1.036666667 | 1.554236373 | 350 | TFC | C[Si](C)(O[Si](C)(C)C)O[Si](C)(C)C | 215.04 | 0.0005 | 20 | 19.1 | 41.1 | 0.55 | 0.37 | 0.786 | 3.5 | 37.5 | 11.9 | -0.34 | 7.5 | 8.8 | 3 | 2.142857143 | -0.04190917 | N#CC | CF | C1COC2=C(O1)C=CC(=C2)Br | 2.2203 | 45.132 | 18 | 11 | 3 | 7 | 8 | 2 | 2 | 0 | 0 | 18.46 | 18.46 | 140.2661192 | N#CC.C1COC2=C(O1)C=CC(=C2)Br
1.751755 | 1.773234201 | 600 |  |  | 822.5696 | 0.002387858 | 40 | 22.32 | 46.1 | 0.52 | 1.07 | 1.044 | 1.7 | 24 | 13.4 | -0.32 | 7.7 | 4.3 | 9.5 | 0.27 | 0.8145398 | CCO | CF | O=C(C(CC(CC(C(OC)=O)C)(C(OC)=O)C)(CC(C(OC)=O)(CC(C(OC)=O)(CC(C(OC)=O)(CC(C(OC)=O)(CC(C(OC)=O)(CC(C(OC)=O)(C)C)C)C)C)C)C)C)OC | 5.3706 | 224.774 | 137 | 63 | 18 | 74 | 45 | 18 | 18 | 25 | 0.403225806 | 236.7 | 236.7 | 921.3717486 | CCO.O=C(C(CC(CC(C(OC)=O)C)(C(OC)=O)C)(CC(C(OC)=O)(CC(C(OC)=O)(CC(C(OC)=O)(CC(C(OC)=O)(CC(C(OC)=O)(CC(C(OC)=O)(C)C)C)C)C)C)C)C)OC
1.058925477 | 1.279559822 | 300 | Polyimide | O=C(C1=CC(C(N2C)=O)=C(C=C1)C2=O)C3=CC=C(C4=C3)C(N(C4=O)C5=CC=C(C=C5C)C6=CC=C(C=C6)C7=CC=C(C=C7)C)=O | 196.04 | 0.0005 | 20 | 23.32 | 58.1 | 0.618 | 0.3 | 0.784 | 2.85 | 21 | 10 | -0.24 | 7.6 | 5.1 | 3.4 | 1.69 | 0.7339733 | CC(C)=O | CF | C1=CC2=C(C=CN2)C=C1Br | 2.9304 | 45.9987 | 16 | 10 | 2 | 6 | 8 | 0 | 0 | 0 | 0 | 15.79 | 15.79 | 120.145967 | CC(C)=O.C1=CC2=C(C=CN2)C=C1Br
1 | 1.274287156 | 150 | Polyimide | O=C(C1=CC(C(N2C)=O)=C(C=C1)C2=O)C3=CC=C(C4=C3)C(N(C4=O)C5=CC=C(C=C5C)C6=CC=C(C=C6)C7=CC=C(C=C7)C)=O | 137.0476785 | 0.0005 | 20 | 22.55 | 32.04 | 0.505 | 0.55 | 0.792 | 1.6 | 33 | 14.5 | -0.82 | 7.4 | 6 | 10.9 | 0.7475 | 0.7239864 | CO | CF | NC1=CC=CC=C1C(O)=O | 0.967 | 37.8137 | 17 | 10 | 3 | 7 | 7 | 2 | 2 | 1 | 0.1 | 63.32 | 63.32 | 124.4032753 | CO.NC1=CC=CC=C1C(O)=O
0.842639594 | 1.4625323 | 200 | Polyimide | O=C(C1=CC(C(N2C)=O)=C(C=C1)C2=O)C3=CC=C(C4=C3)C(N(C4=O)C5=CC=C(C=C5C)C6=CC=C(C=C6)C7=CC=C(C=C7)C)=O | 422.162187 | 0.0005 | 10 | 22.55 | 32.04 | 0.505 | 0.55 | 0.792 | 1.6 | 33 | 14.5 | -0.82 | 7.4 | 6 | 10.9 | 0.95 | 1.00442 | CO | CF | OCC1=C(N=C(N1CC2=CC=C(C3=C(C4=NN=NN4)C=CC=C3)C=C2)CCCC)Cl | 4.2668 | 115.9235 | 53 | 30 | 8 | 23 | 22 | 1 | 6 | 8 | 0.242424242 | 92.51 | 92.51 | 359.6595672 | CO.OCC1=C(N=C(N1CC2=CC=C(C3=C(C4=NN=NN4)C=CC=C3)C=C2)CCCC)Cl
1 | 1.345441067 | 300 | Polyimide | O=C(C1=CC(C(N2C)=O)=C(C=C1)C2=O)C3=CC=C(C4=C3)C(N(C4=O)C5=CC=C(C=C5C)C6=CC=C(C=C6)C7=CC=C(C=C7)C)=O | 128.2 | 0.0005 | 20 | 28.53 | 92.1 | 0.697 | 0.59 | 0.867 | 0.36 | 2.4 | 8.9 | 2.69 | 8.8 | 0.7 | 1 | 0.26 | -0.06703815 | CC1=CC=CC=C1 | CF | CN1CCCN(C1=O)C | 0.3737 | 35.273 | 21 | 9 | 3 | 12 | 6 | 1 | 1 | 0 | 0 | 23.55 | 23.55 | 128.1232005 | CC1=CC=CC=C1.CN1CCCN(C1=O)C
0.9650153 | 1.546458739 | 200 |  |  | 822.5696 | 0.002387858 | 20 | 19.1 | 41.1 | 0.55 | 0.37 | 0.786 | 3.5 | 37.5 | 11.9 | -0.34 | 7.5 | 8.8 | 3 | 3.54 | 1.009937 | CC#N | CF | CC(C1=CC=CC=C1)CC(C2=CC=CC=C2)CC(C3=CC=CC=C3)CC(C4=CC=CC=C4)CC(C5=CC=CC=C5)CC(C6=CC=CC=C6)CC(C7=CC=CC=C7)CC(C8=CC=CC=C8)CC(C9=CC=CC=C9)CC(C%10=CC=CC=C%10)CC(C%11=CC=CC=C%11)CC(C%12=CC=CC=C%12)CC(C%13=CC=CC=C%13)CC(C)(C)C%14=CC=CC=C%14 | 31.2448 | 484.542 | 232 | 114 | 0 | 118 | 114 | 0 | 0 | 40 | 0.31496063 | 0 | 0 | 1543.977073 | CC#N.CC(C1=CC=CC=C1)CC(C2=CC=CC=C2)CC(C3=CC=CC=C3)CC(C4=CC=CC=C4)CC(C5=CC=CC=C5)CC(C6=CC=CC=C6)CC(C7=CC=CC=C7)CC(C8=CC=CC=C8)CC(C9=CC=CC=C9)CC(C%10=CC=CC=C%10)CC(C%11=CC=CC=C%11)CC(C%12=CC=CC=C%12)CC(C%13=CC=CC=C%13)CC(C)(C)C%14=CC=CC=C%14
1 | 1.274287156 | 150 | Polyimide | O=C(C1=CC(C(N2C)=O)=C(C=C1)C2=O)C3=CC=C(C4=C3)C(N(C4=O)C5=CC=C(C=C5C)C6=CC=C(C=C6)C7=CC=C(C=C7)C)=O | 249 | 0.0005 | 10 | 22.55 | 32.04 | 0.505 | 0.55 | 0.792 | 1.6 | 33 | 14.5 | -0.82 | 7.4 | 6 | 10.9 | 0.88 | 0.2350579 | CO | CF | O=[N+](C1=CC=C(I)C=C1)[O-] | 2.1994 | 45.8134 | 14 | 10 | 4 | 4 | 6 | 2 | 2 | 1 | 0.1 | 43.14 | 43.14 | 132.3840922 | CO.O=[N+](C1=CC=C(I)C=C1)[O-]
0.884422111 | 1.340724654 | 300 | Polyimide | O=C(C1=CC(C(N2C)=O)=C(C=C1)C2=O)C3=CC=C(C4=C3)C(N(C4=O)C5=CC=C(C=C5C)C6=CC=C(C=C6)C7=CC=C(C=C7)C)=O | 226 | 0.0005 | 20 | 19.1 | 41.1 | 0.55 | 0.37 | 0.786 | 3.5 | 37.5 | 11.9 | -0.34 | 7.5 | 8.8 | 3 | 1.38 | 0.959566 | N#CC | CF | C1=CC=C(C=C1)C(=O)C2=CC=C(C=C2)C(=O)O | 2.6158 | 63.2758 | 27 | 17 | 3 | 10 | 14 | 3 | 2 | 3 | 0.166666667 | 54.37 | 54.37 | 209.4663435 | N#CC.C1=CC=C(C=C1)C(=O)C2=CC=C(C=C2)C(=O)O
1 | 1.287140341 | 300 | Polyimide | O=C(C1=CC(C(N2C)=O)=C(C=C1)C2=O)C3=CC=C(C4=C3)C(N(C4=O)C5=CC=C(C=C5C)C6=CC=C(C=C6)C7=CC=C(C=C7)C)=O | 173 | 0.0005 | 20 | 22.55 | 32.04 | 0.505 | 0.55 | 0.792 | 1.6 | 33 | 14.5 | -0.82 | 7.4 | 6 | 10.9 | 1.23 | 0.2797295 | CO | CF | [O-][N+](=O)c1cccc2ccccc12 | 2.748 | 50.6024 | 20 | 13 | 3 | 7 | 10 | 2 | 2 | 1 | 0.071428571 | 43.14 | 43.14 | 147.7618541 | CO.[O-][N+](=O)c1cccc2ccccc12
1.751755 | 1.773234201 | 220 |  |  | 222.1044651 | 0.002387858 | 30 | 21.79 | 88.2 | 0.72 | 0.36 | 0.74 | 1.68 | 22 | 11.5 | 0.26 | 7.7 | 3 | 8 | 0.14 | 0.2574091 | CC(O)C | CF | CC(C1=CC2=CC=C(C(C)C)C=C2C=C1)C | 5.0866 | 72.126 | 36 | 16 | 0 | 20 | 16 | 0 | 0 | 2 | 0.117647059 | 0 | 0 | 225.5970099 | CC(O)C.CC(C1=CC2=CC=C(C(C)C)C=C2C=C1)C
1.773234201 | 1.773234201 | 200 | Polybenzimidazole | CC1=CC(C2=NC3=CC(C4=CC(NC(C5=CC=CC=C5)=N6)=C6C=C4)=CC=C3N2)=CC=C1 | 246.1 | 0.0005 | 20 | 19.1 | 41.1 | 0.55 | 0.37 | 0.786 | 3.5 | 37.5 | 11.9 | -0.34 | 7.5 | 8.8 | 3 | 3.677248677 | 0.7121177 | N#CC | CF | C1=CC=C(C=C1)NC2=CC=CC3=CC=CC=C32 | 4.5834 | 73.6727 | 30 | 17 | 1 | 13 | 16 | 0 | 1 | 2 | 0.105263158 | 12.03 | 12.03 | 205.4279347 | N#CC.C1=CC=C(C=C1)NC2=CC=CC3=CC=CC=C32
1.086486486 | 1.807038835 | 300 | Polyimide | O=C(C1=CC(C(N2C)=O)=C(C=C1)C2=O)C3=CC=C(C4=C3)C(N(C4=O)C5=CC=C(C=C5C)C6=CC=C(C=C6)C7=CC=C(C=C7)C)=O | 373.4 | 0.0005 | 20 | 36.76 | 73.1 | 0.666 | 0.8 | 0.937 | 3.8 | 37 | 12.1 | -0.74 | 8.5 | 6.7 | 5.5 | 0.9 | 1.001832 | O=CN(C)C | CF | C1=C/C(=C/2\N/C(=C\3/C=CC=CC3=O)/N(N2)C4=CC=C(C=C4)C(=O)O)/C(=O)C=C1 | 2.1124 | 102.7777 | 43 | 28 | 7 | 15 | 21 | 4 | 6 | 2 | 0.064516129 | 98.74 | 98.74 | 347.9599951 | O=CN(C)C.C1=C/C(=C/2\N/C(=C\3/C=CC=CC3=O)/N(N2)C4=CC=C(C=C4)C(=O)O)/C(=O)C=C1
1.751755 | 1.773234201 | 250 |  |  | 822.5696 | 0.002387858 | 30 | 28.53 | 92.1 | 0.697 | 0.59 | 0.867 | 0.36 | 2.4 | 8.9 | 2.69 | 8.8 | 0.7 | 1 | 3.02 | 0.8886542 | CC1=CC=CC=C1 | CF | CC(C1=CC=CC=C1)CC(C2=CC=CC=C2)CC(C3=CC=CC=C3)CC(C4=CC=CC=C4)CC(C5=CC=CC=C5)CC(C6=CC=CC=C6)CC(C7=CC=CC=C7)CC(CC(C(C)(C)C(C8=CC=CC=C8)(C)C)C9=CC=CC=C9)C%10=CC=CC=C%10 | 23.1853 | 358.506 | 174 | 84 | 0 | 90 | 84 | 0 | 0 | 28 | 0.301075269 | 0 | 0 | 1149.76086 | CC1=CC=CC=C1.CC(C1=CC=CC=C1)CC(C2=CC=CC=C2)CC(C3=CC=CC=C3)CC(C4=CC=CC=C4)CC(C5=CC=CC=C5)CC(C6=CC=CC=C6)CC(C7=CC=CC=C7)CC(CC(C(C)(C)C(C8=CC=CC=C8)(C)C)C9=CC=CC=C9)C%10=CC=CC=C%10
1 | 1.287140341 | 300 | Polyimide | O=C(C1=CC(C(N2C)=O)=C(C=C1)C2=O)C3=CC=C(C4=C3)C(N(C4=O)C5=CC=C(C=C5C)C6=CC=C(C=C6)C7=CC=C(C=C7)C)=O | 214 | 0.0005 | 10 | 22.55 | 32.04 | 0.505 | 0.55 | 0.792 | 1.6 | 33 | 14.5 | -0.82 | 7.4 | 6 | 10.9 | 1.54 | 0.6099782 | CO | CF | COC1=CC(C2=CC=CC(OC)=C2)=CC=C1 | 3.3708 | 64.982 | 30 | 16 | 2 | 14 | 14 | 2 | 2 | 3 | 0.176470588 | 18.46 | 18.46 | 205.9490344 | CO.COC1=CC(C2=CC=CC(OC)=C2)=CC=C1
1.751755 | 1.773234201 | 600 |  |  | 822.5696 | 0.002387858 | 35 | 17.91 | 86.18 | 0.251 | 0.31 | 0.659 | 0.08 | 1.9 | 6.9 | 3.8 | 7.3 | 0 | 0 | 4.58 | 0.7408303 | CCCCCC | CF | O=C(OCC(COC(CCCCCCC/C=C/CCCCCCCC)=O)OC(CCCCCCC/C=C/CCCCCCCC)=O)CCCCCCC/C=C/CCCCCCCC | 18.0971 | 270.154 | 167 | 63 | 6 | 104 | 57 | 6 | 6 | 50 | 0.806451613 | 78.9 | 78.9 | 1031.350225 | CCCCCC.O=C(OCC(COC(CCCCCCC/C=C/CCCCCCCC)=O)OC(CCCCCCC/C=C/CCCCCCCC)=O)CCCCCCC/C=C/CCCCCCCC
1.751755 | 1.773234201 | 280 |  |  | 658.6528 | 0.002387858 | 20 | 19.1 | 41.1 | 0.55 | 0.37 | 0.786 | 3.5 | 37.5 | 11.9 | -0.34 | 7.5 | 8.8 | 3 | 9 | 0.9331791 | CC#N | CF | CC(C1=CC=CC=C1)CC(C2=CC=CC=C2)CC(C3=CC=CC=C3)CC(C4=CC=CC=C4)CC(C)(C)C5=CC=CC=C5 | 11.6797 | 180.342 | 88 | 42 | 0 | 46 | 42 | 0 | 0 | 13 | 0.282608696 | 0 | 0 | 579.1586594 | CC#N.CC(C1=CC=CC=C1)CC(C2=CC=CC=C2)CC(C3=CC=CC=C3)CC(C4=CC=CC=C4)CC(C)(C)C5=CC=CC=C5
1.751755 | 1.773234201 | 600 |  |  | 520.141944 | 0.002387858 | 30 | 28.53 | 92.1 | 0.697 | 0.59 | 0.867 | 0.36 | 2.4 | 8.9 | 2.69 | 8.8 | 0.7 | 1 | 2.16 | 0.6842034 | CC1=CC=CC=C1 | CF | CCCCCCCCCCCCCCCCCCCCCCCCCCCC | 11.1688 | 131.39 | 86 | 28 | 0 | 58 | 28 | 0 | 0 | 25 | 0.925925926 | 0 | 0 | 492.8440452 | CC1=CC=CC=C1.CCCCCCCCCCCCCCCCCCCCCCCCCCCC
1.824302135 | 1.824302135 | 200 | Polybenzimidazole | CC1=CC(C2=NC3=CC(C4=CC(NC(C5=CC=CC=C5)=N6)=C6C=C4)=CC=C3N2)=CC=C1 | 310.1568946 | 0.0005 | 20 | 26.4 | 86.1 | 0.685 | 0.46 | 0.854 | 1.38 | 6.97 | 16.9 | 1.01 | 16.9 | 5 | 4.3 | 33.58715773 | 0.6189912 | CC1CCCO1 | CF | CC(C)(C)C1=CC=C(C=C1)C(=O)CC(=O)C2=CC=C(C=C2)OC | 4.4484 | 91.414 | 45 | 23 | 3 | 22 | 20 | 3 | 3 | 5 | 0.208333333 | 43.37 | 43.37 | 313.2422548 | CC1CCCO1.CC(C)(C)C1=CC=C(C=C1)C(=O)CC(=O)C2=CC=C(C=C2)OC
1.086486486 | 1.807038835 | 300 | Polyimide | O=C(C1=CC(C(N2C)=O)=C(C=C1)C2=O)C3=CC=C(C4=C3)C(N(C4=O)C5=CC=C(C=C5C)C6=CC=C(C=C6)C7=CC=C(C=C7)C)=O | 246.1 | 0.0005 | 20 | 36.76 | 73.1 | 0.666 | 0.8 | 0.937 | 3.8 | 37 | 12.1 | -0.74 | 8.5 | 6.7 | 5.5 | 0.9 | 0.8466378 | O=CN(C)C | CF | C1=CC=C(C=C1)NC2=CC=CC3=CC=CC=C32 | 4.5834 | 73.6727 | 30 | 17 | 1 | 13 | 16 | 0 | 1 | 2 | 0.105263158 | 12.03 | 12.03 | 205.4279347 | O=CN(C)C.C1=CC=C(C=C1)NC2=CC=CC3=CC=CC=C32
1.154761905 | 1.338009172 | 300 | Polyimide | O=C(C1=CC(C(N2C)=O)=C(C=C1)C2=O)C3=CC=C(C4=C3)C(N(C4=O)C5=CC=C(C=C5C)C6=CC=C(C=C6)C7=CC=C(C=C7)C)=O | 170.0731649 | 0.0005 | 20 | 21.79 | 60.1 | 0.624 | 1.96 | 0.786 | 1.68 | 22 | 11.5 | 0.26 | 7.7 | 3 | 8 | 0.066137566 | 0.4096642 | CC(O)C | CF | OC1=CC=CC=C1C2=CC=CC=C2 | 3.0592 | 53.5428 | 23 | 13 | 1 | 10 | 12 | 1 | 1 | 1 | 0.071428571 | 20.23 | 20.23 | 162.566837 | CC(O)C.OC1=CC=CC=C1C2=CC=CC=C2
1 | 1.274287156 | 150 | Polyimide | O=C(C1=CC(C(N2C)=O)=C(C=C1)C2=O)C3=CC=C(C4=C3)C(N(C4=O)C5=CC=C(C=C5C)C6=CC=C(C=C6)C7=CC=C(C=C7)C)=O | 267 | 0.0005 | 20 | 22.55 | 32.04 | 0.505 | 0.55 | 0.792 | 1.6 | 33 | 14.5 | -0.82 | 7.4 | 6 | 10.9 | 0.7475 | 0.9526494 | CO | CF | CCCCCCCCC=CCCCCCCCCN | 5.9826 | 88.5064 | 56 | 19 | 1 | 37 | 18 | 0 | 1 | 15 | 0.833333333 | 26.02 | 26.02 | 328.2444946 | CO.CCCCCCCCC=CCCCCCCCCN
0.9650153 | 1.546458739 | 300 |  |  | 267 | 0.002387858 | 40 | 19.1 | 41.1 | 0.55 | 0.37 | 0.786 | 3.5 | 37.5 | 11.9 | -0.34 | 7.5 | 8.8 | 3 | 3.9 | 0.07345299 | CC#N | DE | CCN(CCO)C1=CC=C(C=C1)N=NC2=CC=C(C=C2)[N+](=O)[O-] | 3.8288 | 88.6872 | 41 | 23 | 7 | 18 | 16 | 3 | 6 | 7 | 0.291666667 | 91.33 | 91.33 | 288.0453563 | CC#N.CCN(CCO)C1=CC=C(C=C1)N=NC2=CC=C(C=C2)[N+](=O)[O-]
1.058925477 | 1.279559822 | 300 | Polyimide | O=C(C1=CC(C(N2C)=O)=C(C=C1)C2=O)C3=CC=C(C4=C3)C(N(C4=O)C5=CC=C(C=C5C)C6=CC=C(C=C6)C7=CC=C(C=C7)C)=O | 168.08 | 0.0005 | 20 | 23.32 | 58.1 | 0.618 | 0.3 | 0.784 | 2.85 | 21 | 10 | -0.24 | 7.6 | 5.1 | 3.4 | 1.69 | 0.8805027 | CC(C)=O | CF | COC1=CC(OC)=CC(OC)=C1 | 1.7124 | 46.098 | 24 | 12 | 3 | 12 | 9 | 3 | 3 | 3 | 0.25 | 27.69 | 27.69 | 159.425171 | CC(C)=O.COC1=CC(OC)=CC(OC)=C1
1.751755 | 1.773234201 | 350 |  |  | 267 | 0.002387858 | 40 | 19.1 | 41.1 | 0.55 | 0.37 | 0.786 | 3.5 | 37.5 | 11.9 | -0.34 | 7.5 | 8.8 | 3 | 0.06 | 0.3884955 | CC#N | DE | CCN(CCO)C1=CC=C(C=C1)N=NC2=CC=C(C=C2)[N+](=O)[O-] | 3.8288 | 88.6872 | 41 | 23 | 7 | 18 | 16 | 3 | 6 | 7 | 0.291666667 | 91.33 | 91.33 | 288.0453563 | CC#N.CCN(CCO)C1=CC=C(C=C1)N=NC2=CC=C(C=C2)[N+](=O)[O-]
0.842639594 | 1.4625323 | 200 | Polyimide | O=C(C1=CC(C(N2C)=O)=C(C=C1)C2=O)C3=CC=C(C4=C3)C(N(C4=O)C5=CC=C(C=C5C)C6=CC=C(C=C6)C7=CC=C(C=C7)C)=O | 354.1255944 | 0.0005 | 10 | 22.55 | 32.04 | 0.505 | 0.55 | 0.792 | 1.6 | 33 | 14.5 | -0.82 | 7.4 | 6 | 10.9 | 0.95 | 1.003196 | CO | CF | OC1=CC=C(C2=CC(C3=CC=C(O)C=C3)=CC(C4=CC=C(O)C=C4)=C2)C=C1 | 5.8044 | 107.7444 | 45 | 27 | 3 | 18 | 24 | 3 | 3 | 3 | 0.1 | 60.69 | 60.69 | 325.367442 | CO.OC1=CC=C(C2=CC(C3=CC=C(O)C=C3)=CC(C4=CC=C(O)C=C4)=C2)C=C1
1 | 1.274287156 | 150 | Polyimide | O=C(C1=CC(C(N2C)=O)=C(C=C1)C2=O)C3=CC=C(C4=C3)C(N(C4=O)C5=CC=C(C=C5C)C6=CC=C(C=C6)C7=CC=C(C=C7)C)=O | 276 | 0.0005 | 20 | 22.55 | 32.04 | 0.505 | 0.55 | 0.792 | 1.6 | 33 | 14.5 | -0.82 | 7.4 | 6 | 10.9 | 0.7475 | 0.9318416 | CO | CF | Clc1cccc2C(=O)c3cccc(Cl)c3C(=O)c12 | 3.7688 | 69.769 | 24 | 18 | 4 | 6 | 14 | 2 | 2 | 0 | 0 | 34.14 | 34.14 | 218.7417936 | CO.Clc1cccc2C(=O)c3cccc(Cl)c3C(=O)c12
0.9650153 | 1.546458739 | 150 |  |  | 286.33 | 0.002387858 | 20 | 22.32 | 46.1 | 0.52 | 1.07 | 1.044 | 1.7 | 24 | 13.4 | -0.32 | 7.7 | 4.3 | 9.5 | 0.12 | 0.9691604 | CCO | DE | C1=CC(=CC=C1N=NC2=CC=C(C=C2)[N+](=O)[O-])N(CCO)CCO | 2.8012 | 90.099 | 42 | 24 | 8 | 18 | 16 | 4 | 7 | 8 | 0.32 | 111.56 | 111.56 | 296.8355832 | CCO.C1=CC(=CC=C1N=NC2=CC=C(C=C2)[N+](=O)[O-])N(CCO)CCO
1.751755 | 1.773234201 | 280 |  |  | 444.635 | 0.002387858 | 30 | 17.91 | 86.18 | 0.251 | 0.31 | 0.659 | 0.08 | 1.9 | 6.9 | 3.8 | 7.3 | 0 | 0 | 0.06 | 0.4680443 | CCCCCCC | CF | CCCCCCCCCCCCCCCC | 6.4876 | 75.986 | 50 | 16 | 0 | 34 | 16 | 0 | 0 | 13 | 0.866666667 | 0 | 0 | 285.2922225 | CCCCCCC.CCCCCCCCCCCCCCCC
1 | 1.287140341 | 300 | Polyimide | O=C(C1=CC(C(N2C)=O)=C(C=C1)C2=O)C3=CC=C(C4=C3)C(N(C4=O)C5=CC=C(C=C5C)C6=CC=C(C=C6)C7=CC=C(C=C7)C)=O | 160.9799045 | 0.0005 | 10 | 22.55 | 32.04 | 0.505 | 0.55 | 0.792 | 1.6 | 33 | 14.5 | -0.82 | 7.4 | 6 | 10.9 | 1.54 | 0.3347049 | CO | CF | NC1=CC=C(Cl)C(Cl)=C1 | 2.5756 | 40.8744 | 14 | 9 | 3 | 5 | 6 | 0 | 1 | 0 | 0 | 26.02 | 26.02 | 122.5854312 | CO.NC1=CC=C(Cl)C(Cl)=C1
0.842639594 | 1.4625323 | 200 | Polyimide | O=C(C1=CC(C(N2C)=O)=C(C=C1)C2=O)C3=CC=C(C4=C3)C(N(C4=O)C5=CC=C(C=C5C)C6=CC=C(C=C6)C7=CC=C(C=C7)C)=O | 166.22 | 0.0005 | 10 | 22.55 | 32.04 | 0.505 | 0.55 | 0.792 | 1.6 | 33 | 14.5 | -0.82 | 7.4 | 6 | 10.9 | 0.95 | 0.5723802 | CO | CF | c1ccc2c(c1)Cc1ccccc1-2 | 3.2578 | 54.684 | 23 | 13 | 0 | 10 | 13 | 0 | 0 | 0 | 0 | 0 | 0 | 158.7161363 | CO.c1ccc2c(c1)Cc1ccccc1-2
1.751755 | 1.773234201 | 600 |  |  | 616.0059066 | 0.002387858 | 30 | 28.53 | 92.1 | 0.697 | 0.59 | 0.867 | 0.36 | 2.4 | 8.9 | 2.69 | 8.8 | 0.7 | 1 | 3.8 | 0.8747091 | CC1=CC=CC=C1 | DE | C=C(C1=CC=CC=C1)CC(C2=CC=CC=C2)CC(C3=CC=CC=C3)CCC4=CC=CC=C4 | 8.6804 | 137.839 | 64 | 32 | 0 | 32 | 32 | 0 | 0 | 10 | 0.285714286 | 0 | 0 | 434.728184 | CC1=CC=CC=C1.C=C(C1=CC=CC=C1)CC(C2=CC=CC=C2)CC(C3=CC=CC=C3)CCC4=CC=CC=C4
1.092437 | 1.738984567 | 500 | PDMS | CCO[Si](OCC)(OCC)CC[Si](OCC)(O[Si](OCC)(OCC)CC[Si](OCC)(OCC)OCC)OCC | 822.5696 | 0.002387858 | 20 | 24.98 | 84.16 | 0.6 | 0.99 | 0.774 | 0 | 1.88 | 8.2 | 4.15 | 8.2 | 0 | 0.1 | 0.03 | 0.6466954 | C1CCCCC1 | DE | O=C(OCC(OC(=O)CCCCCCC\C=C/CCCCCCCC)COC(=O)CCCCCCC\C=C/CCCCCCCC)CCCCCCC\C=C/CCCCCCCC | 18.0971 | 270.154 | 167 | 63 | 6 | 104 | 57 | 6 | 6 | 50 | 0.806451613 | 78.9 | 78.9 | 1031.350225 | C1CCCCC1.O=C(OCC(OC(=O)CCCCCCC\C=C/CCCCCCCC)COC(=O)CCCCCCC\C=C/CCCCCCCC)CCCCCCC\C=C/CCCCCCCC
1.036666667 | 1.554236373 | 350 | TFC | C[Si](C)(O[Si](C)(C)C)O[Si](C)(C)C | 420.97 | 0.0005 | 20 | 19.1 | 41.1 | 0.55 | 0.37 | 0.786 | 3.5 | 37.5 | 11.9 | -0.34 | 7.5 | 8.8 | 3 | 2.142857143 | 0.9755254 | N#CC | CF | C=C[C@H]1C[N+]2(Cc3ccccc3)CC[C@H]1C[C@H]2[C@H](O)c1ccnc2ccccc12 | 4.8796 | 117.0422 | 58 | 29 | 3 | 29 | 26 | 1 | 2 | 5 | 0.151515152 | 33.12 | 33.12 | 368.3436271 | N#CC.C=C[C@H]1C[N+]2(Cc3ccccc3)CC[C@H]1C[C@H]2[C@H](O)c1ccnc2ccccc12
1.074229692 | 1.67402734 | 500 | PDMS | CCO[Si](OCC)(OCC)CC[Si](OCC)(O[Si](OCC)(OCC)CC[Si](OCC)(OCC)OCC)OCC | 168.2 | 0.0841 | 10 | 22.55 | 32.04 | 0.505 | 0.55 | 0.792 | 1.6 | 33 | 14.5 | -0.82 | 7.4 | 6 | 10.9 | 0.179221384 | 0.1568711 | CO | CF | C1=CC2=C(C=C1F)NC(=S)N2 | 2.36459 | 43.4414 | 16 | 11 | 4 | 5 | 7 | 0 | 1 | 0 | 0 | 31.58 | 63.67 | 119.1397065 | CO.C1=CC2=C(C=C1F)NC(=S)N2
0.842639594 | 1.4625323 | 200 | Polyimide | O=C(C1=CC(C(N2C)=O)=C(C=C1)C2=O)C3=CC=C(C4=C3)C(N(C4=O)C5=CC=C(C=C5C)C6=CC=C(C=C6)C7=CC=C(C=C7)C)=O | 148 | 0.0005 | 10 | 22.55 | 32.04 | 0.505 | 0.55 | 0.792 | 1.6 | 33 | 14.5 | -0.82 | 7.4 | 6 | 10.9 | 0.95 | 0.8344454 | CO | CF | N#CC1=CC=C([N+]([O-])=O)C=C1 | 1.46648 | 37.8114 | 15 | 11 | 4 | 4 | 7 | 2 | 3 | 1 | 0.090909091 | 66.93 | 66.93 | 130.127118 | CO.N#CC1=CC=C([N+]([O-])=O)C=C1
0.841166937 | 1.507779699 | 350 | TFC | C[Si](C)(O[Si](C)(C)C)O[Si](C)(C)C | 216.9374551 | 0.0005 | 20 | 26.4 | 86.1 | 0.685 | 0.46 | 0.854 | 1.38 | 6.97 | 16.9 | 1.01 | 16.9 | 5 | 4.3 | 48.05898411 | 0.23019 | CC1CCCO1 | CF | OC1=C([N+]([O-])=O)C=CC=C1Br | 2.0629 | 42.4612 | 15 | 11 | 5 | 4 | 6 | 3 | 3 | 1 | 0.090909091 | 63.37 | 63.37 | 135.1811363 | CC1CCCO1.OC1=C([N+]([O-])=O)C=CC=C1Br
1.751755 | 1.773234201 | 250 |  |  | 505.1201 | 0.002387858 | 20 | 22.32 | 46.1 | 0.52 | 1.07 | 1.044 | 1.7 | 24 | 13.4 | -0.32 | 7.7 | 4.3 | 9.5 | 0.16 | 0.8237948 | CCO | CF | CC(=O)OCC1C(C(C(C(O1)OC2(C(C(C(O2)COC(=O)C)OC(=O)C)OC(=O)C)COC(=O)C)OC(=O)C)OC(=O)C)OC(=O)C | -0.8292 | 145.019 | 85 | 47 | 19 | 38 | 28 | 19 | 19 | 13 | 0.270833333 | 238.09 | 238.09 | 614.0537678 | CCO.CC(=O)OCC1C(C(C(C(O1)OC2(C(C(C(O2)COC(=O)C)OC(=O)C)OC(=O)C)COC(=O)C)OC(=O)C)OC(=O)C)OC(=O)C
1 | 1.274287156 | 150 | Polyimide | O=C(C1=CC(C(N2C)=O)=C(C=C1)C2=O)C3=CC=C(C4=C3)C(N(C4=O)C5=CC=C(C=C5C)C6=CC=C(C=C6)C7=CC=C(C=C7)C)=O | 134 | 0.0005 | 10 | 22.55 | 32.04 | 0.505 | 0.55 | 0.792 | 1.6 | 33 | 14.5 | -0.82 | 7.4 | 6 | 10.9 | 0.88 | 0.731829 | CO | CF | O=CC1=CC(C)=CC(C)=C1 | 2.11594 | 41.3035 | 20 | 10 | 1 | 10 | 9 | 1 | 1 | 1 | 0.1 | 17.07 | 17.07 | 139.2082582 | CO.O=CC1=CC(C)=CC(C)=C1
0.842639594 | 1.4625323 | 200 | Polyimide | O=C(C1=CC(C(N2C)=O)=C(C=C1)C2=O)C3=CC=C(C4=C3)C(N(C4=O)C5=CC=C(C=C5C)C6=CC=C(C=C6)C7=CC=C(C=C7)C)=O | 106.12 | 0.0005 | 20 | 22.55 | 32.04 | 0.505 | 0.55 | 0.792 | 1.6 | 33 | 14.5 | -0.82 | 7.4 | 6 | 10.9 | 0.81 | 0.1836952 | CO | CF | O=Cc1ccccc1 | 1.4991 | 31.8295 | 14 | 8 | 1 | 6 | 7 | 1 | 1 | 1 | 0.125 | 17.07 | 17.07 | 104.6162877 | CO.O=Cc1ccccc1
0.9650153 | 1.546458739 | 500 |  |  | 236.35 | 0.002387858 | 20 | 23.32 | 58.1 | 0.618 | 0.3 | 0.784 | 2.85 | 21 | 10 | -0.24 | 7.6 | 5.1 | 3.4 | 6.08 | 0.702122 | CC(C)=O | CF | C=C(C1=CC=CC=C1)CC(C)(C)C2=CC=CC=C2 | 5.0677 | 79.561 | 38 | 18 | 0 | 20 | 18 | 0 | 0 | 4 | 0.210526316 | 0 | 0 | 254.9160624 | CC(C)=O.C=C(C1=CC=CC=C1)CC(C)(C)C2=CC=CC=C2
1.01141925 | 1.406861831 | 350 | TFC | C[Si](C)(O[Si](C)(C)C)O[Si](C)(C)C | 164.2 | 0.0005 | 20 | 20.3 | 86.2 | 0.748 | 0.39 | 0.655 | 0 | 0.39 | 7.5 | 3.5 | 7.5 | 0 | 0 | 7.156084656 | -0.009496925 | CCCCCCC | CF | CCC(C(=O)O)c1ccccc1 | 2.2648 | 47.1098 | 24 | 12 | 2 | 12 | 10 | 2 | 1 | 3 | 0.25 | 37.3 | 37.3 | 165.2944704 | CCCCCCC.CCC(C(=O)O)c1ccccc1
1.011494253 | 1.548379465 | 350 | TFC | C[Si](C)(O[Si](C)(C)C)O[Si](C)(C)C | 134 | 0.0005 | 20 | 28.53 | 92.1 | 0.697 | 0.59 | 0.867 | 0.36 | 2.4 | 8.9 | 2.69 | 8.8 | 0.7 | 1 | 4.285714286 | 0.07468967 | CC1=CC=CC=C1 | CF | C1CC2=CC=CC=C2C1O | 1.6662 | 39.7228 | 20 | 10 | 1 | 10 | 9 | 1 | 1 | 0 | 0 | 20.23 | 20.23 | 129.4882582 | CC1=CC=CC=C1.C1CC2=CC=CC=C2C1O
0.841166937 | 1.507779699 | 350 | TFC | C[Si](C)(O[Si](C)(C)C)O[Si](C)(C)C | 218.03 | 0.0005 | 20 | 26.4 | 86.1 | 0.685 | 0.46 | 0.854 | 1.38 | 6.97 | 16.9 | 1.01 | 16.9 | 5 | 4.3 | 48.05898411 | 0.1011094 | CC1CCCO1 | CF | Cc1ccc(I)cc1 | 2.59962 | 43.896 | 15 | 8 | 1 | 7 | 7 | 0 | 0 | 0 | 0 | 0 | 0 | 123.7393218 | CC1CCCO1.Cc1ccc(I)cc1
1.036666667 | 1.554236373 | 350 | TFC | C[Si](C)(O[Si](C)(C)C)O[Si](C)(C)C | 156.0687483 | 0.0005 | 20 | 19.1 | 41.1 | 0.55 | 0.37 | 0.786 | 3.5 | 37.5 | 11.9 | -0.34 | 7.5 | 8.8 | 3 | 2.142857143 | 0.0793801 | N#CC | CF | C1(C2=CC=NC=C2)=CC=NC=C1 | 2.1436 | 47.468 | 20 | 12 | 2 | 8 | 10 | 0 | 2 | 1 | 0.076923077 | 25.78 | 25.78 | 141.1781608 | N#CC.C1(C2=CC=NC=C2)=CC=NC=C1
1 | 1.287140341 | 300 | Polyimide | O=C(C1=CC(C(N2C)=O)=C(C=C1)C2=O)C3=CC=C(C4=C3)C(N(C4=O)C5=CC=C(C=C5C)C6=CC=C(C=C6)C7=CC=C(C=C7)C)=O | 299.0728477 | 0.0005 | 10 | 22.55 | 32.04 | 0.505 | 0.55 | 0.792 | 1.6 | 33 | 14.5 | -0.82 | 7.4 | 6 | 10.9 | 1.54 | 0.9438264 | CO | CF | COC(NC1=NC2=C(C=C(SC3=CC=CC=C3)C=C2)N1)=O | 3.8924 | 82.6864 | 34 | 21 | 6 | 13 | 15 | 2 | 4 | 3 | 0.130434783 | 67.01 | 92.31 | 246.2149491 | CO.COC(NC1=NC2=C(C=C(SC3=CC=CC=C3)C=C2)N1)=O
1.040376851 | 1.593345656 | 500 | PDMS | CCO[Si](OCC)(OCC)CC[Si](OCC)(O[Si](OCC)(OCC)CC[Si](OCC)(OCC)OCC)OCC | 178.23 | 0.0005 | 20 | 20.3 | 86.2 | 0.748 | 0.39 | 0.655 | 0 | 0.39 | 7.5 | 3.5 | 7.5 | 0 | 0 | 1.428571429 | 0.03666652 | CCCCCCC | CF | C(#Cc1ccccc1)c1ccccc1 | 3.0864 | 58.864 | 24 | 14 | 0 | 10 | 14 | 0 | 0 | 0 | 0 | 0 | 0 | 183.0956626 | CCCCCCC.C(#Cc1ccccc1)c1ccccc1
1 | 1.274287156 | 150 | Polyimide | O=C(C1=CC(C(N2C)=O)=C(C=C1)C2=O)C3=CC=C(C4=C3)C(N(C4=O)C5=CC=C(C=C5C)C6=CC=C(C=C6)C7=CC=C(C=C7)C)=O | 152.06 | 0.0005 | 10 | 22.55 | 32.04 | 0.505 | 0.55 | 0.792 | 1.6 | 33 | 14.5 | -0.82 | 7.4 | 6 | 10.9 | 0.88 | 0.6067742 | CO | CF | NC1=CC=CC([N+]([O-])=O)=C1C | 1.48542 | 42.2458 | 19 | 11 | 4 | 8 | 7 | 2 | 3 | 1 | 0.090909091 | 69.16 | 69.16 | 135.4000359 | CO.NC1=CC=CC([N+]([O-])=O)=C1C
1.751755 | 1.773234201 | 250 |  |  | 505.1201 | 0.002387858 | 40 | 22.32 | 46.1 | 0.52 | 1.07 | 1.044 | 1.7 | 24 | 13.4 | -0.32 | 7.7 | 4.3 | 9.5 | 0.16 | 0.9097827 | CCO | CF | CC(=O)OCC1C(C(C(C(O1)OC2(C(C(C(O2)COC(=O)C)OC(=O)C)OC(=O)C)COC(=O)C)OC(=O)C)OC(=O)C)OC(=O)C | -0.8292 | 145.019 | 85 | 47 | 19 | 38 | 28 | 19 | 19 | 13 | 0.270833333 | 238.09 | 238.09 | 614.0537678 | CCO.CC(=O)OCC1C(C(C(C(O1)OC2(C(C(C(O2)COC(=O)C)OC(=O)C)OC(=O)C)COC(=O)C)OC(=O)C)OC(=O)C)OC(=O)C
1.013769363 | 1.331319235 | 300 | Polyimide | O=C(C1=CC(C(N2C)=O)=C(C=C1)C2=O)C3=CC=C(C4=C3)C(N(C4=O)C5=CC=C(C=C5C)C6=CC=C(C=C6)C7=CC=C(C=C7)C)=O | 152 | 0.0005 | 20 | 23.75 | 88.1 | 0.677 | 0.46 | 0.902 | 1.78 | 6 | 9.1 | 0.73 | 7.7 | 2.6 | 3.5 | 0.27 | 0.4654702 | CC(OCC)=O | CF | OC(C(O)=O)C1=CC=CC=C1 | 0.8046 | 39.0376 | 19 | 11 | 3 | 8 | 8 | 3 | 2 | 2 | 0.181818182 | 57.53 | 57.53 | 139.4927269 | CC(OCC)=O.OC(C(O)=O)C1=CC=CC=C1
1.751755 | 1.773234201 | 280 |  |  | 658.6528 | 0.01628979 | 10 | 28.53 | 92.1 | 0.697 | 0.59 | 0.867 | 0.36 | 2.4 | 8.9 | 2.69 | 8.8 | 0.7 | 1 | 2.97 | 0.9264766 | CC1=CC=CC=C1 | CF | CC(C1=CC=CC=C1)CC(C2=CC=CC=C2)CC(C3=CC=CC=C3)CC(C4=CC=CC=C4)CC(C)(C)C5=CC=CC=C5 | 11.6797 | 180.342 | 88 | 42 | 0 | 46 | 42 | 0 | 0 | 13 | 0.282608696 | 0 | 0 | 579.1586594 | CC1=CC=CC=C1.CC(C1=CC=CC=C1)CC(C2=CC=CC=C2)CC(C3=CC=CC=C3)CC(C4=CC=CC=C4)CC(C)(C)C5=CC=CC=C5
1 | 1.287140341 | 300 | Polyimide | O=C(C1=CC(C(N2C)=O)=C(C=C1)C2=O)C3=CC=C(C4=C3)C(N(C4=O)C5=CC=C(C=C5C)C6=CC=C(C=C6)C7=CC=C(C=C7)C)=O | 146 | 0.0005 | 10 | 22.55 | 32.04 | 0.505 | 0.55 | 0.792 | 1.6 | 33 | 14.5 | -0.82 | 7.4 | 6 | 10.9 | 1.54 | 0.6576974 | CO | CF | CC1=CC(=CC(=C1N)C)C#N | 1.75732 | 45.0434 | 21 | 11 | 2 | 10 | 9 | 0 | 2 | 0 | 0 | 49.81 | 49.81 | 149.7750935 | CO.CC1=CC(=CC(=C1N)C)C#N
1.751755 | 1.773234201 | 150 |  |  | 286.33 | 0.002387858 | 20 | 22.32 | 46.1 | 0.52 | 1.07 | 1.044 | 1.7 | 24 | 13.4 | -0.32 | 7.7 | 4.3 | 9.5 | 1.05 | 0.8861645 | CCO | DE | C1=CC(=CC=C1N=NC2=CC=C(C=C2)[N+](=O)[O-])N(CCO)CCO | 2.8012 | 90.099 | 42 | 24 | 8 | 18 | 16 | 4 | 7 | 8 | 0.32 | 111.56 | 111.56 | 296.8355832 | CCO.C1=CC(=CC=C1N=NC2=CC=C(C=C2)[N+](=O)[O-])N(CCO)CCO
0.842639594 | 1.4625323 | 200 | Polyimide | O=C(C1=CC(C(N2C)=O)=C(C=C1)C2=O)C3=CC=C(C4=C3)C(N(C4=O)C5=CC=C(C=C5C)C6=CC=C(C=C6)C7=CC=C(C=C7)C)=O | 334.0904677 | 0.0005 | 20 | 22.55 | 32.04 | 0.505 | 0.55 | 0.792 | 1.6 | 33 | 14.5 | -0.82 | 7.4 | 6 | 10.9 | 0.81 | 0.8206105 | CO | CF | FC(F)(F)C(C1=CC=C(C=C1)N)(C2=CC=C(C=C2)N)C(F)(F)F | 4.2617 | 74.5988 | 35 | 23 | 8 | 12 | 15 | 0 | 2 | 2 | 0.083333333 | 52.04 | 52.04 | 264.0634406 | CO.FC(F)(F)C(C1=CC=C(C=C1)N)(C2=CC=C(C=C2)N)C(F)(F)F
1.751755 | 1.773234201 | 150 |  |  | 97.38994 | 0.002387858 | 60 | 22.55 | 32.04 | 0.505 | 0.55 | 0.792 | 1.6 | 33 | 14.5 | -0.82 | 7.4 | 6 | 10.9 | 8.12 | 0.5813792 | CO | DE | OCC(OC)OC | -0.4024 | 24.8918 | 17 | 7 | 3 | 10 | 4 | 3 | 3 | 3 | 0.5 | 38.69 | 38.69 | 104.1110807 | CO.OCC(OC)OC
1.751755 | 1.773234201 | 250 |  |  | 822.5696 | 0.002387858 | 40 | 28.53 | 92.1 | 0.697 | 0.59 | 0.867 | 0.36 | 2.4 | 8.9 | 2.69 | 8.8 | 0.7 | 1 | 3.02 | 0.8698328 | CC1=CC=CC=C1 | CF | CC(C1=CC=CC=C1)CC(C2=CC=CC=C2)CC(C3=CC=CC=C3)CC(C4=CC=CC=C4)CC(C5=CC=CC=C5)CC(C6=CC=CC=C6)CC(C7=CC=CC=C7)CC(CC(C(C)(C)C(C8=CC=CC=C8)(C)C)C9=CC=CC=C9)C%10=CC=CC=C%10 | 23.1853 | 358.506 | 174 | 84 | 0 | 90 | 84 | 0 | 0 | 28 | 0.301075269 | 0 | 0 | 1149.76086 | CC1=CC=CC=C1.CC(C1=CC=CC=C1)CC(C2=CC=CC=C2)CC(C3=CC=CC=C3)CC(C4=CC=CC=C4)CC(C5=CC=CC=C5)CC(C6=CC=CC=C6)CC(C7=CC=CC=C7)CC(CC(C(C)(C)C(C8=CC=CC=C8)(C)C)C9=CC=CC=C9)C%10=CC=CC=C%10
1 | 1.287140341 | 300 | Polyimide | O=C(C1=CC(C(N2C)=O)=C(C=C1)C2=O)C3=CC=C(C4=C3)C(N(C4=O)C5=CC=C(C=C5C)C6=CC=C(C=C6)C7=CC=C(C=C7)C)=O | 139 | 0.0005 | 10 | 22.55 | 32.04 | 0.505 | 0.55 | 0.792 | 1.6 | 33 | 14.5 | -0.82 | 7.4 | 6 | 10.9 | 1.54 | 0.2484119 | CO | CF | OC1=CC=CC=C1[N+]([O-])=O | 1.3004 | 34.7612 | 15 | 10 | 4 | 5 | 6 | 3 | 3 | 1 | 0.1 | 63.37 | 63.37 | 115.897517 | CO.OC1=CC=CC=C1[N+]([O-])=O
1 | 1.287140341 | 300 | Polyimide | O=C(C1=CC(C(N2C)=O)=C(C=C1)C2=O)C3=CC=C(C4=C3)C(N(C4=O)C5=CC=C(C=C5C)C6=CC=C(C=C6)C7=CC=C(C=C7)C)=O | 252.023645 | 0.0005 | 10 | 22.55 | 32.04 | 0.505 | 0.55 | 0.792 | 1.6 | 33 | 14.5 | -0.82 | 7.4 | 6 | 10.9 | 1.54 | 0.8836783 | CO | CF | C1CSC(=NC#N)N1CC2=CN=C(C=C2)Cl | 2.12088 | 65.163 | 25 | 16 | 6 | 9 | 10 | 0 | 4 | 2 | 0.117647059 | 52.28 | 77.58 | 207.7917745 | CO.C1CSC(=NC#N)N1CC2=CN=C(C=C2)Cl
1 | 1.19 | 300 | Polyimide | O=C(C1=CC(C(N2C)=O)=C(C=C1)C2=O)C3=CC=C(C4=C3)C(N(C4=O)C5=CC=C(C=C5C)C6=CC=C(C=C6)C7=CC=C(C=C7)C)=O | 218.0543213 | 0.0005 | 20 | 20.3 | 86.2 | 0.748 | 0.39 | 0.655 | 0 | 0.39 | 7.5 | 3.5 | 7.5 | 0 | 0 | 0.225 | -0.03600258 | CCCCCCC | CF | O=C(C1=CC=C(F)C=C1)C2=CC=C(F)C=C2 | 3.1958 | 56.2325 | 24 | 16 | 3 | 8 | 13 | 1 | 1 | 2 | 0.117647059 | 17.07 | 17.07 | 189.3614812 | CCCCCCC.O=C(C1=CC=C(F)C=C1)C2=CC=C(F)C=C2
1.773234201 | 1.773234201 | 200 | Polybenzimidazole | CC1=CC(C2=NC3=CC(C4=CC(NC(C5=CC=CC=C5)=N6)=C6C=C4)=CC=C3N2)=CC=C1 | 201.1 | 0.0005 | 20 | 19.1 | 41.1 | 0.55 | 0.37 | 0.786 | 3.5 | 37.5 | 11.9 | -0.34 | 7.5 | 8.8 | 3 | 3.677248677 | 0.4559668 | N#CC | CF | C1=CC=C(C=C1)C(CBr)O | 2.1149 | 45.1958 | 19 | 10 | 2 | 9 | 8 | 1 | 1 | 2 | 0.2 | 20.23 | 20.23 | 143.8323512 | N#CC.C1=CC=C(C=C1)C(CBr)O
0.842639594 | 1.4625323 | 200 | Polyimide | O=C(C1=CC(C(N2C)=O)=C(C=C1)C2=O)C3=CC=C(C4=C3)C(N(C4=O)C5=CC=C(C=C5C)C6=CC=C(C=C6)C7=CC=C(C=C7)C)=O | 139 | 0.0005 | 10 | 22.55 | 32.04 | 0.505 | 0.55 | 0.792 | 1.6 | 33 | 14.5 | -0.82 | 7.4 | 6 | 10.9 | 0.95 | 0.4433256 | CO | CF | Oc1cccc(c1)[N+]([O-])=O | 1.3004 | 34.7612 | 15 | 10 | 4 | 5 | 6 | 3 | 3 | 1 | 0.1 | 63.37 | 63.37 | 115.897517 | CO.Oc1cccc(c1)[N+]([O-])=O
1.01141925 | 1.406861831 | 350 | TFC | C[Si](C)(O[Si](C)(C)C)O[Si](C)(C)C | 261.8992745 | 0.0005 | 20 | 20.3 | 86.2 | 0.748 | 0.39 | 0.655 | 0 | 0.39 | 7.5 | 3.5 | 7.5 | 0 | 0 | 7.156084656 | 0.01951573 | CCCCCCC | CF | CC1=CC(Br)=C(Br)C=C1C | 3.82844 | 51.316 | 18 | 10 | 2 | 8 | 8 | 0 | 0 | 0 | 0 | 0 | 0 | 154.3257436 | CCCCCCC.CC1=CC(Br)=C(Br)C=C1C
1.751755 | 1.773234201 | 600 |  |  | 167 | 0.002387858 | 20 | 23.75 | 88.1 | 0.677 | 0.46 | 0.902 | 1.78 | 6 | 9.1 | 0.73 | 7.7 | 2.6 | 3.5 | 3.3 | 0.268884 | CC(OCC)=O | CF | OC1=CC=C(C=C1OC)C=O | 1.2133 | 40.0463 | 19 | 11 | 3 | 8 | 8 | 3 | 3 | 2 | 0.181818182 | 46.53 | 46.53 | 139.4927269 | CC(OCC)=O.OC1=CC=C(C=C1OC)C=O
1.022020725 | 1.461373391 | 500 | PDMS | CCO[Si](OCC)(OCC)CC[Si](OCC)(O[Si](OCC)(OCC)CC[Si](OCC)(OCC)OCC)OCC | 160.26 | 0.0005 | 20 | 19.4 | 88.2 | 0.72 | 0.36 | 0.74 | 1.4 | 2.6 | 7.4 | 1.05 | 14.8 | 4.3 | 5 | 4.065274141 | 0.09924287 | CC(C)(C)OC | CF | C=Cc1ccc(C(C)(C)C)cc1 | 3.6271 | 55.233 | 28 | 12 | 0 | 16 | 12 | 0 | 0 | 1 | 0.083333333 | 0 | 0 | 182.3059869 | CC(C)(C)OC.C=Cc1ccc(C(C)(C)C)cc1
0.842639594 | 1.4625323 | 200 | Polyimide | O=C(C1=CC(C(N2C)=O)=C(C=C1)C2=O)C3=CC=C(C4=C3)C(N(C4=O)C5=CC=C(C=C5C)C6=CC=C(C=C6)C7=CC=C(C=C7)C)=O | 148 | 0.0005 | 20 | 22.55 | 32.04 | 0.505 | 0.55 | 0.792 | 1.6 | 33 | 14.5 | -0.82 | 7.4 | 6 | 10.9 | 0.81 | 0.905302 | CO | CF | N#CC1=CC=C([N+]([O-])=O)C=C1 | 1.46648 | 37.8114 | 15 | 11 | 4 | 4 | 7 | 2 | 3 | 1 | 0.090909091 | 66.93 | 66.93 | 130.127118 | CO.N#CC1=CC=C([N+]([O-])=O)C=C1
1 | 1.287140341 | 300 | Polyimide | O=C(C1=CC(C(N2C)=O)=C(C=C1)C2=O)C3=CC=C(C4=C3)C(N(C4=O)C5=CC=C(C=C5C)C6=CC=C(C=C6)C7=CC=C(C=C7)C)=O | 132 | 0.0005 | 10 | 22.55 | 32.04 | 0.505 | 0.55 | 0.792 | 1.6 | 33 | 14.5 | -0.82 | 7.4 | 6 | 10.9 | 1.54 | 0.386102 | CO | CF | CC1=CC(=C(C=C1)C#N)N | 1.4489 | 40.3064 | 18 | 10 | 2 | 8 | 8 | 0 | 2 | 0 | 0 | 49.81 | 49.81 | 132.4791082 | CO.CC1=CC(=C(C=C1)C#N)N
1.751755 | 1.773234201 | 600 |  |  | 140.2581 | 0.002387858 | 30 | 26.4 | 86.1 | 0.685 | 0.46 | 0.854 | 1.38 | 6.97 | 16.9 | 1.01 | 16.9 | 5 | 4.3 | 3.77 | 0.1935117 | CC1CCCO1 | CF | O=CC1=CC=C(C(F)(F)F)C=C1 | 2.5179 | 36.8315 | 17 | 12 | 4 | 5 | 8 | 1 | 1 | 1 | 0.083333333 | 17.07 | 17.07 | 140.1149498 | CC1CCCO1.O=CC1=CC=C(C(F)(F)F)C=C1
1 | 1.274287156 | 150 | Polyimide | O=C(C1=CC(C(N2C)=O)=C(C=C1)C2=O)C3=CC=C(C4=C3)C(N(C4=O)C5=CC=C(C=C5C)C6=CC=C(C=C6)C7=CC=C(C=C7)C)=O | 158.0843983 | 0.0005 | 20 | 22.55 | 32.04 | 0.505 | 0.55 | 0.792 | 1.6 | 33 | 14.5 | -0.82 | 7.4 | 6 | 10.9 | 0.7475 | 0.8110647 | CO | CF | NC1=CC=CC2=C(N)C=CC=C12 | 2.0042 | 52.7728 | 22 | 12 | 2 | 10 | 10 | 0 | 2 | 0 | 0 | 52.04 | 52.04 | 143.8146197 | CO.NC1=CC=CC2=C(N)C=CC=C12
1.751755 | 1.773234201 | 400 |  |  | 836.5245697 | 0.002387858 | 30 | 22.55 | 32.04 | 0.505 | 0.55 | 0.792 | 1.6 | 33 | 14.5 | -0.82 | 7.4 | 6 | 10.9 | 0.41 | 0.9270213 | CO | DE | CC(OCC(C)OCC(C)O)COC(C)COC(C)COC(C)COC(C)COC(C)COC(C)COC(C)COC(C)COC(C)CO | 3.8156 | 188.3206 | 123 | 49 | 13 | 74 | 36 | 13 | 13 | 34 | 0.708333333 | 141.99 | 141.99 | 745.4848774 | CO.CC(OCC(C)OCC(C)O)COC(C)COC(C)COC(C)COC(C)COC(C)COC(C)COC(C)COC(C)COC(C)CO
1.108183079 | 1.674270557 | 500 | PDMS | CCO[Si](OCC)(OCC)CC[Si](OCC)(O[Si](OCC)(OCC)CC[Si](OCC)(OCC)OCC)OCC | 194 | 0.0005 | 20 | 19.1 | 41.1 | 0.55 | 0.37 | 0.786 | 3.5 | 37.5 | 11.9 | -0.34 | 7.5 | 8.8 | 3 | 2.328042328 | 0.07508204 | N#CC | CF | COC(=O)c1ccc(cc1)C(=O)OC | 1.2598 | 49.121 | 24 | 14 | 4 | 10 | 10 | 4 | 4 | 2 | 0.142857143 | 52.6 | 52.6 | 180.2384653 | N#CC.COC(=O)c1ccc(cc1)C(=O)OC
1.751755 | 1.773234201 | 280 |  |  | 236.35 | 0.002387858 | 20 | 23.32 | 58.1 | 0.618 | 0.3 | 0.784 | 2.85 | 21 | 10 | -0.24 | 7.6 | 5.1 | 3.4 | 8.99 | 0.8174754 | CC(C)=O | CF | C=C(C1=CC=CC=C1)CC(C)(C)C2=CC=CC=C2 | 5.0677 | 79.561 | 38 | 18 | 0 | 20 | 18 | 0 | 0 | 4 | 0.210526316 | 0 | 0 | 254.9160624 | CC(C)=O.C=C(C1=CC=CC=C1)CC(C)(C)C2=CC=CC=C2
1 | 1.287140341 | 300 | Polyimide | O=C(C1=CC(C(N2C)=O)=C(C=C1)C2=O)C3=CC=C(C4=C3)C(N(C4=O)C5=CC=C(C=C5C)C6=CC=C(C=C6)C7=CC=C(C=C7)C)=O | 480.1299434 | 0.0005 | 20 | 22.55 | 32.04 | 0.505 | 0.55 | 0.792 | 1.6 | 33 | 14.5 | -0.82 | 7.4 | 6 | 10.9 | 1.23 | 0.8468211 | CO | CF | OC1=CC=CC2=C1C(C3=C(O)[C@@](C(C(C(N)=O)=C(O)[C@H]4N(C)C)=O)(O)[C@@]4([H])C[C@]3([H])[C@@]2(O)C)=O | -0.2144 | 109.5409 | 56 | 32 | 10 | 24 | 22 | 8 | 9 | 2 | 0.057142857 | 181.62 | 181.62 | 399.9659633 | CO.OC1=CC=CC2=C1C(C3=C(O)[C@@](C(C(C(N)=O)=C(O)[C@H]4N(C)C)=O)(O)[C@@]4([H])C[C@]3([H])[C@@]2(O)C)=O
0.996441281 | 1.312207792 | 300 | Polyimide | O=C(C1=CC(C(N2C)=O)=C(C=C1)C2=O)C3=CC=C(C4=C3)C(N(C4=O)C5=CC=C(C=C5C)C6=CC=C(C=C6)C7=CC=C(C=C7)C)=O | 185.9680269 | 0.0005 | 20 | 26.4 | 86.1 | 0.685 | 0.46 | 0.854 | 1.38 | 6.97 | 16.9 | 1.01 | 16.9 | 5 | 4.3 | 0.43 | 0.0747309 | CC1CCCO1 | CF | COC1=CC=C(Br)C=C1 | 2.4577 | 40.694 | 16 | 9 | 2 | 7 | 7 | 1 | 1 | 1 | 0.111111111 | 9.23 | 9.23 | 126.536366 | CC1CCCO1.COC1=CC=C(Br)C=C1
1.751755 | 1.773234201 | 600 |  |  | 236.35 | 0.01628979 | 10 | 28.53 | 92.1 | 0.697 | 0.59 | 0.867 | 0.36 | 2.4 | 8.9 | 2.69 | 8.8 | 0.7 | 1 | 2.42 | 0.4423577 | CC1=CC=CC=C1 | CF | C=C(C1=CC=CC=C1)CC(C)(C)C2=CC=CC=C2 | 5.0677 | 79.561 | 38 | 18 | 0 | 20 | 18 | 0 | 0 | 4 | 0.210526316 | 0 | 0 | 254.9160624 | CC1=CC=CC=C1.C=C(C1=CC=CC=C1)CC(C)(C)C2=CC=CC=C2
1 | 1.274287156 | 150 | Polyimide | O=C(C1=CC(C(N2C)=O)=C(C=C1)C2=O)C3=CC=C(C4=C3)C(N(C4=O)C5=CC=C(C=C5C)C6=CC=C(C=C6)C7=CC=C(C=C7)C)=O | 152.15 | 0.0005 | 20 | 22.55 | 32.04 | 0.505 | 0.55 | 0.792 | 1.6 | 33 | 14.5 | -0.82 | 7.4 | 6 | 10.9 | 0.7475 | 0.672052 | CO | CF | O=C(O)C1=CC(N)=CC(N)=C1 | 0.5492 | 42.2261 | 19 | 11 | 4 | 8 | 7 | 2 | 3 | 1 | 0.090909091 | 89.34 | 89.34 | 135.4000359 | CO.O=C(O)C1=CC(N)=CC(N)=C1
1.751755 | 1.773234201 | 220 |  |  | 822.5696 | 0.002387858 | 20 | 22.32 | 46.1 | 0.52 | 1.07 | 1.044 | 1.7 | 24 | 13.4 | -0.32 | 7.7 | 4.3 | 9.5 | 0.14 | 0.9529275 | CCO | DE | O=C(OCC(OC(=O)CCCCCCC\C=C/CCCCCCCC)COC(=O)CCCCCCC\C=C/CCCCCCCC)CCCCCCC\C=C/CCCCCCCC | 18.0971 | 270.154 | 167 | 63 | 6 | 104 | 57 | 6 | 6 | 50 | 0.806451613 | 78.9 | 78.9 | 1031.350225 | CCO.O=C(OCC(OC(=O)CCCCCCC\C=C/CCCCCCCC)COC(=O)CCCCCCC\C=C/CCCCCCCC)CCCCCCC\C=C/CCCCCCCC
0.842639594 | 1.4625323 | 200 | Polyimide | O=C(C1=CC(C(N2C)=O)=C(C=C1)C2=O)C3=CC=C(C4=C3)C(N(C4=O)C5=CC=C(C=C5C)C6=CC=C(C=C6)C7=CC=C(C=C7)C)=O | 254 | 0.0005 | 10 | 22.55 | 32.04 | 0.505 | 0.55 | 0.792 | 1.6 | 33 | 14.5 | -0.82 | 7.4 | 6 | 10.9 | 0.95 | 0.9928703 | CO | CF | C1=CC=C2C3C4=CC=CC=C4C(C2=C1)C5=CC=CC=C35 | 4.6738 | 81.216 | 34 | 20 | 0 | 14 | 20 | 0 | 0 | 0 | 0 | 0 | 0 | 232.4657382 | CO.C1=CC=C2C3C4=CC=CC=C4C(C2=C1)C5=CC=CC=C35
1 | 1.287140341 | 300 | Polyimide | O=C(C1=CC(C(N2C)=O)=C(C=C1)C2=O)C3=CC=C(C4=C3)C(N(C4=O)C5=CC=C(C=C5C)C6=CC=C(C=C6)C7=CC=C(C=C7)C)=O | 151.026943 | 0.0005 | 10 | 22.55 | 32.04 | 0.505 | 0.55 | 0.792 | 1.6 | 33 | 14.5 | -0.82 | 7.4 | 6 | 10.9 | 1.54 | -0.1094153 | CO | CF | O=CC1=CC=C([N+]([O-])=O)C=C1 | 1.4073 | 38.4839 | 16 | 11 | 4 | 5 | 7 | 3 | 3 | 2 | 0.181818182 | 60.21 | 60.21 | 130.5570433 | CO.O=CC1=CC=C([N+]([O-])=O)C=C1
1.098066298 | 1.738984567 | 500 | PDMS | CCO[Si](OCC)(OCC)CC[Si](OCC)(O[Si](OCC)(OCC)CC[Si](OCC)(OCC)OCC)OCC | 348.37 | 0.0005 | 20 | 23.75 | 88.1 | 0.677 | 0.46 | 0.902 | 1.78 | 6 | 9.1 | 0.73 | 7.7 | 2.6 | 3.5 | 2.439741329 | 0.1236382 | CC(OCC)=O | CF | CC1=CC(=C(C(=C1)C)C(=O)P(=O)(C2=CC=CC=C2)C3=CC=CC=C3)C | 4.76616 | 104.742 | 46 | 25 | 3 | 21 | 22 | 2 | 2 | 4 | 0.148148148 | 34.14 | 43.95 | 330.3418754 | CC(OCC)=O.CC1=CC(=C(C(=C1)C)C(=O)P(=O)(C2=CC=CC=C2)C3=CC=CC=C3)C
0.9650153 | 1.546458739 | 200 |  |  | 836.5245697 | 0.002387858 | 30 | 23.32 | 58.1 | 0.618 | 0.3 | 0.784 | 2.85 | 21 | 10 | -0.24 | 7.6 | 5.1 | 3.4 | 0.8 | 0.9692056 | CC(C)=O | DE | CC(OCC(C)OCC(C)O)COC(C)COC(C)COC(C)COC(C)COC(C)COC(C)COC(C)COC(C)COC(C)COC(C)CO | 4.2207 | 203.7346 | 133 | 53 | 14 | 80 | 39 | 14 | 14 | 37 | 0.711538462 | 151.22 | 151.22 | 806.16306 | CC(C)=O.CC(OCC(C)OCC(C)O)COC(C)COC(C)COC(C)COC(C)COC(C)COC(C)COC(C)COC(C)COC(C)COC(C)CO
1.824302135 | 1.824302135 | 200 | Polybenzimidazole | CC1=CC(C2=NC3=CC(C4=CC(NC(C5=CC=CC=C5)=N6)=C6C=C4)=CC=C3N2)=CC=C1 | 121.0891494 | 0.0005 | 20 | 26.4 | 86.1 | 0.685 | 0.46 | 0.854 | 1.38 | 6.97 | 16.9 | 1.01 | 16.9 | 5 | 4.3 | 33.58715773 | 0.3559586 | CC1CCCO1 | CF | NC1=CC(C)=CC=C1C | 1.88564 | 40.3284 | 20 | 9 | 1 | 11 | 8 | 0 | 1 | 0 | 0 | 26.02 | 26.02 | 126.7552655 | CC1CCCO1.NC1=CC(C)=CC=C1C
0.9650153 | 1.546458739 | 500 |  |  | 658.6528 | 0.01628979 | 10 | 23.32 | 58.1 | 0.618 | 0.3 | 0.784 | 2.85 | 21 | 10 | -0.24 | 7.6 | 5.1 | 3.4 | 6.3 | 0.8138275 | CC(C)=O | CF | CC(C1=CC=CC=C1)CC(C2=CC=CC=C2)CC(C3=CC=CC=C3)CC(C4=CC=CC=C4)CC(C)(C)C5=CC=CC=C5 | 11.6797 | 180.342 | 88 | 42 | 0 | 46 | 42 | 0 | 0 | 13 | 0.282608696 | 0 | 0 | 579.1586594 | CC(C)=O.CC(C1=CC=CC=C1)CC(C2=CC=CC=C2)CC(C3=CC=CC=C3)CC(C4=CC=CC=C4)CC(C)(C)C5=CC=CC=C5
0.9650153 | 1.546458739 | 700 |  |  | 822.5696 | 0.002387858 | 30 | 23.75 | 88.1 | 0.677 | 0.46 | 0.902 | 1.78 | 6 | 9.1 | 0.73 | 7.7 | 2.6 | 3.5 | 0.27 | 0.8286744 | CC(OCC)=O | CF | O=C(OCC(COC(CCCCCCC/C=C/CCCCCCCC)=O)OC(CCCCCCC/C=C/CCCCCCCC)=O)CCCCCCC/C=C/CCCCCCCC | 18.0971 | 270.154 | 167 | 63 | 6 | 104 | 57 | 6 | 6 | 50 | 0.806451613 | 78.9 | 78.9 | 1031.350225 | CC(OCC)=O.O=C(OCC(COC(CCCCCCC/C=C/CCCCCCCC)=O)OC(CCCCCCC/C=C/CCCCCCCC)=O)CCCCCCC/C=C/CCCCCCCC
1.751755 | 1.773234201 | 600 |  |  | 444.635 | 0.002387858 | 20 | 21.79 | 88.2 | 0.72 | 0.36 | 0.74 | 1.68 | 22 | 11.5 | 0.26 | 7.7 | 3 | 8 | 0.35 | -0.2255434 | CC(O)C | CF | CCCCCCCCCCCCCCCC | 6.4876 | 75.986 | 50 | 16 | 0 | 34 | 16 | 0 | 0 | 13 | 0.866666667 | 0 | 0 | 285.2922225 | CC(O)C.CCCCCCCCCCCCCCCC
1 | 1.287140341 | 300 | Polyimide | O=C(C1=CC(C(N2C)=O)=C(C=C1)C2=O)C3=CC=C(C4=C3)C(N(C4=O)C5=CC=C(C=C5C)C6=CC=C(C=C6)C7=CC=C(C=C7)C)=O | 336.0584989 | 0.0005 | 10 | 22.55 | 32.04 | 0.505 | 0.55 | 0.792 | 1.6 | 33 | 14.5 | -0.82 | 7.4 | 6 | 10.9 | 1.54 | 0.9923294 | CO | CF | FC(F)(F)C(C1=CC=C(O)C=C1)(C2=CC=C(O)C=C2)C(F)(F)F | 4.5085 | 69.1036 | 33 | 23 | 8 | 10 | 15 | 2 | 2 | 2 | 0.083333333 | 40.46 | 40.46 | 259.6503733 | CO.FC(F)(F)C(C1=CC=C(O)C=C1)(C2=CC=C(O)C=C2)C(F)(F)F
1 | 1.483774552 | 350 | TFC | C[Si](C)(O[Si](C)(C)C)O[Si](C)(C)C | 199.9997609 | 0.0005 | 20 | 23.75 | 88.1 | 0.677 | 0.46 | 0.902 | 1.78 | 6 | 9.1 | 0.73 | 7.7 | 2.6 | 3.5 | 3.897707231 | 0.2118046 | CC(OCC)=O | CF | N#CC1=C(F)C(F)=C(C#N)C(F)=C1F | 1.98636 | 35.704 | 14 | 14 | 6 | 0 | 8 | 0 | 2 | 0 | 0 | 47.58 | 47.58 | 151.4764262 | CC(OCC)=O.N#CC1=C(F)C(F)=C(C#N)C(F)=C1F
1.751755 | 1.773234201 | 400 |  |  | 836.5245697 | 0.002387858 | 30 | 28.53 | 92.1 | 0.697 | 0.59 | 0.867 | 0.36 | 2.4 | 8.9 | 2.69 | 8.8 | 0.7 | 1 | 2.03 | 0.9241292 | CC1=CC=CC=C1 | DE | CC(OCC(C)OCC(C)O)COC(C)COC(C)COC(C)COC(C)COC(C)COC(C)COC(C)COC(C)COC(C)CO | 3.8156 | 188.3206 | 123 | 49 | 13 | 74 | 36 | 13 | 13 | 34 | 0.708333333 | 141.99 | 141.99 | 745.4848774 | CC1=CC=CC=C1.CC(OCC(C)OCC(C)O)COC(C)COC(C)COC(C)COC(C)COC(C)COC(C)COC(C)COC(C)COC(C)CO
1 | 1.274287156 | 150 | Polyimide | O=C(C1=CC(C(N2C)=O)=C(C=C1)C2=O)C3=CC=C(C4=C3)C(N(C4=O)C5=CC=C(C=C5C)C6=CC=C(C=C6)C7=CC=C(C=C7)C)=O | 136 | 0.0005 | 20 | 22.55 | 32.04 | 0.505 | 0.55 | 0.792 | 1.6 | 33 | 14.5 | -0.82 | 7.4 | 6 | 10.9 | 0.7475 | 0.3474194 | CO | CF | COC1=CC=C(C=C1)C=O | 1.5077 | 38.3815 | 18 | 10 | 2 | 8 | 8 | 2 | 2 | 2 | 0.2 | 26.3 | 26.3 | 130.7024999 | CO.COC1=CC=C(C=C1)C=O
1.036666667 | 1.554236373 | 350 | TFC | C[Si](C)(O[Si](C)(C)C)O[Si](C)(C)C | 196.04 | 0.0005 | 20 | 19.1 | 41.1 | 0.55 | 0.37 | 0.786 | 3.5 | 37.5 | 11.9 | -0.34 | 7.5 | 8.8 | 3 | 2.142857143 | 0.02084983 | N#CC | CF | C1=CC2=C(C(=C1)Br)NC=C2 | 2.9304 | 45.9987 | 16 | 10 | 2 | 6 | 8 | 0 | 0 | 0 | 0 | 15.79 | 15.79 | 120.145967 | N#CC.C1=CC2=C(C(=C1)Br)NC=C2
1.108183079 | 1.674270557 | 500 | PDMS | CCO[Si](OCC)(OCC)CC[Si](OCC)(O[Si](OCC)(OCC)CC[Si](OCC)(OCC)OCC)OCC | 168.2 | 0.0005 | 20 | 19.1 | 41.1 | 0.55 | 0.37 | 0.786 | 3.5 | 37.5 | 11.9 | -0.34 | 7.5 | 8.8 | 3 | 2.328042328 | 0.8155716 | N#CC | CF | C1=CC2=C(C=C1F)NC(=S)N2 | 2.36459 | 43.4414 | 16 | 11 | 4 | 5 | 7 | 0 | 1 | 0 | 0 | 31.58 | 63.67 | 119.1397065 | N#CC.C1=CC2=C(C=C1F)NC(=S)N2
1 | 1.287140341 | 300 | Polyimide | O=C(C1=CC(C(N2C)=O)=C(C=C1)C2=O)C3=CC=C(C4=C3)C(N(C4=O)C5=CC=C(C=C5C)C6=CC=C(C=C6)C7=CC=C(C=C7)C)=O | 337.0190978 | 0.0005 | 20 | 22.55 | 32.04 | 0.505 | 0.55 | 0.792 | 1.6 | 33 | 14.5 | -0.82 | 7.4 | 6 | 10.9 | 1.23 | 1.001865 | CO | CF | CN1C(C(NC2=CC=CC=N2)=O)=C(C3=C(S1(=O)=O)C=CS3)O | 1.6425 | 81.6833 | 33 | 22 | 9 | 11 | 13 | 4 | 6 | 2 | 0.083333333 | 99.6 | 136.22 | 261.2489159 | CO.CN1C(C(NC2=CC=CC=N2)=O)=C(C3=C(S1(=O)=O)C=CS3)O
0.842639594 | 1.4625323 | 200 | Polyimide | O=C(C1=CC(C(N2C)=O)=C(C=C1)C2=O)C3=CC=C(C4=C3)C(N(C4=O)C5=CC=C(C=C5C)C6=CC=C(C=C6)C7=CC=C(C=C7)C)=O | 138.12 | 0.0005 | 10 | 22.55 | 32.04 | 0.505 | 0.55 | 0.792 | 1.6 | 33 | 14.5 | -0.82 | 7.4 | 6 | 10.9 | 0.95 | 0.8131863 | CO | CF | C1OC2=C(O1)C=C(C=C2)O | 1.1209 | 34.2298 | 16 | 10 | 3 | 6 | 7 | 3 | 3 | 0 | 0 | 38.69 | 38.69 | 112.4767416 | CO.C1OC2=C(O1)C=C(C=C2)O
0.990082645 | 1.546458739 | 350 | TFC | C[Si](C)(O[Si](C)(C)C)O[Si](C)(C)C | 108.0575149 | 0.0005 | 20 | 21.79 | 60.1 | 0.624 | 1.96 | 0.786 | 1.68 | 22 | 11.5 | 0.26 | 7.7 | 3 | 8 | 0.322751323 | 0.06892478 | CC(O)C | CF | CC1=CC(O)=CC=C1 | 1.70062 | 32.8438 | 16 | 8 | 1 | 8 | 7 | 1 | 1 | 0 | 0 | 20.23 | 20.23 | 107.2527467 | CC(O)C.CC1=CC(O)=CC=C1
1.751755 | 1.773234201 | 600 |  |  | 822.5696 | 0.01628979 | 10 | 23.32 | 58.1 | 0.618 | 0.3 | 0.784 | 2.85 | 21 | 10 | -0.24 | 7.6 | 5.1 | 3.4 | 1.99 | 0.9657005 | CC(C)=O | CF | CC(C1=CC=CC=C1)CC(C2=CC=CC=C2)CC(C3=CC=CC=C3)CC(C4=CC=CC=C4)CC(C5=CC=CC=C5)CC(C6=CC=CC=C6)CC(C7=CC=CC=C7)CC(C8=CC=CC=C8)CC(C9=CC=CC=C9)CC(C%10=CC=CC=C%10)CC(C%11=CC=CC=C%11)CC(C%12=CC=CC=C%12)CC(C)(C)C%13=CC=CC=C%13 | 29.0709 | 450.742 | 216 | 106 | 0 | 110 | 106 | 0 | 0 | 37 | 0.313559322 | 0 | 0 | 1436.775027 | CC(C)=O.CC(C1=CC=CC=C1)CC(C2=CC=CC=C2)CC(C3=CC=CC=C3)CC(C4=CC=CC=C4)CC(C5=CC=CC=C5)CC(C6=CC=CC=C6)CC(C7=CC=CC=C7)CC(C8=CC=CC=C8)CC(C9=CC=CC=C9)CC(C%10=CC=CC=C%10)CC(C%11=CC=CC=C%11)CC(C%12=CC=CC=C%12)CC(C)(C)C%13=CC=CC=C%13
1.006956522 | 1.331732545 | 300 | Polyimide | O=C(C1=CC(C(N2C)=O)=C(C=C1)C2=O)C3=CC=C(C4=C3)C(N(C4=O)C5=CC=C(C=C5C)C6=CC=C(C=C6)C7=CC=C(C=C7)C)=O | 111.0484274 | 0.0005 | 20 | 22.32 | 46.1 | 0.52 | 1.07 | 1.044 | 1.7 | 24 | 13.4 | -0.32 | 7.7 | 4.3 | 9.5 | 0.85 | 0.1281473 | CCO | CF | NC1=CC=CC(F)=C1 | 1.4079 | 30.8124 | 14 | 8 | 2 | 6 | 6 | 0 | 1 | 0 | 0 | 26.02 | 26.02 | 98.23085405 | CCO.NC1=CC=CC(F)=C1
1 | 1.287140341 | 300 | Polyimide | O=C(C1=CC(C(N2C)=O)=C(C=C1)C2=O)C3=CC=C(C4=C3)C(N(C4=O)C5=CC=C(C=C5C)C6=CC=C(C=C6)C7=CC=C(C=C7)C)=O | 276 | 0.0005 | 10 | 22.55 | 32.04 | 0.505 | 0.55 | 0.792 | 1.6 | 33 | 14.5 | -0.82 | 7.4 | 6 | 10.9 | 1.54 | 0.4541432 | CO | CF | CCOC(=O)C1=CC=C(C=C1)I | 2.4679 | 55.1155 | 21 | 12 | 3 | 9 | 9 | 2 | 2 | 2 | 0.166666667 | 26.3 | 26.3 | 173.2752872 | CO.CCOC(=O)C1=CC=C(C=C1)I
1 | 1.274287156 | 150 | Polyimide | O=C(C1=CC(C(N2C)=O)=C(C=C1)C2=O)C3=CC=C(C4=C3)C(N(C4=O)C5=CC=C(C=C5C)C6=CC=C(C=C6)C7=CC=C(C=C7)C)=O | 190 | 0.0005 | 10 | 22.55 | 32.04 | 0.505 | 0.55 | 0.792 | 1.6 | 33 | 14.5 | -0.82 | 7.4 | 6 | 10.9 | 0.88 | 0.8258237 | CO | CF | C1=CC=C(C(=C1)C(=O)O)C(F)(F)F | 2.4036 | 38.4033 | 18 | 13 | 5 | 5 | 8 | 2 | 1 | 1 | 0.076923077 | 37.3 | 37.3 | 148.9051768 | CO.C1=CC=C(C(=C1)C(=O)O)C(F)(F)F
1 | 1.287140341 | 300 | Polyimide | O=C(C1=CC(C(N2C)=O)=C(C=C1)C2=O)C3=CC=C(C4=C3)C(N(C4=O)C5=CC=C(C=C5C)C6=CC=C(C=C6)C7=CC=C(C=C7)C)=O | 261.8992745 | 0.0005 | 20 | 22.55 | 32.04 | 0.505 | 0.55 | 0.792 | 1.6 | 33 | 14.5 | -0.82 | 7.4 | 6 | 10.9 | 1.23 | 0.8301286 | CO | CF | CC1=CC(Br)=C(Br)C=C1C | 3.82844 | 51.316 | 18 | 10 | 2 | 8 | 8 | 0 | 0 | 0 | 0 | 0 | 0 | 154.3257436 | CO.CC1=CC(Br)=C(Br)C=C1C
1.751755 | 1.773234201 | 400 |  |  | 822.5696 | 0.01628979 | 5 | 23.75 | 88.1 | 0.677 | 0.46 | 0.902 | 1.78 | 6 | 9.1 | 0.73 | 7.7 | 2.6 | 3.5 | 3.86 | 0.8716662 | CC(OCC)=O | CF | O=C(OCC(COC(CCCCCCC/C=C/CCCCCCCC)=O)OC(CCCCCCC/C=C/CCCCCCCC)=O)CCCCCCC/C=C/CCCCCCCC | 18.0971 | 270.154 | 167 | 63 | 6 | 104 | 57 | 6 | 6 | 50 | 0.806451613 | 78.9 | 78.9 | 1031.350225 | CC(OCC)=O.O=C(OCC(COC(CCCCCCC/C=C/CCCCCCCC)=O)OC(CCCCCCC/C=C/CCCCCCCC)=O)CCCCCCC/C=C/CCCCCCCC
1 | 1.287140341 | 300 | Polyimide | O=C(C1=CC(C(N2C)=O)=C(C=C1)C2=O)C3=CC=C(C4=C3)C(N(C4=O)C5=CC=C(C=C5C)C6=CC=C(C=C6)C7=CC=C(C=C7)C)=O | 200 | 0.0005 | 10 | 22.55 | 32.04 | 0.505 | 0.55 | 0.792 | 1.6 | 33 | 14.5 | -0.82 | 7.4 | 6 | 10.9 | 1.54 | 0.6496901 | CO | CF | CC1=CC(=CC(=C1N)C)Br | 2.64814 | 48.0284 | 20 | 10 | 2 | 10 | 8 | 0 | 1 | 0 | 0 | 26.02 | 26.02 | 146.0388849 | CO.CC1=CC(=CC(=C1N)C)Br
1.751755 | 1.773234201 | 280 |  |  | 822.5696 | 0.002387858 | 30 | 28.53 | 92.1 | 0.697 | 0.59 | 0.867 | 0.36 | 2.4 | 8.9 | 2.69 | 8.8 | 0.7 | 1 | 0.64 | 0.9629975 | CC1=CC=CC=C1 | DE | C=C(C1=CC=CC=C1)CC(C2=CC=CC=C2)CC(C3=CC=CC=C3)CC(C4=CC=CC=C4)CC(C5=CC=CC=C5)CC(C6=CC=CC=C6)CC(C7=CC=CC=C7)CC(C8=CC=CC=C8)CC(C9=CC=CC=C9)CCC%10=CC=CC=C%10 | 21.7238 | 340.639 | 160 | 80 | 0 | 80 | 80 | 0 | 0 | 28 | 0.314606742 | 0 | 0 | 1077.94046 | CC1=CC=CC=C1.C=C(C1=CC=CC=C1)CC(C2=CC=CC=C2)CC(C3=CC=CC=C3)CC(C4=CC=CC=C4)CC(C5=CC=CC=C5)CC(C6=CC=CC=C6)CC(C7=CC=CC=C7)CC(C8=CC=CC=C8)CC(C9=CC=CC=C9)CCC%10=CC=CC=C%10
1.013769363 | 1.331319235 | 300 | Polyimide | O=C(C1=CC(C(N2C)=O)=C(C=C1)C2=O)C3=CC=C(C4=C3)C(N(C4=O)C5=CC=C(C=C5C)C6=CC=C(C=C6)C7=CC=C(C=C7)C)=O | 218.03 | 0.0005 | 20 | 23.75 | 88.1 | 0.677 | 0.46 | 0.902 | 1.78 | 6 | 9.1 | 0.73 | 7.7 | 2.6 | 3.5 | 0.27 | 0.1648405 | CC(OCC)=O | CF | Cc1ccc(I)cc1 | 2.59962 | 43.896 | 15 | 8 | 1 | 7 | 7 | 0 | 0 | 0 | 0 | 0 | 0 | 123.7393218 | CC(OCC)=O.Cc1ccc(I)cc1
0.9650153 | 1.546458739 | 500 |  |  | 822.5696 | 0.01628979 | 10 | 19.1 | 41.1 | 0.55 | 0.37 | 0.786 | 3.5 | 37.5 | 11.9 | -0.34 | 7.5 | 8.8 | 3 | 8.79 | 0.9651668 | CC#N | CF | CC(C1=CC=CC=C1)CC(C2=CC=CC=C2)CC(C3=CC=CC=C3)CC(C4=CC=CC=C4)CC(C5=CC=CC=C5)CC(C6=CC=CC=C6)CC(C7=CC=CC=C7)CC(C8=CC=CC=C8)CC(C9=CC=CC=C9)CC(C%10=CC=CC=C%10)CC(C%11=CC=CC=C%11)CC(C%12=CC=CC=C%12)CC(C%13=CC=CC=C%13)CC(C%14=CC=CC=C%14)CC(C%15=CC=CC=C%15)CC(C)(C)C%16=CC=CC=C%16 | 35.5926 | 552.142 | 264 | 130 | 0 | 134 | 130 | 0 | 0 | 46 | 0.317241379 | 0 | 0 | 1758.381165 | CC#N.CC(C1=CC=CC=C1)CC(C2=CC=CC=C2)CC(C3=CC=CC=C3)CC(C4=CC=CC=C4)CC(C5=CC=CC=C5)CC(C6=CC=CC=C6)CC(C7=CC=CC=C7)CC(C8=CC=CC=C8)CC(C9=CC=CC=C9)CC(C%10=CC=CC=C%10)CC(C%11=CC=CC=C%11)CC(C%12=CC=CC=C%12)CC(C%13=CC=CC=C%13)CC(C%14=CC=CC=C%14)CC(C%15=CC=CC=C%15)CC(C)(C)C%16=CC=CC=C%16
0.9650153 | 1.546458739 | 150 |  |  | 213.9993271 | 0.002387858 | 20 | 22.32 | 46.1 | 0.52 | 1.07 | 1.044 | 1.7 | 24 | 13.4 | -0.32 | 7.7 | 4.3 | 9.5 | 0.05 | 0.4953671 | CCO | DE | BrC1=CC=C(/C=C(Br)/N(=O)=O)O1 | 3.0121 | 50.3064 | 15 | 12 | 6 | 3 | 6 | 3 | 3 | 2 | 0.166666667 | 56.28 | 56.28 | 154.4647556 | CCO.BrC1=CC=C(/C=C(Br)/N(=O)=O)O1
1.751755 | 1.773234201 | 600 |  |  | 85.22937 | 0.002387858 | 40 | 22.55 | 32.04 | 0.505 | 0.55 | 0.792 | 1.6 | 33 | 14.5 | -0.82 | 7.4 | 6 | 10.9 | 0.01 | 0.7479647 | CO | DE | CC(=O)[O-].CC(=O)[O-].[Pd+2] | -2.4901 | 21.362 | 15 | 9 | 5 | 6 | 4 | 4 | 4 | 0 | 0 | 80.26 | 80.26 | 317.6173 | CO.CC(=O)[O-].CC(=O)[O-].[Pd+2]
1 | 1.287140341 | 300 | Polyimide | O=C(C1=CC(C(N2C)=O)=C(C=C1)C2=O)C3=CC=C(C4=C3)C(N(C4=O)C5=CC=C(C=C5C)C6=CC=C(C=C6)C7=CC=C(C=C7)C)=O | 237 | 0.0005 | 10 | 22.55 | 32.04 | 0.505 | 0.55 | 0.792 | 1.6 | 33 | 14.5 | -0.82 | 7.4 | 6 | 10.9 | 1.54 | 0.2101375 | CO | CF | BrC1=CN=C(Br)C=C1 | 2.6066 | 39.637 | 11 | 8 | 3 | 3 | 5 | 0 | 1 | 0 | 0 | 12.89 | 12.89 | 113.4345485 | CO.BrC1=CN=C(Br)C=C1
0.842639594 | 1.4625323 | 200 | Polyimide | O=C(C1=CC(C(N2C)=O)=C(C=C1)C2=O)C3=CC=C(C4=C3)C(N(C4=O)C5=CC=C(C=C5C)C6=CC=C(C=C6)C7=CC=C(C=C7)C)=O | 94 | 0.0005 | 10 | 22.55 | 32.04 | 0.505 | 0.55 | 0.792 | 1.6 | 33 | 14.5 | -0.82 | 7.4 | 6 | 10.9 | 0.95 | 0.157635 | CO | CF | C1=CC=NC(=C1)N | 0.6638 | 28.6494 | 13 | 7 | 2 | 6 | 5 | 0 | 2 | 0 | 0 | 38.91 | 38.91 | 85.86407047 | CO.C1=CC=NC(=C1)N
0.9650153 | 1.546458739 | 500 |  |  | 658.6528 | 0.002387858 | 20 | 23.32 | 58.1 | 0.618 | 0.3 | 0.784 | 2.85 | 21 | 10 | -0.24 | 7.6 | 5.1 | 3.4 | 5.86 | 0.8872528 | CC(C)=O | CF | CC(C1=CC=CC=C1)CC(C2=CC=CC=C2)CC(C3=CC=CC=C3)CC(C4=CC=CC=C4)CC(C)(C)C5=CC=CC=C5 | 11.6797 | 180.342 | 88 | 42 | 0 | 46 | 42 | 0 | 0 | 13 | 0.282608696 | 0 | 0 | 579.1586594 | CC(C)=O.CC(C1=CC=CC=C1)CC(C2=CC=CC=C2)CC(C3=CC=CC=C3)CC(C4=CC=CC=C4)CC(C)(C)C5=CC=CC=C5
1 | 1.274287156 | 150 | Polyimide | O=C(C1=CC(C(N2C)=O)=C(C=C1)C2=O)C3=CC=C(C4=C3)C(N(C4=O)C5=CC=C(C=C5C)C6=CC=C(C=C6)C7=CC=C(C=C7)C)=O | 216.9374551 | 0.0005 | 10 | 22.55 | 32.04 | 0.505 | 0.55 | 0.792 | 1.6 | 33 | 14.5 | -0.82 | 7.4 | 6 | 10.9 | 0.88 | 0.3974739 | CO | CF | OC1=C([N+]([O-])=O)C=CC=C1Br | 2.0629 | 42.4612 | 15 | 11 | 5 | 4 | 6 | 3 | 3 | 1 | 0.090909091 | 63.37 | 63.37 | 135.1811363 | CO.OC1=C([N+]([O-])=O)C=CC=C1Br
0.842639594 | 1.4625323 | 200 | Polyimide | O=C(C1=CC(C(N2C)=O)=C(C=C1)C2=O)C3=CC=C(C4=C3)C(N(C4=O)C5=CC=C(C=C5C)C6=CC=C(C=C6)C7=CC=C(C=C7)C)=O | 156 | 0.0005 | 10 | 22.55 | 32.04 | 0.505 | 0.55 | 0.792 | 1.6 | 33 | 14.5 | -0.82 | 7.4 | 6 | 10.9 | 0.95 | 0.04839642 | CO | CF | Brc1ccccc1 | 2.4491 | 34.142 | 12 | 7 | 1 | 5 | 6 | 0 | 0 | 0 | 0 | 0 | 0 | 100.4501538 | CO.Brc1ccccc1
1.751755 | 1.773234201 | 250 |  |  | 500.1118 | 0.002387858 | 40 | 22.32 | 46.1 | 0.52 | 1.07 | 1.044 | 1.7 | 24 | 13.4 | -0.32 | 7.7 | 4.3 | 9.5 | 0.16 | 0.5734957 | CCO | CF | O=C(C(CC(CC(C(OC)=O)C)(C(OC)=O)C)(CC(C(OC)=O)(CC(C(OC)=O)(C)C)C)C)OC | 3.093 | 125.814 | 77 | 35 | 10 | 42 | 25 | 10 | 10 | 13 | 0.382352941 | 131.5 | 131.5 | 515.6760643 | CCO.O=C(C(CC(CC(C(OC)=O)C)(C(OC)=O)C)(CC(C(OC)=O)(CC(C(OC)=O)(C)C)C)C)OC
1 | 1.274287156 | 150 | Polyimide | O=C(C1=CC(C(N2C)=O)=C(C=C1)C2=O)C3=CC=C(C4=C3)C(N(C4=O)C5=CC=C(C=C5C)C6=CC=C(C=C6)C7=CC=C(C=C7)C)=O | 179.0946287 | 0.0005 | 10 | 22.55 | 32.04 | 0.505 | 0.55 | 0.792 | 1.6 | 33 | 14.5 | -0.82 | 7.4 | 6 | 10.9 | 0.88 | 0.7961668 | CO | CF | CCOC1=CC=C(C=C1)NC(C)=O | 2.0437 | 51.9147 | 26 | 13 | 3 | 13 | 10 | 2 | 2 | 3 | 0.230769231 | 38.33 | 38.33 | 176.2912309 | CO.CCOC1=CC=C(C=C1)NC(C)=O
1.074229692 | 1.67402734 | 500 | PDMS | CCO[Si](OCC)(OCC)CC[Si](OCC)(O[Si](OCC)(OCC)CC[Si](OCC)(OCC)OCC)OCC | 151.59 | 0.075795 | 10 | 22.55 | 32.04 | 0.505 | 0.55 | 0.792 | 1.6 | 33 | 14.5 | -0.82 | 7.4 | 6 | 10.9 | 0.179221384 | 0.04196977 | CO | CF | C1=CC2=C(C=CN2)C=C1Cl | 2.8213 | 43.3087 | 16 | 10 | 2 | 6 | 8 | 0 | 0 | 0 | 0 | 15.79 | 15.79 | 116.0734157 | CO.C1=CC2=C(C=CN2)C=C1Cl
1.058925477 | 1.279559822 | 300 | Polyimide | O=C(C1=CC(C(N2C)=O)=C(C=C1)C2=O)C3=CC=C(C4=C3)C(N(C4=O)C5=CC=C(C=C5C)C6=CC=C(C=C6)C7=CC=C(C=C7)C)=O | 184 | 0.0005 | 20 | 23.32 | 58.1 | 0.618 | 0.3 | 0.784 | 2.85 | 21 | 10 | -0.24 | 7.6 | 5.1 | 3.4 | 1.69 | 0.7879806 | CC(C)=O | CF | CC1=CN=C(C=C1)C2=NC=C(C=C2)C | 2.76044 | 56.942 | 26 | 14 | 2 | 12 | 12 | 0 | 2 | 1 | 0.066666667 | 25.78 | 25.78 | 175.7701312 | CC(C)=O.CC1=CN=C(C=C1)C2=NC=C(C=C2)C
1 | 1.483774552 | 350 | TFC | C[Si](C)(O[Si](C)(C)C)O[Si](C)(C)C | 139.0233555 | 0.0005 | 20 | 23.75 | 88.1 | 0.677 | 0.46 | 0.902 | 1.78 | 6 | 9.1 | 0.73 | 7.7 | 2.6 | 3.5 | 3.897707231 | 0.2249079 | CC(OCC)=O | CF | N#CC1=CC(F)=CC(F)=C1 | 1.83648 | 31.073 | 13 | 10 | 3 | 3 | 7 | 0 | 1 | 0 | 0 | 23.79 | 23.79 | 116.3214803 | CC(OCC)=O.N#CC1=CC(F)=CC(F)=C1
1.854443667 | 1.854443667 | 200 | Polybenzimidazole | CC1=CC(C2=NC3=CC(C4=CC(NC(C5=CC=CC=C5)=N6)=C6C=C4)=CC=C3N2)=CC=C1 | 361.48 | 0.0005 | 20 | 21.79 | 60.1 | 0.624 | 1.96 | 0.786 | 1.68 | 22 | 11.5 | 0.26 | 7.7 | 3 | 8 | 0.433862434 | 0.2741064 | CC(O)C | CF | CCCCC(CC)COC(=O)C(C#N)=C(c1ccccc1)c1ccccc1 | 5.77168 | 108.784 | 54 | 27 | 3 | 27 | 24 | 2 | 3 | 9 | 0.321428571 | 50.09 | 50.09 | 379.3598114 | CC(O)C.CCCCC(CC)COC(=O)C(C#N)=C(c1ccccc1)c1ccccc1
1.036666667 | 1.554236373 | 350 | TFC | C[Si](C)(O[Si](C)(C)C)O[Si](C)(C)C | 166.22 | 0.0005 | 20 | 19.1 | 41.1 | 0.55 | 0.37 | 0.786 | 3.5 | 37.5 | 11.9 | -0.34 | 7.5 | 8.8 | 3 | 2.142857143 | -0.09287762 | N#CC | CF | c1ccc2c(c1)Cc1ccccc1-2 | 3.2578 | 54.684 | 23 | 13 | 0 | 10 | 13 | 0 | 0 | 0 | 0 | 0 | 0 | 158.7161363 | N#CC.c1ccc2c(c1)Cc1ccccc1-2
1.751755 | 1.773234201 | 600 |  |  | 542.2692 | 0.002387858 | 30 | 22.32 | 46.1 | 0.52 | 1.07 | 1.044 | 1.7 | 24 | 13.4 | -0.32 | 7.7 | 4.3 | 9.5 | 0.27 | 0.8428889 | CCO | CF | O=C(C(CC(CC(C(OC)=O)C)(C(OC)=O)C)(CC(C(OC)=O)(CC(C(OC)=O)(CC(C(OC)=O)(CC(C(OC)=O)(C)C)C)C)C)C)OC | 4.2318 | 175.294 | 107 | 49 | 14 | 58 | 35 | 14 | 14 | 19 | 0.395833333 | 184.1 | 184.1 | 718.5239065 | CCO.O=C(C(CC(CC(C(OC)=O)C)(C(OC)=O)C)(CC(C(OC)=O)(CC(C(OC)=O)(CC(C(OC)=O)(CC(C(OC)=O)(C)C)C)C)C)C)OC
1 | 1.483774552 | 350 | TFC | C[Si](C)(O[Si](C)(C)C)O[Si](C)(C)C | 466.59 | 0.0005 | 20 | 23.75 | 88.1 | 0.677 | 0.46 | 0.902 | 1.78 | 6 | 9.1 | 0.73 | 7.7 | 2.6 | 3.5 | 3.897707231 | 0.786172 | CC(OCC)=O | CF | Cc1cc(O)c(C(C)C)cc1C1(c2cc(C(C)C)c(O)cc2C)OS(=O)(=O)c2ccccc21 | 5.97224 | 128.4604 | 63 | 33 | 6 | 30 | 27 | 5 | 5 | 4 | 0.111111111 | 83.83 | 92.21 | 432.1542529 | CC(OCC)=O.Cc1cc(O)c(C(C)C)cc1C1(c2cc(C(C)C)c(O)cc2C)OS(=O)(=O)c2ccccc21
1.751755 | 1.773234201 | 280 |  |  | 236.35 | 0.002387858 | 20 | 19.1 | 41.1 | 0.55 | 0.37 | 0.786 | 3.5 | 37.5 | 11.9 | -0.34 | 7.5 | 8.8 | 3 | 9 | 0.8777214 | CC#N | CF | C=C(C1=CC=CC=C1)CC(C)(C)C2=CC=CC=C2 | 5.0677 | 79.561 | 38 | 18 | 0 | 20 | 18 | 0 | 0 | 4 | 0.210526316 | 0 | 0 | 254.9160624 | CC#N.C=C(C1=CC=CC=C1)CC(C)(C)C2=CC=CC=C2
1.773234201 | 1.773234201 | 200 | Polybenzimidazole | CC1=CC(C2=NC3=CC(C4=CC(NC(C5=CC=CC=C5)=N6)=C6C=C4)=CC=C3N2)=CC=C1 | 116.16 | 0.0005 | 20 | 19.1 | 41.1 | 0.55 | 0.37 | 0.786 | 3.5 | 37.5 | 11.9 | -0.34 | 7.5 | 8.8 | 3 | 3.677248677 | 0.5336307 | N#CC | CF | C#Cc1ccc(C)cc1 | 1.97632 | 39.114 | 17 | 9 | 0 | 8 | 9 | 0 | 0 | 0 | 0 | 0 | 0 | 127.7815723 | N#CC.C#Cc1ccc(C)cc1
0.9650153 | 1.546458739 | 150 |  |  | 402.5 | 0.002387858 | 30 | 23.32 | 58.1 | 0.618 | 0.3 | 0.784 | 2.85 | 21 | 10 | -0.24 | 7.6 | 5.1 | 3.4 | 4.81 | 0.9595293 | CC(C)=O | DE | CC(OCC(C)OCC(C)O)COC(C)COC(C)COC(C)COC(C)CO | 1.7901 | 111.2506 | 73 | 29 | 8 | 44 | 21 | 8 | 8 | 19 | 0.678571429 | 95.84 | 95.84 | 442.0939643 | CC(C)=O.CC(OCC(C)OCC(C)O)COC(C)COC(C)COC(C)COC(C)CO
1 | 1.274287156 | 150 | Polyimide | O=C(C1=CC(C(N2C)=O)=C(C=C1)C2=O)C3=CC=C(C4=C3)C(N(C4=O)C5=CC=C(C=C5C)C6=CC=C(C=C6)C7=CC=C(C=C7)C)=O | 222.1044651 | 0.0005 | 10 | 22.55 | 32.04 | 0.505 | 0.55 | 0.792 | 1.6 | 33 | 14.5 | -0.82 | 7.4 | 6 | 10.9 | 0.88 | 0.9864941 | CO | CF | OCCC1=C2C=CC=CC2=CC3=CC=CC=C13 | 3.5278 | 72.2438 | 31 | 17 | 1 | 14 | 16 | 1 | 1 | 2 | 0.105263158 | 20.23 | 20.23 | 205.85786 | CO.OCCC1=C2C=CC=CC2=CC3=CC=CC=C13
0.9650153 | 1.546458739 | 300 |  |  | 822.5696 | 0.002387858 | 30 | 22.32 | 46.1 | 0.52 | 1.07 | 1.044 | 1.7 | 24 | 13.4 | -0.32 | 7.7 | 4.3 | 9.5 | 0.7 | 0.9984227 | CCO | CF | CC(C1=CC=CC=C1)CC(C2=CC=CC=C2)CC(C3=CC=CC=C3)CC(C4=CC=CC=C4)CC(C5=CC=CC=C5)CC(C6=CC=CC=C6)CC(C7=CC=CC=C7)CC(CC(C(C)(C)C(C8=CC=CC=C8)(C)C)C9=CC=CC=C9)C%10=CC=CC=C%10 | 23.1853 | 358.506 | 174 | 84 | 0 | 90 | 84 | 0 | 0 | 28 | 0.301075269 | 0 | 0 | 1149.76086 | CCO.CC(C1=CC=CC=C1)CC(C2=CC=CC=C2)CC(C3=CC=CC=C3)CC(C4=CC=CC=C4)CC(C5=CC=CC=C5)CC(C6=CC=CC=C6)CC(C7=CC=CC=C7)CC(CC(C(C)(C)C(C8=CC=CC=C8)(C)C)C9=CC=CC=C9)C%10=CC=CC=C%10
1 | 1.274287156 | 150 | Polyimide | O=C(C1=CC(C(N2C)=O)=C(C=C1)C2=O)C3=CC=C(C4=C3)C(N(C4=O)C5=CC=C(C=C5C)C6=CC=C(C=C6)C7=CC=C(C=C7)C)=O | 327.0653566 | 0.0005 | 10 | 22.55 | 32.04 | 0.505 | 0.55 | 0.792 | 1.6 | 33 | 14.5 | -0.82 | 7.4 | 6 | 10.9 | 0.88 | 1.00926 | CO | CF | OS(C1=CC=C(C=C1)/N=N/C2=CC=C(C=C2)N(C)C)(=O)=O | 3.4147 | 81.2016 | 36 | 21 | 7 | 15 | 14 | 3 | 5 | 4 | 0.181818182 | 82.33 | 90.71 | 263.6021087 | CO.OS(C1=CC=C(C=C1)/N=N/C2=CC=C(C=C2)N(C)C)(=O)=O
1 | 1.287140341 | 300 | Polyimide | O=C(C1=CC(C(N2C)=O)=C(C=C1)C2=O)C3=CC=C(C4=C3)C(N(C4=O)C5=CC=C(C=C5C)C6=CC=C(C=C6)C7=CC=C(C=C7)C)=O | 142 | 0.0005 | 20 | 22.55 | 32.04 | 0.505 | 0.55 | 0.792 | 1.6 | 33 | 14.5 | -0.82 | 7.4 | 6 | 10.9 | 1.23 | 0.6179913 | CO | CF | CC1=CC=CC2=CC=CC=C12 | 3.14822 | 48.685 | 21 | 11 | 0 | 10 | 11 | 0 | 0 | 0 | 0 | 0 | 0 | 139.1170838 | CO.CC1=CC=CC2=CC=CC=C12
1.022020725 | 1.461373391 | 500 | PDMS | CCO[Si](OCC)(OCC)CC[Si](OCC)(O[Si](OCC)(OCC)CC[Si](OCC)(OCC)OCC)OCC | 121.0891494 | 0.0005 | 20 | 19.4 | 88.2 | 0.72 | 0.36 | 0.74 | 1.4 | 2.6 | 7.4 | 1.05 | 14.8 | 4.3 | 5 | 4.065274141 | 0.01092869 | CC(C)(C)OC | CF | NC1=CC(C)=CC=C1C | 1.88564 | 40.3284 | 20 | 9 | 1 | 11 | 8 | 0 | 1 | 0 | 0 | 26.02 | 26.02 | 126.7552655 | CC(C)(C)OC.NC1=CC(C)=CC=C1C
0.842639594 | 1.4625323 | 200 | Polyimide | O=C(C1=CC(C(N2C)=O)=C(C=C1)C2=O)C3=CC=C(C4=C3)C(N(C4=O)C5=CC=C(C=C5C)C6=CC=C(C=C6)C7=CC=C(C=C7)C)=O | 109 | 0.0005 | 20 | 22.55 | 32.04 | 0.505 | 0.55 | 0.792 | 1.6 | 33 | 14.5 | -0.82 | 7.4 | 6 | 10.9 | 0.81 | 0.3733891 | CO | CF | OC1=CC=CC=C1N | 0.9744 | 32.5192 | 15 | 8 | 2 | 7 | 6 | 1 | 2 | 0 | 0 | 46.25 | 46.25 | 100.953522 | CO.OC1=CC=CC=C1N
0.841166937 | 1.507779699 | 350 | TFC | C[Si](C)(O[Si](C)(C)C)O[Si](C)(C)C | 123.0684139 | 0.0005 | 20 | 26.4 | 86.1 | 0.685 | 0.46 | 0.854 | 1.38 | 6.97 | 16.9 | 1.01 | 16.9 | 5 | 4.3 | 48.05898411 | 0.3578472 | CC1CCCO1 | CF | NC1=CC=C(OC)C=C1 | 1.2774 | 37.4064 | 18 | 9 | 2 | 9 | 7 | 1 | 2 | 1 | 0.111111111 | 35.25 | 35.25 | 118.2495073 | CC1CCCO1.NC1=CC=C(OC)C=C1
0.842639594 | 1.4625323 | 200 | Polyimide | O=C(C1=CC(C(N2C)=O)=C(C=C1)C2=O)C3=CC=C(C4=C3)C(N(C4=O)C5=CC=C(C=C5C)C6=CC=C(C=C6)C7=CC=C(C=C7)C)=O | 295 | 0.0005 | 10 | 22.55 | 32.04 | 0.505 | 0.55 | 0.792 | 1.6 | 33 | 14.5 | -0.82 | 7.4 | 6 | 10.9 | 0.95 | 0.9715594 | CO | CF | CC(C)NCC(COC1=CC=CC2=CC=CC=C21)O | 2.5775 | 78.5885 | 40 | 19 | 3 | 21 | 16 | 2 | 3 | 6 | 0.3 | 41.49 | 41.49 | 254.1742244 | CO.CC(C)NCC(COC1=CC=CC2=CC=CC=C21)O
0.842639594 | 1.4625323 | 200 | Polyimide | O=C(C1=CC(C(N2C)=O)=C(C=C1)C2=O)C3=CC=C(C4=C3)C(N(C4=O)C5=CC=C(C=C5C)C6=CC=C(C=C6)C7=CC=C(C=C7)C)=O | 214 | 0.0005 | 20 | 22.55 | 32.04 | 0.505 | 0.55 | 0.792 | 1.6 | 33 | 14.5 | -0.82 | 7.4 | 6 | 10.9 | 0.81 | 0.7166422 | CO | CF | COC1=CC(C2=CC=CC(OC)=C2)=CC=C1 | 3.3708 | 64.982 | 30 | 16 | 2 | 14 | 14 | 2 | 2 | 3 | 0.176470588 | 18.46 | 18.46 | 205.9490344 | CO.COC1=CC(C2=CC=CC(OC)=C2)=CC=C1
1.541984733 | 1.541984733 | 200 | Polybenzimidazole | CC1=CC(C2=NC3=CC(C4=CC(NC(C5=CC=CC=C5)=N6)=C6C=C4)=CC=C3N2)=CC=C1 | 120.19 | 0.0005 | 20 | 19.4 | 88.2 | 0.72 | 0.36 | 0.74 | 1.4 | 2.6 | 7.4 | 1.05 | 14.8 | 4.3 | 5 | 28.75928816 | 0.005584881 | CC(C)(C)OC | CF | CC1=CC(=CC(=C1)C)C | 2.61186 | 40.653 | 21 | 9 | 0 | 12 | 9 | 0 | 0 | 0 | 0 | 0 | 0 | 133.0544902 | CC(C)(C)OC.CC1=CC(=CC(=C1)C)C
1.048979592 | 1.673346693 | 500 | PDMS | CCO[Si](OCC)(OCC)CC[Si](OCC)(O[Si](OCC)(OCC)CC[Si](OCC)(OCC)OCC)OCC | 160.26 | 0.0005 | 20 | 21.79 | 60.1 | 0.624 | 1.96 | 0.786 | 1.68 | 22 | 11.5 | 0.26 | 7.7 | 3 | 8 | 0.081400081 | 0.02481362 | CC(O)C | CF | C=Cc1ccc(C(C)(C)C)cc1 | 3.6271 | 55.233 | 28 | 12 | 0 | 16 | 12 | 0 | 0 | 1 | 0.083333333 | 0 | 0 | 182.3059869 | CC(O)C.C=Cc1ccc(C(C)(C)C)cc1
1.098066298 | 1.738984567 | 500 | PDMS | CCO[Si](OCC)(OCC)CC[Si](OCC)(O[Si](OCC)(OCC)CC[Si](OCC)(OCC)OCC)OCC | 168.0786442 | 0.0005 | 20 | 23.75 | 88.1 | 0.677 | 0.46 | 0.902 | 1.78 | 6 | 9.1 | 0.73 | 7.7 | 2.6 | 3.5 | 2.439741329 | 0.1397945 | CC(OCC)=O | CF | COC1=CC(OC)=CC(OC)=C1 | 1.7124 | 46.098 | 24 | 12 | 3 | 12 | 9 | 3 | 3 | 3 | 0.25 | 27.69 | 27.69 | 159.425171 | CC(OCC)=O.COC1=CC(OC)=CC(OC)=C1
1 | 1.287140341 | 300 | Polyimide | O=C(C1=CC(C(N2C)=O)=C(C=C1)C2=O)C3=CC=C(C4=C3)C(N(C4=O)C5=CC=C(C=C5C)C6=CC=C(C=C6)C7=CC=C(C=C7)C)=O | 206.1306798 | 0.0005 | 20 | 22.55 | 32.04 | 0.505 | 0.55 | 0.792 | 1.6 | 33 | 14.5 | -0.82 | 7.4 | 6 | 10.9 | 1.23 | 0.9950959 | CO | CF | CC(CC1=CC=C(C(C(O)=O)C)C=C1)C | 3.0732 | 61.0348 | 33 | 15 | 2 | 18 | 13 | 2 | 1 | 4 | 0.266666667 | 37.3 | 37.3 | 217.182426 | CO.CC(CC1=CC=C(C(C(O)=O)C)C=C1)C
1.036666667 | 1.554236373 | 350 | TFC | C[Si](C)(O[Si](C)(C)C)O[Si](C)(C)C | 151.2 | 0.0005 | 20 | 19.1 | 41.1 | 0.55 | 0.37 | 0.786 | 3.5 | 37.5 | 11.9 | -0.34 | 7.5 | 8.8 | 3 | 2.142857143 | 0.2813737 | N#CC | CF | C1COC2=C(C=CC=C2O1)N | 1.04 | 41.8444 | 20 | 11 | 3 | 9 | 8 | 2 | 3 | 0 | 0 | 44.48 | 44.48 | 131.9792605 | N#CC.C1COC2=C(C=CC=C2O1)N
1.541984733 | 1.541984733 | 200 | Polybenzimidazole | CC1=CC(C2=NC3=CC(C4=CC(NC(C5=CC=CC=C5)=N6)=C6C=C4)=CC=C3N2)=CC=C1 | 307.14514 | 0.0005 | 20 | 19.4 | 88.2 | 0.72 | 0.36 | 0.74 | 1.4 | 2.6 | 7.4 | 1.05 | 14.8 | 4.3 | 5 | 28.75928816 | 0.1820732 | CC(C)(C)OC | CF | CC(C)(C)C(CCC1=CC=C(C=C1)Cl)(CN2C=NC=N2)O | 3.3415 | 84.1998 | 43 | 21 | 5 | 22 | 16 | 1 | 4 | 5 | 0.227272727 | 50.94 | 50.94 | 282.5885867 | CC(C)(C)OC.CC(C)(C)C(CCC1=CC=C(C=C1)Cl)(CN2C=NC=N2)O
1 | 1.287140341 | 300 | Polyimide | O=C(C1=CC(C(N2C)=O)=C(C=C1)C2=O)C3=CC=C(C4=C3)C(N(C4=O)C5=CC=C(C=C5C)C6=CC=C(C=C6)C7=CC=C(C=C7)C)=O | 228 | 0.0005 | 10 | 22.55 | 32.04 | 0.505 | 0.55 | 0.792 | 1.6 | 33 | 14.5 | -0.82 | 7.4 | 6 | 10.9 | 1.54 | 0.8732656 | CO | CF | COC1=CC(=C(C=C1)C(=O)C2=CC=CC=C2)O | 2.6318 | 64.5333 | 29 | 17 | 3 | 12 | 14 | 3 | 3 | 3 | 0.166666667 | 46.53 | 46.53 | 212.1028024 | CO.COC1=CC(=C(C=C1)C(=O)C2=CC=CC=C2)O
1.011494253 | 1.548379465 | 350 | TFC | C[Si](C)(O[Si](C)(C)C)O[Si](C)(C)C | 144.0687483 | 0.0005 | 20 | 28.53 | 92.1 | 0.697 | 0.59 | 0.867 | 0.36 | 2.4 | 8.9 | 2.69 | 8.8 | 0.7 | 1 | 4.285714286 | 0.07020855 | CC1=CC=CC=C1 | CF | C1(C2=CC=CC=C2)=NC=CN1 | 2.0767 | 44.0237 | 19 | 11 | 2 | 8 | 9 | 0 | 1 | 1 | 0.083333333 | 28.68 | 28.68 | 126.5186345 | CC1=CC=CC=C1.C1(C2=CC=CC=C2)=NC=CN1
1.751755 | 1.773234201 | 600 |  |  | 108.2691 | 0.002387858 | 20 | 22.32 | 46.1 | 0.52 | 1.07 | 1.044 | 1.7 | 24 | 13.4 | -0.32 | 7.7 | 4.3 | 9.5 | 0.33 | 0.4790429 | CCO | CF | O=C(C(C)N1)NC(C)C1=O | -0.9906 | 35.2094 | 20 | 10 | 4 | 10 | 6 | 2 | 2 | 0 | 0 | 58.2 | 58.2 | 134.2769685 | CCO.O=C(C(C)N1)NC(C)C1=O
1.048979592 | 1.673346693 | 500 | PDMS | CCO[Si](OCC)(OCC)CC[Si](OCC)(O[Si](OCC)(OCC)CC[Si](OCC)(OCC)OCC)OCC | 122 | 0.0005 | 20 | 21.79 | 60.1 | 0.624 | 1.96 | 0.786 | 1.68 | 22 | 11.5 | 0.26 | 7.7 | 3 | 8 | 0.081400081 | 0.2710592 | CC(O)C | CF | OC1=CC(C)=CC=C1C | 2.00904 | 37.5808 | 19 | 9 | 1 | 10 | 8 | 1 | 1 | 0 | 0 | 20.23 | 20.23 | 124.5487319 | CC(O)C.OC1=CC(C)=CC=C1C
0.990082645 | 1.546458739 | 350 | TFC | C[Si](C)(O[Si](C)(C)C)O[Si](C)(C)C | 164 | 0.0005 | 20 | 21.79 | 60.1 | 0.624 | 1.96 | 0.786 | 1.68 | 22 | 11.5 | 0.26 | 7.7 | 3 | 8 | 0.322751323 | 0.2199528 | CC(O)C | CF | CCC(C1=CC=CC=C1)C(=O)O | 2.2648 | 47.1098 | 24 | 12 | 2 | 12 | 10 | 2 | 1 | 3 | 0.25 | 37.3 | 37.3 | 165.2944704 | CC(O)C.CCC(C1=CC=CC=C1)C(=O)O
0.842639594 | 1.4625323 | 200 | Polyimide | O=C(C1=CC(C(N2C)=O)=C(C=C1)C2=O)C3=CC=C(C4=C3)C(N(C4=O)C5=CC=C(C=C5C)C6=CC=C(C=C6)C7=CC=C(C=C7)C)=O | 151 | 0.0005 | 10 | 22.55 | 32.04 | 0.505 | 0.55 | 0.792 | 1.6 | 33 | 14.5 | -0.82 | 7.4 | 6 | 10.9 | 0.95 | 0.5462511 | CO | CF | OC1=CC=C(NC(C)=O)C=C1 | 1.3506 | 42.4105 | 20 | 11 | 3 | 9 | 8 | 2 | 2 | 1 | 0.090909091 | 49.33 | 49.33 | 141.6992605 | CO.OC1=CC=C(NC(C)=O)C=C1
0.9895552 | 1.546458739 | 350 | TFC | C[Si](C)(O[Si](C)(C)C)O[Si](C)(C)C | 85.22937 | 0.002387858 | 20 | 24 | 72.11 | 0.525 | 0.43 | 0.85 | 2.78 | 18.5 | 9.3 | 0.29 | 7.8 | 4.4 | 2.5 | 2.1 | 0.08053455 | CC(CC)=O | CF | CC(N)=O | -0.5084 | 14.8684 | 9 | 4 | 2 | 5 | 2 | 1 | 1 | 0 | 0 | 43.09 | 43.09 | 60.298958 | CC(CC)=O.CC(N)=O
1.751755 | 1.773234201 | 600 |  |  | 342.69 | 0.002387858 | 30 | 22.32 | 46.1 | 0.52 | 1.07 | 1.044 | 1.7 | 24 | 13.4 | -0.32 | 7.7 | 4.3 | 9.5 | 0.27 | -0.3113463 | CCO | CF | CCCCCCCCCCCCCCCCCC | 7.2678 | 85.22 | 56 | 18 | 0 | 38 | 18 | 0 | 0 | 15 | 0.882352941 | 0 | 0 | 319.884193 | CCO.CCCCCCCCCCCCCCCCCC
0.842639594 | 1.4625323 | 200 | Polyimide | O=C(C1=CC(C(N2C)=O)=C(C=C1)C2=O)C3=CC=C(C4=C3)C(N(C4=O)C5=CC=C(C=C5C)C6=CC=C(C=C6)C7=CC=C(C=C7)C)=O | 395.9722072 | 0.0005 | 10 | 22.55 | 32.04 | 0.505 | 0.55 | 0.792 | 1.6 | 33 | 14.5 | -0.82 | 7.4 | 6 | 10.9 | 0.95 | 0.9801062 | CO | CF | O=C(O)C1=CC(SSC2=CC=C([N+]([O-])=O)C(C(O)=O)=C2)=CC=C1[N+]([O-])=O | 3.6988 | 91.8254 | 34 | 26 | 12 | 8 | 14 | 8 | 8 | 7 | 0.259259259 | 160.88 | 211.48 | 307.1561305 | CO.O=C(O)C1=CC(SSC2=CC=C([N+]([O-])=O)C(C(O)=O)=C2)=CC=C1[N+]([O-])=O
1 | 1.483774552 | 350 | TFC | C[Si](C)(O[Si](C)(C)C)O[Si](C)(C)C | 178.23 | 0.0005 | 20 | 23.75 | 88.1 | 0.677 | 0.46 | 0.902 | 1.78 | 6 | 9.1 | 0.73 | 7.7 | 2.6 | 3.5 | 3.897707231 | -0.05962442 | CC(OCC)=O | CF | C(#Cc1ccccc1)c1ccccc1 | 3.0864 | 58.864 | 24 | 14 | 0 | 10 | 14 | 0 | 0 | 0 | 0 | 0 | 0 | 183.0956626 | CC(OCC)=O.C(#Cc1ccccc1)c1ccccc1
1.751755 | 1.773234201 | 600 |  |  | 234.0221 | 0.002387858 | 20 | 22.32 | 46.1 | 0.52 | 1.07 | 1.044 | 1.7 | 24 | 13.4 | -0.32 | 7.7 | 4.3 | 9.5 | 0.33 | 0.8638946 | CCO | CF | NC(C(O)=O)CC1=CC=CC=C1 | 0.641 | 45.7572 | 23 | 12 | 3 | 11 | 9 | 2 | 2 | 3 | 0.25 | 63.32 | 63.32 | 158.9952457 | CCO.NC(C(O)=O)CC1=CC=CC=C1
0.842639594 | 1.4625323 | 200 | Polyimide | O=C(C1=CC(C(N2C)=O)=C(C=C1)C2=O)C3=CC=C(C4=C3)C(N(C4=O)C5=CC=C(C=C5C)C6=CC=C(C=C6)C7=CC=C(C=C7)C)=O | 152.06 | 0.0005 | 20 | 22.55 | 32.04 | 0.505 | 0.55 | 0.792 | 1.6 | 33 | 14.5 | -0.82 | 7.4 | 6 | 10.9 | 0.81 | 0.7228122 | CO | CF | NC1=CC=CC([N+]([O-])=O)=C1C | 1.48542 | 42.2458 | 19 | 11 | 4 | 8 | 7 | 2 | 3 | 1 | 0.090909091 | 69.16 | 69.16 | 135.4000359 | CO.NC1=CC=CC([N+]([O-])=O)=C1C
1.098066298 | 1.738984567 | 500 | PDMS | CCO[Si](OCC)(OCC)CC[Si](OCC)(O[Si](OCC)(OCC)CC[Si](OCC)(OCC)OCC)OCC | 402.5 | 0.0005 | 20 | 23.75 | 88.1 | 0.677 | 0.46 | 0.902 | 1.78 | 6 | 9.1 | 0.73 | 7.7 | 2.6 | 3.5 | 2.439741329 | 0.09498207 | CC(OCC)=O | CF | C1C=CC=C(OC2=CC=C(S(=O)(=O)C3C=CC(OC4=CC=CC=C4)=CC=3)C=C2)C=1 | 6.104 | 111.3678 | 47 | 29 | 5 | 18 | 24 | 4 | 4 | 6 | 0.1875 | 52.6 | 60.98 | 352.6666934 | CC(OCC)=O.C1C=CC=C(OC2=CC=C(S(=O)(=O)C3C=CC(OC4=CC=CC=C4)=CC=3)C=C2)C=1
0.842639594 | 1.4625323 | 200 | Polyimide | O=C(C1=CC(C(N2C)=O)=C(C=C1)C2=O)C3=CC=C(C4=C3)C(N(C4=O)C5=CC=C(C=C5C)C6=CC=C(C=C6)C7=CC=C(C=C7)C)=O | 152 | 0.0005 | 10 | 22.55 | 32.04 | 0.505 | 0.55 | 0.792 | 1.6 | 33 | 14.5 | -0.82 | 7.4 | 6 | 10.9 | 0.95 | 0.9891261 | CO | CF | OC(C(O)=O)C1=CC=CC=C1 | 0.8046 | 39.0376 | 19 | 11 | 3 | 8 | 8 | 3 | 2 | 2 | 0.181818182 | 57.53 | 57.53 | 139.4927269 | CO.OC(C(O)=O)C1=CC=CC=C1
0.9650153 | 1.546458739 | 500 |  |  | 822.5696 | 0.002387858 | 30 | 19.1 | 41.1 | 0.55 | 0.37 | 0.786 | 3.5 | 37.5 | 11.9 | -0.34 | 7.5 | 8.8 | 3 | 6.89 | 0.9754254 | CC#N | CF | CC(C1=CC=CC=C1)CC(C2=CC=CC=C2)CC(C3=CC=CC=C3)CC(C4=CC=CC=C4)CC(C5=CC=CC=C5)CC(C6=CC=CC=C6)CC(C7=CC=CC=C7)CC(C8=CC=CC=C8)CC(C9=CC=CC=C9)CC(C%10=CC=CC=C%10)CC(C%11=CC=CC=C%11)CC(C)(C)C%12=CC=CC=C%12 | 26.897 | 416.942 | 200 | 98 | 0 | 102 | 98 | 0 | 0 | 34 | 0.311926606 | 0 | 0 | 1329.572981 | CC#N.CC(C1=CC=CC=C1)CC(C2=CC=CC=C2)CC(C3=CC=CC=C3)CC(C4=CC=CC=C4)CC(C5=CC=CC=C5)CC(C6=CC=CC=C6)CC(C7=CC=CC=C7)CC(C8=CC=CC=C8)CC(C9=CC=CC=C9)CC(C%10=CC=CC=C%10)CC(C%11=CC=CC=C%11)CC(C)(C)C%12=CC=CC=C%12
0.842639594 | 1.4625323 | 200 | Polyimide | O=C(C1=CC(C(N2C)=O)=C(C=C1)C2=O)C3=CC=C(C4=C3)C(N(C4=O)C5=CC=C(C=C5C)C6=CC=C(C=C6)C7=CC=C(C=C7)C)=O | 127 | 0.0005 | 10 | 22.55 | 32.04 | 0.505 | 0.55 | 0.792 | 1.6 | 33 | 14.5 | -0.82 | 7.4 | 6 | 10.9 | 0.95 | 0.9475932 | CO | CF | N[C@H](C)C1CCCCC1 | 1.9139 | 40.2244 | 26 | 9 | 1 | 17 | 8 | 0 | 1 | 1 | 0.111111111 | 26.02 | 26.02 | 145.5646424 | CO.N[C@H](C)C1CCCCC1
0.991749175 | 1.408311346 | 350 | TFC | C[Si](C)(O[Si](C)(C)C)O[Si](C)(C)C | 118.0530982 | 0.0005 | 20 | 19.4 | 88.2 | 0.72 | 0.36 | 0.74 | 1.4 | 2.6 | 7.4 | 1.05 | 14.8 | 4.3 | 5 | 64.75433947 | 0.2803721 | CC(C)(C)OC | CF | C12=CC=CC=C1NC=N2 | 1.5629 | 36.0937 | 15 | 9 | 2 | 6 | 7 | 0 | 1 | 0 | 0 | 28.68 | 28.68 | 94.56312302 | CC(C)(C)OC.C12=CC=CC=C1NC=N2
1 | 1.287140341 | 300 | Polyimide | O=C(C1=CC(C(N2C)=O)=C(C=C1)C2=O)C3=CC=C(C4=C3)C(N(C4=O)C5=CC=C(C=C5C)C6=CC=C(C=C6)C7=CC=C(C=C7)C)=O | 174.0240838 | 0.0005 | 10 | 22.55 | 32.04 | 0.505 | 0.55 | 0.792 | 1.6 | 33 | 14.5 | -0.82 | 7.4 | 6 | 10.9 | 1.54 | 0.4168793 | CO | CF | NC1=CC(F)=C(F)C=C1[N+]([O-])=O | 1.4552 | 37.4248 | 16 | 12 | 6 | 4 | 6 | 2 | 3 | 1 | 0.083333333 | 69.16 | 69.16 | 130.2391686 | CO.NC1=CC(F)=C(F)C=C1[N+]([O-])=O
0.884422111 | 1.340724654 | 300 | Polyimide | O=C(C1=CC(C(N2C)=O)=C(C=C1)C2=O)C3=CC=C(C4=C3)C(N(C4=O)C5=CC=C(C=C5C)C6=CC=C(C=C6)C7=CC=C(C=C7)C)=O | 365 | 0.0005 | 20 | 19.1 | 41.1 | 0.55 | 0.37 | 0.786 | 3.5 | 37.5 | 11.9 | -0.34 | 7.5 | 8.8 | 3 | 1.38 | 1.000873 | N#CC | CF | C1C2C=CC1C3C2C4(C(=C(C3(C4(Cl)Cl)Cl)Cl)Cl)Cl | 5.2702 | 78.054 | 26 | 18 | 6 | 8 | 12 | 0 | 0 | 0 | 0 | 0 | 0 | 252.6759361 | N#CC.C1C2C=CC1C3C2C4(C(=C(C3(C4(Cl)Cl)Cl)Cl)Cl)Cl
1 | 1.274287156 | 150 | Polyimide | O=C(C1=CC(C(N2C)=O)=C(C=C1)C2=O)C3=CC=C(C4=C3)C(N(C4=O)C5=CC=C(C=C5C)C6=CC=C(C=C6)C7=CC=C(C=C7)C)=O | 276 | 0.0005 | 10 | 22.55 | 32.04 | 0.505 | 0.55 | 0.792 | 1.6 | 33 | 14.5 | -0.82 | 7.4 | 6 | 10.9 | 0.88 | 1.001928 | CO | CF | CCN(CC)C(C1=CC=CC(C(N(CC)CC)=O)=C1)=O | 2.6506 | 80.945 | 44 | 20 | 4 | 24 | 16 | 2 | 2 | 6 | 0.3 | 40.62 | 40.62 | 288.4274439 | CO.CCN(CC)C(C1=CC=CC(C(N(CC)CC)=O)=C1)=O
1.022020725 | 1.461373391 | 500 | PDMS | CCO[Si](OCC)(OCC)CC[Si](OCC)(O[Si](OCC)(OCC)CC[Si](OCC)(OCC)OCC)OCC | 108.0575149 | 0.0005 | 20 | 19.4 | 88.2 | 0.72 | 0.36 | 0.74 | 1.4 | 2.6 | 7.4 | 1.05 | 14.8 | 4.3 | 5 | 4.065274141 | 0.0865445 | CC(C)(C)OC | CF | CC1=CC(O)=CC=C1 | 1.70062 | 32.8438 | 16 | 8 | 1 | 8 | 7 | 1 | 1 | 0 | 0 | 20.23 | 20.23 | 107.2527467 | CC(C)(C)OC.CC1=CC(O)=CC=C1
0.842639594 | 1.4625323 | 200 | Polyimide | O=C(C1=CC(C(N2C)=O)=C(C=C1)C2=O)C3=CC=C(C4=C3)C(N(C4=O)C5=CC=C(C=C5C)C6=CC=C(C=C6)C7=CC=C(C=C7)C)=O | 164 | 0.0005 | 20 | 22.55 | 32.04 | 0.505 | 0.55 | 0.792 | 1.6 | 33 | 14.5 | -0.82 | 7.4 | 6 | 10.9 | 0.81 | 0.6405737 | CO | CF | CCC(C1=CC=CC=C1)C(=O)O | 2.2648 | 47.1098 | 24 | 12 | 2 | 12 | 10 | 2 | 1 | 3 | 0.25 | 37.3 | 37.3 | 165.2944704 | CO.CCC(C1=CC=CC=C1)C(=O)O
1.751755 | 1.773234201 | 600 |  |  | 822.5696 | 0.01628979 | 10 | 19.1 | 41.1 | 0.55 | 0.37 | 0.786 | 3.5 | 37.5 | 11.9 | -0.34 | 7.5 | 8.8 | 3 | 0.53 | 1.000198 | CC#N | CF | CC(C1=CC=CC=C1)CC(C2=CC=CC=C2)CC(C3=CC=CC=C3)CC(C4=CC=CC=C4)CC(C5=CC=CC=C5)CC(C6=CC=CC=C6)CC(C7=CC=CC=C7)CC(C8=CC=CC=C8)CC(C9=CC=CC=C9)CC(C%10=CC=CC=C%10)CC(C%11=CC=CC=C%11)CC(C%12=CC=CC=C%12)CC(C%13=CC=CC=C%13)CC(C%14=CC=CC=C%14)CC(C%15=CC=CC=C%15)CC(C)(C)C%16=CC=CC=C%16 | 35.5926 | 552.142 | 264 | 130 | 0 | 134 | 130 | 0 | 0 | 46 | 0.317241379 | 0 | 0 | 1758.381165 | CC#N.CC(C1=CC=CC=C1)CC(C2=CC=CC=C2)CC(C3=CC=CC=C3)CC(C4=CC=CC=C4)CC(C5=CC=CC=C5)CC(C6=CC=CC=C6)CC(C7=CC=CC=C7)CC(C8=CC=CC=C8)CC(C9=CC=CC=C9)CC(C%10=CC=CC=C%10)CC(C%11=CC=CC=C%11)CC(C%12=CC=CC=C%12)CC(C%13=CC=CC=C%13)CC(C%14=CC=CC=C%14)CC(C%15=CC=CC=C%15)CC(C)(C)C%16=CC=CC=C%16
0.869186047 | 1.497802734 | 350 | TFC | C[Si](C)(O[Si](C)(C)C)O[Si](C)(C)C | 122 | 0.0005 | 20 | 22.32 | 46.1 | 0.52 | 1.07 | 1.044 | 1.7 | 24 | 13.4 | -0.32 | 7.7 | 4.3 | 9.5 | 0.227163745 | 0.05030718 | CCO | CF | OC1=CC(C)=CC=C1C | 2.00904 | 37.5808 | 19 | 9 | 1 | 10 | 8 | 1 | 1 | 0 | 0 | 20.23 | 20.23 | 124.5487319 | CCO.OC1=CC(C)=CC=C1C
1.022020725 | 1.461373391 | 500 | PDMS | CCO[Si](OCC)(OCC)CC[Si](OCC)(O[Si](OCC)(OCC)CC[Si](OCC)(OCC)OCC)OCC | 215.05 | 0.0005 | 20 | 19.4 | 88.2 | 0.72 | 0.36 | 0.74 | 1.4 | 2.6 | 7.4 | 1.05 | 14.8 | 4.3 | 5 | 4.065274141 | 0.01149217 | CC(C)(C)OC | CF | BrC1=CC=C(C(OC)=O)C=C1 | 2.2357 | 45.4815 | 18 | 11 | 3 | 7 | 8 | 2 | 2 | 1 | 0.090909091 | 26.3 | 26.3 | 149.9861192 | CC(C)(C)OC.BrC1=CC=C(C(OC)=O)C=C1
0.842639594 | 1.4625323 | 200 | Polyimide | O=C(C1=CC(C(N2C)=O)=C(C=C1)C2=O)C3=CC=C(C4=C3)C(N(C4=O)C5=CC=C(C=C5C)C6=CC=C(C=C6)C7=CC=C(C=C7)C)=O | 124 | 0.0005 | 20 | 22.55 | 32.04 | 0.505 | 0.55 | 0.792 | 1.6 | 33 | 14.5 | -0.82 | 7.4 | 6 | 10.9 | 0.81 | 0.2737223 | CO | CF | COc1ccc(O)cc1 | 1.4008 | 34.6588 | 17 | 9 | 2 | 8 | 7 | 2 | 2 | 1 | 0.111111111 | 29.46 | 29.46 | 116.0429736 | CO.COc1ccc(O)cc1
1.751755 | 1.773234201 | 220 |  |  | 236.35 | 0.002387858 | 30 | 28.53 | 92.1 | 0.697 | 0.59 | 0.867 | 0.36 | 2.4 | 8.9 | 2.69 | 8.8 | 0.7 | 1 | 2.67 | 0.8875631 | CC1=CC=CC=C1 | DE | C=C(C1=CC=CC=C1)CC(C)(C)C2=CC=CC=C2 | 5.0677 | 79.561 | 38 | 18 | 0 | 20 | 18 | 0 | 0 | 4 | 0.210526316 | 0 | 0 | 254.9160624 | CC1=CC=CC=C1.C=C(C1=CC=CC=C1)CC(C)(C)C2=CC=CC=C2
1.751755 | 1.773234201 | 600 |  |  | 187.24 | 0.002387858 | 20 | 22.32 | 46.1 | 0.52 | 1.07 | 1.044 | 1.7 | 24 | 13.4 | -0.32 | 7.7 | 4.3 | 9.5 | 0.27 | -0.2336319 | CCO | CF | CCCCCCCCCC | 4.147 | 48.284 | 32 | 10 | 0 | 22 | 10 | 0 | 0 | 7 | 0.777777778 | 0 | 0 | 181.5163112 | CCO.CCCCCCCCCC
1 | 1.287140341 | 300 | Polyimide | O=C(C1=CC(C(N2C)=O)=C(C=C1)C2=O)C3=CC=C(C4=C3)C(N(C4=O)C5=CC=C(C=C5C)C6=CC=C(C=C6)C7=CC=C(C=C7)C)=O | 170.0731649 | 0.0005 | 10 | 22.55 | 32.04 | 0.505 | 0.55 | 0.792 | 1.6 | 33 | 14.5 | -0.82 | 7.4 | 6 | 10.9 | 1.54 | 0.7002233 | CO | CF | CC(C1=CC=C2C=CC=CC2=C1)=O | 3.0424 | 53.9525 | 23 | 13 | 1 | 10 | 12 | 1 | 1 | 1 | 0.071428571 | 17.07 | 17.07 | 162.566837 | CO.CC(C1=CC=C2C=CC=CC2=C1)=O
1.006956522 | 1.331732545 | 300 | Polyimide | O=C(C1=CC(C(N2C)=O)=C(C=C1)C2=O)C3=CC=C(C4=C3)C(N(C4=O)C5=CC=C(C=C5C)C6=CC=C(C=C6)C7=CC=C(C=C7)C)=O | 197 | 0.0005 | 20 | 22.32 | 46.1 | 0.52 | 1.07 | 1.044 | 1.7 | 24 | 13.4 | -0.32 | 7.7 | 4.3 | 9.5 | 0.85 | 0.594961 | CCO | CF | C1=C(C(=CC(=C1Cl)Cl)C#N)C#N | 2.73676 | 45.892 | 14 | 12 | 4 | 2 | 8 | 0 | 2 | 0 | 0 | 47.58 | 47.58 | 157.6283264 | CCO.C1=C(C(=CC(=C1Cl)Cl)C#N)C#N
1.092437 | 1.738984567 | 500 | PDMS | CCO[Si](OCC)(OCC)CC[Si](OCC)(O[Si](OCC)(OCC)CC[Si](OCC)(OCC)OCC)OCC | 822.5696 | 0.002387858 | 30 | 23.32 | 58.1 | 0.618 | 0.3 | 0.784 | 2.85 | 21 | 10 | -0.24 | 7.6 | 5.1 | 3.4 | 0.37 | 0.8929915 | CC(C)=O | DE | CCCCCCCCCCCCCCCC(OCC(COC(CCCCCCCCCCCCCCC)=O)OC(CCCCCCCCCCCCCCC)=O)=O | 16.4285 | 242.734 | 155 | 57 | 6 | 98 | 51 | 6 | 6 | 47 | 0.839285714 | 78.9 | 78.9 | 935.4836902 | CC(C)=O.CCCCCCCCCCCCCCCC(OCC(COC(CCCCCCCCCCCCCCC)=O)OC(CCCCCCCCCCCCCCC)=O)=O
1.048979592 | 1.673346693 | 500 | PDMS | CCO[Si](OCC)(OCC)CC[Si](OCC)(O[Si](OCC)(OCC)CC[Si](OCC)(OCC)OCC)OCC | 160.98 | 0.0005 | 20 | 21.79 | 60.1 | 0.624 | 1.96 | 0.786 | 1.68 | 22 | 11.5 | 0.26 | 7.7 | 3 | 8 | 0.081400081 | 0.01571553 | CC(O)C | CF | NC1=CC=C(Cl)C(Cl)=C1 | 2.5756 | 40.8744 | 14 | 9 | 3 | 5 | 6 | 0 | 1 | 0 | 0 | 26.02 | 26.02 | 122.5854312 | CC(O)C.NC1=CC=C(Cl)C(Cl)=C1
1.013769363 | 1.331319235 | 300 | Polyimide | O=C(C1=CC(C(N2C)=O)=C(C=C1)C2=O)C3=CC=C(C4=C3)C(N(C4=O)C5=CC=C(C=C5C)C6=CC=C(C=C6)C7=CC=C(C=C7)C)=O | 212 | 0.0005 | 20 | 23.75 | 88.1 | 0.677 | 0.46 | 0.902 | 1.78 | 6 | 9.1 | 0.73 | 7.7 | 2.6 | 3.5 | 0.27 | 0.7464016 | CC(OCC)=O | CF | C1=CC(=CC=C1C(=O)C2=CC=C(C=C2)N)N | 2.082 | 65.1413 | 28 | 16 | 3 | 12 | 13 | 1 | 3 | 2 | 0.117647059 | 69.11 | 69.11 | 199.2198845 | CC(OCC)=O.C1=CC(=CC=C1C(=O)C2=CC=C(C=C2)N)N
0.842639594 | 1.4625323 | 200 | Polyimide | O=C(C1=CC(C(N2C)=O)=C(C=C1)C2=O)C3=CC=C(C4=C3)C(N(C4=O)C5=CC=C(C=C5C)C6=CC=C(C=C6)C7=CC=C(C=C7)C)=O | 254.1095504 | 0.0005 | 10 | 22.55 | 32.04 | 0.505 | 0.55 | 0.792 | 1.6 | 33 | 14.5 | -0.82 | 7.4 | 6 | 10.9 | 0.95 | 1.007175 | CO | CF | C12C3=C(C=CC=C3)C(C4=C2C=CC=C4)C5=C1C=CC=C5 | 4.6738 | 81.216 | 34 | 20 | 0 | 14 | 20 | 0 | 0 | 0 | 0 | 0 | 0 | 232.4657382 | CO.C12C3=C(C=CC=C3)C(C4=C2C=CC=C4)C5=C1C=CC=C5
1.751755 | 1.773234201 | 220 |  |  | 822.5696 | 0.002387858 | 30 | 23.75 | 88.1 | 0.677 | 0.46 | 0.902 | 1.78 | 6 | 9.1 | 0.73 | 7.7 | 2.6 | 3.5 | 6.97 | 1.007069 | CC(OCC)=O | DE | CC(C1=CC=CC=C1)CC(C2=CC=CC=C2)CC(C3=CC=CC=C3)CC(C4=CC=CC=C4)CC(C5=CC=CC=C5)CC(C6=CC=CC=C6)CC(C)(C)C7=CC=CC=C7 | 16.0275 | 247.942 | 120 | 58 | 0 | 62 | 58 | 0 | 0 | 19 | 0.296875 | 0 | 0 | 793.5627514 | CC(OCC)=O.CC(C1=CC=CC=C1)CC(C2=CC=CC=C2)CC(C3=CC=CC=C3)CC(C4=CC=CC=C4)CC(C5=CC=CC=C5)CC(C6=CC=CC=C6)CC(C)(C)C7=CC=CC=C7
1.058925477 | 1.279559822 | 300 | Polyimide | O=C(C1=CC(C(N2C)=O)=C(C=C1)C2=O)C3=CC=C(C4=C3)C(N(C4=O)C5=CC=C(C=C5C)C6=CC=C(C=C6)C7=CC=C(C=C7)C)=O | 253 | 0.0005 | 20 | 23.32 | 58.1 | 0.618 | 0.3 | 0.784 | 2.85 | 21 | 10 | -0.24 | 7.6 | 5.1 | 3.4 | 1.69 | 0.9620853 | CC(C)=O | CF | CC1=CC(NS(=O)(C2=CC=C(C=C2)N)=O)=NO1 | 1.36602 | 62.9029 | 28 | 17 | 7 | 11 | 10 | 3 | 5 | 3 | 0.166666667 | 98.22 | 106.6 | 199.6910857 | CC(C)=O.CC1=CC(NS(=O)(C2=CC=C(C=C2)N)=O)=NO1
0.842639594 | 1.4625323 | 200 | Polyimide | O=C(C1=CC(C(N2C)=O)=C(C=C1)C2=O)C3=CC=C(C4=C3)C(N(C4=O)C5=CC=C(C=C5C)C6=CC=C(C=C6)C7=CC=C(C=C7)C)=O | 262 | 0.0005 | 10 | 22.55 | 32.04 | 0.505 | 0.55 | 0.792 | 1.6 | 33 | 14.5 | -0.82 | 7.4 | 6 | 10.9 | 0.95 | 0.2206225 | CO | CF | COC(=O)C1=CC=C(C=C1)I | 2.0778 | 50.4985 | 18 | 11 | 3 | 7 | 8 | 2 | 2 | 1 | 0.090909091 | 26.3 | 26.3 | 155.979302 | CO.COC(=O)C1=CC=C(C=C1)I
1 | 1.287140341 | 300 | Polyimide | O=C(C1=CC(C(N2C)=O)=C(C=C1)C2=O)C3=CC=C(C4=C3)C(N(C4=O)C5=CC=C(C=C5C)C6=CC=C(C=C6)C7=CC=C(C=C7)C)=O | 184 | 0.0005 | 10 | 22.55 | 32.04 | 0.505 | 0.55 | 0.792 | 1.6 | 33 | 14.5 | -0.82 | 7.4 | 6 | 10.9 | 1.54 | 0.9176518 | CO | CF | CC1=CC(C2=NC=CC(C)=C2)=NC=C1 | 2.76044 | 56.942 | 26 | 14 | 2 | 12 | 12 | 0 | 2 | 1 | 0.066666667 | 25.78 | 25.78 | 175.7701312 | CO.CC1=CC(C2=NC=CC(C)=C2)=NC=C1
1.058925477 | 1.279559822 | 300 | Polyimide | O=C(C1=CC(C(N2C)=O)=C(C=C1)C2=O)C3=CC=C(C4=C3)C(N(C4=O)C5=CC=C(C=C5C)C6=CC=C(C=C6)C7=CC=C(C=C7)C)=O | 134.0731649 | 0.0005 | 20 | 23.32 | 58.1 | 0.618 | 0.3 | 0.784 | 2.85 | 21 | 10 | -0.24 | 7.6 | 5.1 | 3.4 | 1.69 | 0.4271405 | CC(C)=O | CF | O[C@@H]1CCC2=C1C=CC=C2 | 1.6662 | 39.7228 | 20 | 10 | 1 | 10 | 9 | 1 | 1 | 0 | 0 | 20.23 | 20.23 | 129.4882582 | CC(C)=O.O[C@@H]1CCC2=C1C=CC=C2
1 | 1.287140341 | 300 | Polyimide | O=C(C1=CC(C(N2C)=O)=C(C=C1)C2=O)C3=CC=C(C4=C3)C(N(C4=O)C5=CC=C(C=C5C)C6=CC=C(C=C6)C7=CC=C(C=C7)C)=O | 173 | 0.0005 | 20 | 22.55 | 32.04 | 0.505 | 0.55 | 0.792 | 1.6 | 33 | 14.5 | -0.82 | 7.4 | 6 | 10.9 | 1.23 | 0.6270571 | CO | CF | O=C(N1C2=CC=CC=C2)C=CC1=O | 1.116 | 48.075 | 20 | 13 | 3 | 7 | 10 | 2 | 2 | 1 | 0.071428571 | 37.38 | 37.38 | 158.6618541 | CO.O=C(N1C2=CC=CC=C2)C=CC1=O
0.9650153 | 1.546458739 | 300 |  |  | 822.5696 | 0.01628979 | 8 | 26.4 | 72.11 | 0.6 | 0.55 | 0.887 | 1.69 | 7.58 | 9.1 | 0.46 | 8.2 | 2.8 | 3.9 | 1.6 | 1.003887 | C1CCCO1 | CF | [H][C@@]1([C@@H](C2=CC=NC3=CC=C(C=C23)O)OCC4=CC(CO[C@H](C5=CC=NC6=CC=C(C=C56)O)[C@@]7(C[C@@H]8CC[N@]7C[C@@H]8C=C)[H])=CC(CO[C@H](C9=CC=NC%10=CC=C(C=C9%10)O)[C@@]%11(C[C@@H]%12CC[N@]%11C[C@@H]%12C=C)[H])=C4)C[C@@H]%13CC[N@]1C[C@@H]%13C=C | 11.9109 | 304.5714 | 150 | 78 | 12 | 72 | 66 | 6 | 12 | 18 | 0.2 | 136.77 | 136.77 | 965.1138048 | C1CCCO1.[H][C@@]1([C@@H](C2=CC=NC3=CC=C(C=C23)O)OCC4=CC(CO[C@H](C5=CC=NC6=CC=C(C=C56)O)[C@@]7(C[C@@H]8CC[N@]7C[C@@H]8C=C)[H])=CC(CO[C@H](C9=CC=NC%10=CC=C(C=C9%10)O)[C@@]%11(C[C@@H]%12CC[N@]%11C[C@@H]%12C=C)[H])=C4)C[C@@H]%13CC[N@]1C[C@@H]%13C=C
1.036666667 | 1.554236373 | 350 | TFC | C[Si](C)(O[Si](C)(C)C)O[Si](C)(C)C | 230.0942943 | 0.0005 | 20 | 19.1 | 41.1 | 0.55 | 0.37 | 0.786 | 3.5 | 37.5 | 11.9 | -0.34 | 7.5 | 8.8 | 3 | 2.142857143 | 0.7541523 | N#CC | CF | O=C([C@H](C1=CC2=CC=C(OC)C=C2C=C1)C)O | 3.0365 | 66.5508 | 31 | 17 | 3 | 14 | 14 | 3 | 2 | 3 | 0.166666667 | 46.53 | 46.53 | 214.7392614 | N#CC.O=C([C@H](C1=CC2=CC=C(OC)C=C2C=C1)C)O
1.135135135 | 1.674013921 | 500 | PDMS | CCO[Si](OCC)(OCC)CC[Si](OCC)(O[Si](OCC)(OCC)CC[Si](OCC)(OCC)OCC)OCC | 139.0233555 | 0.0005 | 20 | 23.32 | 58.1 | 0.618 | 0.3 | 0.784 | 2.85 | 21 | 10 | -0.24 | 7.6 | 5.1 | 3.4 | 2.314814815 | 0.2831702 | CC(C)=O | CF | N#CC1=CC(F)=CC(F)=C1 | 1.83648 | 31.073 | 13 | 10 | 3 | 3 | 7 | 0 | 1 | 0 | 0 | 23.79 | 23.79 | 116.3214803 | CC(C)=O.N#CC1=CC(F)=CC(F)=C1
1.751755 | 1.773234201 | 600 |  |  | 542.2692 | 0.002387858 | 40 | 22.32 | 46.1 | 0.52 | 1.07 | 1.044 | 1.7 | 24 | 13.4 | -0.32 | 7.7 | 4.3 | 9.5 | 0.27 | 0.8269012 | CCO | CF | O=C(C(CC(CC(C(OC)=O)C)(C(OC)=O)C)(CC(C(OC)=O)(CC(C(OC)=O)(CC(C(OC)=O)(CC(C(OC)=O)(C)C)C)C)C)C)OC | 4.2318 | 175.294 | 107 | 49 | 14 | 58 | 35 | 14 | 14 | 19 | 0.395833333 | 184.1 | 184.1 | 718.5239065 | CCO.O=C(C(CC(CC(C(OC)=O)C)(C(OC)=O)C)(CC(C(OC)=O)(CC(C(OC)=O)(CC(C(OC)=O)(CC(C(OC)=O)(C)C)C)C)C)C)OC
0.842639594 | 1.4625323 | 200 | Polyimide | O=C(C1=CC(C(N2C)=O)=C(C=C1)C2=O)C3=CC=C(C4=C3)C(N(C4=O)C5=CC=C(C=C5C)C6=CC=C(C=C6)C7=CC=C(C=C7)C)=O | 202 | 0.0005 | 20 | 22.55 | 32.04 | 0.505 | 0.55 | 0.792 | 1.6 | 33 | 14.5 | -0.82 | 7.4 | 6 | 10.9 | 0.81 | 0.9123233 | CO | CF | CC(C)OC(=O)CCC(=O)OC(C)C | 1.6698 | 51.69 | 32 | 14 | 4 | 18 | 10 | 4 | 4 | 5 | 0.384615385 | 52.6 | 52.6 | 211.4043011 | CO.CC(C)OC(=O)CCC(=O)OC(C)C
1.086486486 | 1.807038835 | 300 | Polyimide | O=C(C1=CC(C(N2C)=O)=C(C=C1)C2=O)C3=CC=C(C4=C3)C(N(C4=O)C5=CC=C(C=C5C)C6=CC=C(C=C6)C7=CC=C(C=C7)C)=O | 205 | 0.0005 | 20 | 36.76 | 73.1 | 0.666 | 0.8 | 0.937 | 3.8 | 37 | 12.1 | -0.74 | 8.5 | 6.7 | 5.5 | 0.9 | 0.9332116 | O=CN(C)C | CF | CC1=CC(=NC(=C1)C(C)(C)C)C(C)(C)C | 3.98502 | 66.374 | 38 | 15 | 1 | 23 | 14 | 0 | 1 | 0 | 0 | 12.89 | 12.89 | 230.5311769 | O=CN(C)C.CC1=CC(=NC(=C1)C(C)(C)C)C(C)(C)C
1.773234201 | 1.773234201 | 200 | Polybenzimidazole | CC1=CC(C2=NC3=CC(C4=CC(NC(C5=CC=CC=C5)=N6)=C6C=C4)=CC=C3N2)=CC=C1 | 253 | 0.0005 | 20 | 19.1 | 41.1 | 0.55 | 0.37 | 0.786 | 3.5 | 37.5 | 11.9 | -0.34 | 7.5 | 8.8 | 3 | 3.677248677 | 0.9981979 | N#CC | CF | CC1=CC(NS(=O)(C2=CC=C(C=C2)N)=O)=NO1 | 1.36602 | 62.9029 | 28 | 17 | 7 | 11 | 10 | 3 | 5 | 3 | 0.166666667 | 98.22 | 106.6 | 199.6910857 | N#CC.CC1=CC(NS(=O)(C2=CC=C(C=C2)N)=O)=NO1
1.751755 | 1.773234201 | 280 |  |  | 822.5696 | 0.002387858 | 40 | 19.1 | 41.1 | 0.55 | 0.37 | 0.786 | 3.5 | 37.5 | 11.9 | -0.34 | 7.5 | 8.8 | 3 | 6.49 | 0.9225668 | CC#N | CF | CC(C1=CC=CC=C1)CC(C2=CC=CC=C2)CC(C3=CC=CC=C3)CC(C4=CC=CC=C4)CC(C5=CC=CC=C5)CC(C6=CC=CC=C6)CC(C7=CC=CC=C7)CC(C)(C)C8=CC=CC=C8 | 18.2014 | 281.742 | 136 | 66 | 0 | 70 | 66 | 0 | 0 | 22 | 0.301369863 | 0 | 0 | 900.7647974 | CC#N.CC(C1=CC=CC=C1)CC(C2=CC=CC=C2)CC(C3=CC=CC=C3)CC(C4=CC=CC=C4)CC(C5=CC=CC=C5)CC(C6=CC=CC=C6)CC(C7=CC=CC=C7)CC(C)(C)C8=CC=CC=C8
0.996441281 | 1.312207792 | 300 | Polyimide | O=C(C1=CC(C(N2C)=O)=C(C=C1)C2=O)C3=CC=C(C4=C3)C(N(C4=O)C5=CC=C(C=C5C)C6=CC=C(C=C6)C7=CC=C(C=C7)C)=O | 216.9374551 | 0.0005 | 20 | 26.4 | 86.1 | 0.685 | 0.46 | 0.854 | 1.38 | 6.97 | 16.9 | 1.01 | 16.9 | 5 | 4.3 | 0.43 | 0.4741029 | CC1CCCO1 | CF | OC1=C([N+]([O-])=O)C=CC=C1Br | 2.0629 | 42.4612 | 15 | 11 | 5 | 4 | 6 | 3 | 3 | 1 | 0.090909091 | 63.37 | 63.37 | 135.1811363 | CC1CCCO1.OC1=C([N+]([O-])=O)C=CC=C1Br
1 | 1.274287156 | 150 | Polyimide | O=C(C1=CC(C(N2C)=O)=C(C=C1)C2=O)C3=CC=C(C4=C3)C(N(C4=O)C5=CC=C(C=C5C)C6=CC=C(C=C6)C7=CC=C(C=C7)C)=O | 139 | 0.0005 | 10 | 22.55 | 32.04 | 0.505 | 0.55 | 0.792 | 1.6 | 33 | 14.5 | -0.82 | 7.4 | 6 | 10.9 | 0.88 | 0.2879884 | CO | CF | OC1=CC=CC=C1[N+]([O-])=O | 1.3004 | 34.7612 | 15 | 10 | 4 | 5 | 6 | 3 | 3 | 1 | 0.1 | 63.37 | 63.37 | 115.897517 | CO.OC1=CC=CC=C1[N+]([O-])=O
0.990082645 | 1.546458739 | 350 | TFC | C[Si](C)(O[Si](C)(C)C)O[Si](C)(C)C | 107 | 0.0005 | 20 | 21.79 | 60.1 | 0.624 | 1.96 | 0.786 | 1.68 | 22 | 11.5 | 0.26 | 7.7 | 3 | 8 | 0.322751323 | 0.1358814 | CC(O)C | CF | CC1=NC(C)=CC=C1 | 1.69844 | 33.711 | 17 | 8 | 1 | 9 | 7 | 0 | 1 | 0 | 0 | 12.89 | 12.89 | 109.4592803 | CC(O)C.CC1=NC(C)=CC=C1
1.861471861 | 1.861471861 | 200 | Polybenzimidazole | CC1=CC(C2=NC3=CC(C4=CC(NC(C5=CC=CC=C5)=N6)=C6C=C4)=CC=C3N2)=CC=C1 | 120.19 | 0.0005 | 20 | 22.32 | 46.1 | 0.52 | 1.07 | 1.044 | 1.7 | 24 | 13.4 | -0.32 | 7.7 | 4.3 | 9.5 | 0.888617555 | 0.003683665 | CCO | CF | CC1=CC(=CC(=C1)C)C | 2.61186 | 40.653 | 21 | 9 | 0 | 12 | 9 | 0 | 0 | 0 | 0 | 0 | 0 | 133.0544902 | CCO.CC1=CC(=CC(=C1)C)C
1.108183079 | 1.674270557 | 500 | PDMS | CCO[Si](OCC)(OCC)CC[Si](OCC)(O[Si](OCC)(OCC)CC[Si](OCC)(OCC)OCC)OCC | 122.12 | 0.0005 | 20 | 19.1 | 41.1 | 0.55 | 0.37 | 0.786 | 3.5 | 37.5 | 11.9 | -0.34 | 7.5 | 8.8 | 3 | 2.328042328 | 0.1645223 | N#CC | CF | O=C(O)c1ccccc1 | 1.3848 | 33.4013 | 15 | 9 | 2 | 6 | 7 | 2 | 1 | 1 | 0.111111111 | 37.3 | 37.3 | 113.4065147 | N#CC.O=C(O)c1ccccc1
1 | 1.274287156 | 150 | Polyimide | O=C(C1=CC(C(N2C)=O)=C(C=C1)C2=O)C3=CC=C(C4=C3)C(N(C4=O)C5=CC=C(C=C5C)C6=CC=C(C=C6)C7=CC=C(C=C7)C)=O | 160 | 0.0005 | 20 | 22.55 | 32.04 | 0.505 | 0.55 | 0.792 | 1.6 | 33 | 14.5 | -0.82 | 7.4 | 6 | 10.9 | 0.7475 | 0.7663159 | CO | CF | OC1=C(O)C=C2C=CC=CC2=C1 | 2.251 | 47.2776 | 20 | 12 | 2 | 8 | 10 | 2 | 2 | 0 | 0 | 40.46 | 40.46 | 139.4015525 | CO.OC1=C(O)C=C2C=CC=CC2=C1
1 | 1.287140341 | 300 | Polyimide | O=C(C1=CC(C(N2C)=O)=C(C=C1)C2=O)C3=CC=C(C4=C3)C(N(C4=O)C5=CC=C(C=C5C)C6=CC=C(C=C6)C7=CC=C(C=C7)C)=O | 151 | 0.0005 | 20 | 22.55 | 32.04 | 0.505 | 0.55 | 0.792 | 1.6 | 33 | 14.5 | -0.82 | 7.4 | 6 | 10.9 | 1.23 | 0.7888341 | CO | CF | OC1=CC=C(NC(C)=O)C=C1 | 1.3506 | 42.4105 | 20 | 11 | 3 | 9 | 8 | 2 | 2 | 1 | 0.090909091 | 49.33 | 49.33 | 141.6992605 | CO.OC1=CC=C(NC(C)=O)C=C1
1 | 1.274287156 | 150 | Polyimide | O=C(C1=CC(C(N2C)=O)=C(C=C1)C2=O)C3=CC=C(C4=C3)C(N(C4=O)C5=CC=C(C=C5C)C6=CC=C(C=C6)C7=CC=C(C=C7)C)=O | 128 | 0.0005 | 10 | 22.55 | 32.04 | 0.505 | 0.55 | 0.792 | 1.6 | 33 | 14.5 | -0.82 | 7.4 | 6 | 10.9 | 0.88 | 0.4874694 | CO | CF | O=C1N(C)CCCN1C | 0.3737 | 35.273 | 21 | 9 | 3 | 12 | 6 | 1 | 1 | 0 | 0 | 23.55 | 23.55 | 128.1232005 | CO.O=C1N(C)CCCN1C
1 | 1.274287156 | 150 | Polyimide | O=C(C1=CC(C(N2C)=O)=C(C=C1)C2=O)C3=CC=C(C4=C3)C(N(C4=O)C5=CC=C(C=C5C)C6=CC=C(C=C6)C7=CC=C(C=C7)C)=O | 139 | 0.0005 | 10 | 22.55 | 32.04 | 0.505 | 0.55 | 0.792 | 1.6 | 33 | 14.5 | -0.82 | 7.4 | 6 | 10.9 | 0.88 | 0.4723304 | CO | CF | Oc1cccc(c1)[N+]([O-])=O | 1.3004 | 34.7612 | 15 | 10 | 4 | 5 | 6 | 3 | 3 | 1 | 0.1 | 63.37 | 63.37 | 115.897517 | CO.Oc1cccc(c1)[N+]([O-])=O
0.842639594 | 1.4625323 | 200 | Polyimide | O=C(C1=CC(C(N2C)=O)=C(C=C1)C2=O)C3=CC=C(C4=C3)C(N(C4=O)C5=CC=C(C=C5C)C6=CC=C(C=C6)C7=CC=C(C=C7)C)=O | 341.0697821 | 0.0005 | 10 | 22.55 | 32.04 | 0.505 | 0.55 | 0.792 | 1.6 | 33 | 14.5 | -0.82 | 7.4 | 6 | 10.9 | 0.95 | 0.9862956 | CO | CF | CCCC(CO1)OC1(C2=C(Cl)C=C(Cl)C=C2)CN3N=CN=C3 | 3.6534 | 83.895 | 39 | 22 | 7 | 17 | 15 | 2 | 5 | 5 | 0.208333333 | 49.17 | 49.17 | 276.9374375 | CO.CCCC(CO1)OC1(C2=C(Cl)C=C(Cl)C=C2)CN3N=CN=C3
1.040376851 | 1.593345656 | 500 | PDMS | CCO[Si](OCC)(OCC)CC[Si](OCC)(O[Si](OCC)(OCC)CC[Si](OCC)(OCC)OCC)OCC | 123.0684139 | 0.0005 | 20 | 20.3 | 86.2 | 0.748 | 0.39 | 0.655 | 0 | 0.39 | 7.5 | 3.5 | 7.5 | 0 | 0 | 1.428571429 | -0.1049146 | CCCCCCC | CF | NC1=CC=C(OC)C=C1 | 1.2774 | 37.4064 | 18 | 9 | 2 | 9 | 7 | 1 | 2 | 1 | 0.111111111 | 35.25 | 35.25 | 118.2495073 | CCCCCCC.NC1=CC=C(OC)C=C1
1.048979592 | 1.673346693 | 500 | PDMS | CCO[Si](OCC)(OCC)CC[Si](OCC)(O[Si](OCC)(OCC)CC[Si](OCC)(OCC)OCC)OCC | 210.9632759 | 0.0005 | 20 | 21.79 | 60.1 | 0.624 | 1.96 | 0.786 | 1.68 | 22 | 11.5 | 0.26 | 7.7 | 3 | 8 | 0.081400081 | 0.1876042 | CC(O)C | CF | O=C1NC2=C(C=CC(Br)=C2)C1 | 1.9437 | 46.4757 | 17 | 11 | 3 | 6 | 8 | 1 | 1 | 0 | 0 | 29.1 | 29.1 | 139.8361939 | CC(O)C.O=C1NC2=C(C=CC(Br)=C2)C1
1.565696302 | 1.565696302 | 200 | Polybenzimidazole | CC1=CC(C2=NC3=CC(C4=CC(NC(C5=CC=CC=C5)=N6)=C6C=C4)=CC=C3N2)=CC=C1 | 361.48 | 0.0005 | 20 | 20.3 | 86.2 | 0.748 | 0.39 | 0.655 | 0 | 0.39 | 7.5 | 3.5 | 7.5 | 0 | 0 | 3.121693122 | -0.0594069 | CCCCCCC | CF | CCCCC(CC)COC(=O)C(C#N)=C(c1ccccc1)c1ccccc1 | 5.77168 | 108.784 | 54 | 27 | 3 | 27 | 24 | 2 | 3 | 9 | 0.321428571 | 50.09 | 50.09 | 379.3598114 | CCCCCCC.CCCCC(CC)COC(=O)C(C#N)=C(c1ccccc1)c1ccccc1
0.9650153 | 1.546458739 | 150 |  |  | 505.1201 | 0.002387858 | 30 | 23.32 | 58.1 | 0.618 | 0.3 | 0.784 | 2.85 | 21 | 10 | -0.24 | 7.6 | 5.1 | 3.4 | 4.81 | 0.9576865 | CC(C)=O | DE | CC(OCC(C)OCC(C)O)COC(C)COC(C)COC(C)COC(C)COC(C)COC(C)CO | 2.6003 | 142.0786 | 93 | 37 | 10 | 56 | 27 | 10 | 10 | 25 | 0.694444444 | 114.3 | 114.3 | 563.4503295 | CC(C)=O.CC(OCC(C)OCC(C)O)COC(C)COC(C)COC(C)COC(C)COC(C)COC(C)CO
0.842639594 | 1.4625323 | 200 | Polyimide | O=C(C1=CC(C(N2C)=O)=C(C=C1)C2=O)C3=CC=C(C4=C3)C(N(C4=O)C5=CC=C(C=C5C)C6=CC=C(C=C6)C7=CC=C(C=C7)C)=O | 149 | 0.0005 | 10 | 22.55 | 32.04 | 0.505 | 0.55 | 0.792 | 1.6 | 33 | 14.5 | -0.82 | 7.4 | 6 | 10.9 | 0.95 | 0.1648554 | CO | CF | ClC1=CN=CC(Cl)=N1 | 1.7834 | 32.052 | 10 | 8 | 4 | 2 | 4 | 0 | 2 | 0 | 0 | 25.78 | 25.78 | 98.99022131 | CO.ClC1=CN=CC(Cl)=N1
1.751755 | 1.773234201 | 250 |  |  | 822.5696 | 0.002387858 | 30 | 28.53 | 92.1 | 0.697 | 0.59 | 0.867 | 0.36 | 2.4 | 8.9 | 2.69 | 8.8 | 0.7 | 1 | 3.02 | 1.005929 | CC1=CC=CC=C1 | CF | CC(C1=CC=CC=C1)CC(C2=CC=CC=C2)CC(C3=CC=CC=C3)CC(C4=CC=CC=C4)CC(C5=CC=CC=C5)CC(C6=CC=CC=C6)CC(C7=CC=CC=C7)CC(CC(C(C)(C)C(C8=CC=CC=C8)(C)C)C9=CC=CC=C9)C%10=CC=CC=C%10 | 23.1853 | 358.506 | 174 | 84 | 0 | 90 | 84 | 0 | 0 | 28 | 0.301075269 | 0 | 0 | 1149.76086 | CC1=CC=CC=C1.CC(C1=CC=CC=C1)CC(C2=CC=CC=C2)CC(C3=CC=CC=C3)CC(C4=CC=CC=C4)CC(C5=CC=CC=C5)CC(C6=CC=CC=C6)CC(C7=CC=CC=C7)CC(CC(C(C)(C)C(C8=CC=CC=C8)(C)C)C9=CC=CC=C9)C%10=CC=CC=C%10
1.751755 | 1.773234201 | 220 |  |  | 822.5696 | 0.002387858 | 30 | 28.53 | 92.1 | 0.697 | 0.59 | 0.867 | 0.36 | 2.4 | 8.9 | 2.69 | 8.8 | 0.7 | 1 | 2.67 | 1.00012 | CC1=CC=CC=C1 | DE | CC(C1=CC=CC=C1)CC(C2=CC=CC=C2)CC(C3=CC=CC=C3)CC(C4=CC=CC=C4)CC(C5=CC=CC=C5)CC(C6=CC=CC=C6)CC(C7=CC=CC=C7)CC(C8=CC=CC=C8)CC(C9=CC=CC=C9)CC(C)(C)C%10=CC=CC=C%10 | 22.5492 | 349.342 | 168 | 82 | 0 | 86 | 82 | 0 | 0 | 28 | 0.307692308 | 0 | 0 | 1115.168889 | CC1=CC=CC=C1.CC(C1=CC=CC=C1)CC(C2=CC=CC=C2)CC(C3=CC=CC=C3)CC(C4=CC=CC=C4)CC(C5=CC=CC=C5)CC(C6=CC=CC=C6)CC(C7=CC=CC=C7)CC(C8=CC=CC=C8)CC(C9=CC=CC=C9)CC(C)(C)C%10=CC=CC=C%10
1 | 1.287140341 | 300 | Polyimide | O=C(C1=CC(C(N2C)=O)=C(C=C1)C2=O)C3=CC=C(C4=C3)C(N(C4=O)C5=CC=C(C=C5C)C6=CC=C(C=C6)C7=CC=C(C=C7)C)=O | 138.12 | 0.06906 | 10 | 22.55 | 32.04 | 0.505 | 0.55 | 0.792 | 1.6 | 33 | 14.5 | -0.82 | 7.4 | 6 | 10.9 | 1.54 | 0.5026505 | CO | CF | C1OC2=C(O1)C=C(C=C2)O | 1.1209 | 34.2298 | 16 | 10 | 3 | 6 | 7 | 3 | 3 | 0 | 0 | 38.69 | 38.69 | 112.4767416 | CO.C1OC2=C(O1)C=C(C=C2)O
1.565696302 | 1.565696302 | 200 | Polybenzimidazole | CC1=CC(C2=NC3=CC(C4=CC(NC(C5=CC=CC=C5)=N6)=C6C=C4)=CC=C3N2)=CC=C1 | 169.0891494 | 0.0005 | 20 | 20.3 | 86.2 | 0.748 | 0.39 | 0.655 | 0 | 0.39 | 7.5 | 3.5 | 7.5 | 0 | 0 | 3.121693122 | -0.0592195 | CCCCCCC | CF | C1(NC2=CC=CC=C2)=CC=CC=C1 | 3.4302 | 56.1667 | 24 | 13 | 1 | 11 | 12 | 0 | 1 | 2 | 0.142857143 | 12.03 | 12.03 | 164.7733706 | CCCCCCC.C1(NC2=CC=CC=C2)=CC=CC=C1
1 | 1.19 | 300 | Polyimide | O=C(C1=CC(C(N2C)=O)=C(C=C1)C2=O)C3=CC=C(C4=C3)C(N(C4=O)C5=CC=C(C=C5C)C6=CC=C(C=C6)C7=CC=C(C=C7)C)=O | 170.0731649 | 0.0005 | 20 | 20.3 | 86.2 | 0.748 | 0.39 | 0.655 | 0 | 0.39 | 7.5 | 3.5 | 7.5 | 0 | 0 | 0.225 | -0.1092288 | CCCCCCC | CF | OC1=CC=CC=C1C2=CC=CC=C2 | 3.0592 | 53.5428 | 23 | 13 | 1 | 10 | 12 | 1 | 1 | 1 | 0.071428571 | 20.23 | 20.23 | 162.566837 | CCCCCCC.OC1=CC=CC=C1C2=CC=CC=C2
1.751755 | 1.773234201 | 600 |  |  | 822.5696 | 0.002387858 | 20 | 22.32 | 46.1 | 0.52 | 1.07 | 1.044 | 1.7 | 24 | 13.4 | -0.32 | 7.7 | 4.3 | 9.5 | 0.27 | 0.7480358 | CCO | CF | CC(C1=CC=CC=C1)CC(C2=CC=CC=C2)CC(C3=CC=CC=C3)CC(C4=CC=CC=C4)CC(C5=CC=CC=C5)CC(C6=CC=CC=C6)CC(C7=CC=CC=C7)CC(CC(C(C)(C)C(C8=CC=CC=C8)(C)C)C9=CC=CC=C9)C%10=CC=CC=C%10 | 23.1853 | 358.506 | 174 | 84 | 0 | 90 | 84 | 0 | 0 | 28 | 0.301075269 | 0 | 0 | 1149.76086 | CCO.CC(C1=CC=CC=C1)CC(C2=CC=CC=C2)CC(C3=CC=CC=C3)CC(C4=CC=CC=C4)CC(C5=CC=CC=C5)CC(C6=CC=CC=C6)CC(C7=CC=CC=C7)CC(CC(C(C)(C)C(C8=CC=CC=C8)(C)C)C9=CC=CC=C9)C%10=CC=CC=C%10
1.108183079 | 1.674270557 | 500 | PDMS | CCO[Si](OCC)(OCC)CC[Si](OCC)(O[Si](OCC)(OCC)CC[Si](OCC)(OCC)OCC)OCC | 196.04 | 0.0005 | 20 | 19.1 | 41.1 | 0.55 | 0.37 | 0.786 | 3.5 | 37.5 | 11.9 | -0.34 | 7.5 | 8.8 | 3 | 2.328042328 | 0.0824395 | N#CC | CF | C1=CC2=C(C(=C1)Br)NC=C2 | 2.9304 | 45.9987 | 16 | 10 | 2 | 6 | 8 | 0 | 0 | 0 | 0 | 15.79 | 15.79 | 120.145967 | N#CC.C1=CC2=C(C(=C1)Br)NC=C2
1 | 1.345441067 | 300 | Polyimide | O=C(C1=CC(C(N2C)=O)=C(C=C1)C2=O)C3=CC=C(C4=C3)C(N(C4=O)C5=CC=C(C=C5C)C6=CC=C(C=C6)C7=CC=C(C=C7)C)=O | 111.0484274 | 0.0005 | 20 | 28.53 | 92.1 | 0.697 | 0.59 | 0.867 | 0.36 | 2.4 | 8.9 | 2.69 | 8.8 | 0.7 | 1 | 0.26 | -0.1470456 | CC1=CC=CC=C1 | CF | NC1=CC=CC(F)=C1 | 1.4079 | 30.8124 | 14 | 8 | 2 | 6 | 6 | 0 | 1 | 0 | 0 | 26.02 | 26.02 | 98.23085405 | CC1=CC=CC=C1.NC1=CC=CC(F)=C1
1 | 1.274287156 | 150 | Polyimide | O=C(C1=CC(C(N2C)=O)=C(C=C1)C2=O)C3=CC=C(C4=C3)C(N(C4=O)C5=CC=C(C=C5C)C6=CC=C(C=C6)C7=CC=C(C=C7)C)=O | 151.026943 | 0.0005 | 10 | 22.55 | 32.04 | 0.505 | 0.55 | 0.792 | 1.6 | 33 | 14.5 | -0.82 | 7.4 | 6 | 10.9 | 0.88 | 0.2999517 | CO | CF | O=CC1=CC=C([N+]([O-])=O)C=C1 | 1.4073 | 38.4839 | 16 | 11 | 4 | 5 | 7 | 3 | 3 | 2 | 0.181818182 | 60.21 | 60.21 | 130.5570433 | CO.O=CC1=CC=C([N+]([O-])=O)C=C1
0.9650153 | 1.546458739 | 500 |  |  | 822.5696 | 0.01628979 | 10 | 23.32 | 58.1 | 0.618 | 0.3 | 0.784 | 2.85 | 21 | 10 | -0.24 | 7.6 | 5.1 | 3.4 | 8.25 | 0.8942947 | CC(C)=O | CF | CC(C1=CC=CC=C1)CC(C2=CC=CC=C2)CC(C3=CC=CC=C3)CC(C4=CC=CC=C4)CC(C5=CC=CC=C5)CC(C6=CC=CC=C6)CC(C7=CC=CC=C7)CC(C8=CC=CC=C8)CC(C)(C)C9=CC=CC=C9 | 20.3753 | 315.542 | 152 | 74 | 0 | 78 | 74 | 0 | 0 | 25 | 0.304878049 | 0 | 0 | 1007.966843 | CC(C)=O.CC(C1=CC=CC=C1)CC(C2=CC=CC=C2)CC(C3=CC=CC=C3)CC(C4=CC=CC=C4)CC(C5=CC=CC=C5)CC(C6=CC=CC=C6)CC(C7=CC=CC=C7)CC(C8=CC=CC=C8)CC(C)(C)C9=CC=CC=C9
0.9895552 | 1.546458739 | 350 | TFC | C[Si](C)(O[Si](C)(C)C)O[Si](C)(C)C | 85.22937 | 0.01628979 | 10 | 24 | 72.11 | 0.525 | 0.43 | 0.85 | 2.78 | 18.5 | 9.3 | 0.29 | 7.8 | 4.4 | 2.5 | 2.5 | 0.05425254 | CC(CC)=O | CF | O=CC=C | 0.3713 | 16.261 | 8 | 4 | 1 | 4 | 3 | 1 | 1 | 1 | 0.333333333 | 17.07 | 17.07 | 63.96172368 | CC(CC)=O.O=CC=C
1.751755 | 1.773234201 | 600 |  |  | 822.5696 | 0.01628979 | 10 | 23.32 | 58.1 | 0.618 | 0.3 | 0.784 | 2.85 | 21 | 10 | -0.24 | 7.6 | 5.1 | 3.4 | 1.99 | 1.006761 | CC(C)=O | CF | CC(C1=CC=CC=C1)CC(C2=CC=CC=C2)CC(C3=CC=CC=C3)CC(C4=CC=CC=C4)CC(C5=CC=CC=C5)CC(C6=CC=CC=C6)CC(C7=CC=CC=C7)CC(C8=CC=CC=C8)CC(C9=CC=CC=C9)CC(C%10=CC=CC=C%10)CC(C%11=CC=CC=C%11)CC(C%12=CC=CC=C%12)CC(C%13=CC=CC=C%13)CC(C%14=CC=CC=C%14)CC(C)(C)C%15=CC=CC=C%15 | 33.4187 | 518.342 | 248 | 122 | 0 | 126 | 122 | 0 | 0 | 43 | 0.316176471 | 0 | 0 | 1651.179119 | CC(C)=O.CC(C1=CC=CC=C1)CC(C2=CC=CC=C2)CC(C3=CC=CC=C3)CC(C4=CC=CC=C4)CC(C5=CC=CC=C5)CC(C6=CC=CC=C6)CC(C7=CC=CC=C7)CC(C8=CC=CC=C8)CC(C9=CC=CC=C9)CC(C%10=CC=CC=C%10)CC(C%11=CC=CC=C%11)CC(C%12=CC=CC=C%12)CC(C%13=CC=CC=C%13)CC(C%14=CC=CC=C%14)CC(C)(C)C%15=CC=CC=C%15
1.541984733 | 1.541984733 | 200 | Polybenzimidazole | CC1=CC(C2=NC3=CC(C4=CC(NC(C5=CC=CC=C5)=N6)=C6C=C4)=CC=C3N2)=CC=C1 | 185.9680269 | 0.0005 | 20 | 19.4 | 88.2 | 0.72 | 0.36 | 0.74 | 1.4 | 2.6 | 7.4 | 1.05 | 14.8 | 4.3 | 5 | 28.75928816 | -0.01172977 | CC(C)(C)OC | CF | COC1=CC=C(Br)C=C1 | 2.4577 | 40.694 | 16 | 9 | 2 | 7 | 7 | 1 | 1 | 1 | 0.111111111 | 9.23 | 9.23 | 126.536366 | CC(C)(C)OC.COC1=CC=C(Br)C=C1
1 | 1.274287156 | 150 | Polyimide | O=C(C1=CC(C(N2C)=O)=C(C=C1)C2=O)C3=CC=C(C4=C3)C(N(C4=O)C5=CC=C(C=C5C)C6=CC=C(C=C6)C7=CC=C(C=C7)C)=O | 336.0578376 | 0.0005 | 20 | 22.55 | 32.04 | 0.505 | 0.55 | 0.792 | 1.6 | 33 | 14.5 | -0.82 | 7.4 | 6 | 10.9 | 0.7475 | 1.007462 | CO | CF | OCCC1=C(C)[N+](CC2=CN=C(C)N=C2N)=CS1 | 0.60774 | 70.3242 | 35 | 18 | 6 | 17 | 12 | 1 | 5 | 4 | 0.210526316 | 75.91 | 104.15 | 229.0175923 | CO.OCCC1=C(C)[N+](CC2=CN=C(C)N=C2N)=CS1
1.022020725 | 1.461373391 | 500 | PDMS | CCO[Si](OCC)(OCC)CC[Si](OCC)(O[Si](OCC)(OCC)CC[Si](OCC)(OCC)OCC)OCC | 164.2 | 0.0005 | 20 | 19.4 | 88.2 | 0.72 | 0.36 | 0.74 | 1.4 | 2.6 | 7.4 | 1.05 | 14.8 | 4.3 | 5 | 4.065274141 | 0.08957605 | CC(C)(C)OC | CF | CCC(C(=O)O)c1ccccc1 | 2.2648 | 47.1098 | 24 | 12 | 2 | 12 | 10 | 2 | 1 | 3 | 0.25 | 37.3 | 37.3 | 165.2944704 | CC(C)(C)OC.CCC(C(=O)O)c1ccccc1
1.108183079 | 1.674270557 | 500 | PDMS | CCO[Si](OCC)(OCC)CC[Si](OCC)(O[Si](OCC)(OCC)CC[Si](OCC)(OCC)OCC)OCC | 520.141944 | 0.0005 | 20 | 19.1 | 41.1 | 0.55 | 0.37 | 0.786 | 3.5 | 37.5 | 11.9 | -0.34 | 7.5 | 8.8 | 3 | 2.328042328 | 0.7544638 | N#CC | CF | CC1CC2C3CCC4=CC(=O)C=CC4(C3(C(CC2(C1(C(=O)CCl)OC(=O)C5=CC=CO5)C)O)Cl)C | 4.8692 | 130.2283 | 65 | 35 | 8 | 30 | 27 | 6 | 6 | 4 | 0.102564103 | 93.81 | 93.81 | 467.5740504 | N#CC.CC1CC2C3CCC4=CC(=O)C=CC4(C3(C(CC2(C1(C(=O)CCl)OC(=O)C5=CC=CO5)C)O)Cl)C
0.9650153 | 1.546458739 | 300 |  |  | 822.5696 | 0.002387858 | 16 | 26.4 | 72.11 | 0.6 | 0.55 | 0.887 | 1.69 | 7.58 | 9.1 | 0.46 | 8.2 | 2.8 | 3.9 | 1.33 | 1.002006 | C1CCCO1 | CF | [H][C@@]1([C@@H](C2=CC=NC3=CC=C(C=C23)O)OCC4=CC(CO[C@H](C5=CC=NC6=CC=C(C=C56)O)[C@@]7(C[C@@H]8CC[N@]7C[C@@H]8C=C)[H])=CC(CO[C@H](C9=CC=NC%10=CC=C(C=C9%10)O)[C@@]%11(C[C@@H]%12CC[N@]%11C[C@@H]%12C=C)[H])=C4)C[C@@H]%13CC[N@]1C[C@@H]%13C=C | 11.9109 | 304.5714 | 150 | 78 | 12 | 72 | 66 | 6 | 12 | 18 | 0.2 | 136.77 | 136.77 | 965.1138048 | C1CCCO1.[H][C@@]1([C@@H](C2=CC=NC3=CC=C(C=C23)O)OCC4=CC(CO[C@H](C5=CC=NC6=CC=C(C=C56)O)[C@@]7(C[C@@H]8CC[N@]7C[C@@H]8C=C)[H])=CC(CO[C@H](C9=CC=NC%10=CC=C(C=C9%10)O)[C@@]%11(C[C@@H]%12CC[N@]%11C[C@@H]%12C=C)[H])=C4)C[C@@H]%13CC[N@]1C[C@@H]%13C=C
1 | 1.345441067 | 300 | Polyimide | O=C(C1=CC(C(N2C)=O)=C(C=C1)C2=O)C3=CC=C(C4=C3)C(N(C4=O)C5=CC=C(C=C5C)C6=CC=C(C=C6)C7=CC=C(C=C7)C)=O | 314.8 | 0.0005 | 20 | 28.53 | 92.1 | 0.697 | 0.59 | 0.867 | 0.36 | 2.4 | 8.9 | 2.69 | 8.8 | 0.7 | 1 | 0.26 | 0.4480391 | CC1=CC=CC=C1 | CF | Brc1cc(Br)cc(Br)c1 | 3.9741 | 49.542 | 12 | 9 | 3 | 3 | 6 | 0 | 0 | 0 | 0 | 0 | 0 | 139.0173924 | CC1=CC=CC=C1.Brc1cc(Br)cc(Br)c1
1.036666667 | 1.554236373 | 350 | TFC | C[Si](C)(O[Si](C)(C)C)O[Si](C)(C)C | 200.2 | 0.0005 | 20 | 19.1 | 41.1 | 0.55 | 0.37 | 0.786 | 3.5 | 37.5 | 11.9 | -0.34 | 7.5 | 8.8 | 3 | 2.142857143 | 0.9112858 | N#CC | CF | C1CC(OC1)N2C=C(C(=O)NC2=O)F | -0.0153 | 45.5037 | 23 | 14 | 6 | 9 | 8 | 3 | 4 | 1 | 0.066666667 | 64.09 | 64.09 | 157.833807 | N#CC.C1CC(OC1)N2C=C(C(=O)NC2=O)F
0.998360656 | 1.523386201 | 350 | TFC | C[Si](C)(O[Si](C)(C)C)O[Si](C)(C)C | 168.2 | 0.0841 | 10 | 22.55 | 32.04 | 0.505 | 0.55 | 0.792 | 1.6 | 33 | 14.5 | -0.82 | 7.4 | 6 | 10.9 | 0.101115447 | 0.552594 | CO | CF | C1=CC2=C(C=C1F)NC(=S)N2 | 2.36459 | 43.4414 | 16 | 11 | 4 | 5 | 7 | 0 | 1 | 0 | 0 | 31.58 | 63.67 | 119.1397065 | CO.C1=CC2=C(C=C1F)NC(=S)N2
0.9650153 | 1.546458739 | 500 |  |  | 236.35 | 0.002387858 | 40 | 19.1 | 41.1 | 0.55 | 0.37 | 0.786 | 3.5 | 37.5 | 11.9 | -0.34 | 7.5 | 8.8 | 3 | 5.45 | 0.9116377 | CC#N | CF | C=C(C1=CC=CC=C1)CC(C)(C)C2=CC=CC=C2 | 5.0677 | 79.561 | 38 | 18 | 0 | 20 | 18 | 0 | 0 | 4 | 0.210526316 | 0 | 0 | 254.9160624 | CC#N.C=C(C1=CC=CC=C1)CC(C)(C)C2=CC=CC=C2
1.751755 | 1.773234201 | 220 |  |  | 822.5696 | 0.002387858 | 30 | 17.91 | 86.18 | 0.251 | 0.31 | 0.659 | 0.08 | 1.9 | 6.9 | 3.8 | 7.3 | 0 | 0 | 0.17 | 1.002433 | CCCCCC | DE | CC(C1=CC=CC=C1)CC(C2=CC=CC=C2)CC(C3=CC=CC=C3)CC(C4=CC=CC=C4)CC(C5=CC=CC=C5)CC(C6=CC=CC=C6)CC(C7=CC=CC=C7)CC(C8=CC=CC=C8)CC(C9=CC=CC=C9)CC(C%10=CC=CC=C%10)CC(C)(C)C%11=CC=CC=C%11 | 24.7231 | 383.142 | 184 | 90 | 0 | 94 | 90 | 0 | 0 | 31 | 0.31 | 0 | 0 | 1222.370935 | CCCCCC.CC(C1=CC=CC=C1)CC(C2=CC=CC=C2)CC(C3=CC=CC=C3)CC(C4=CC=CC=C4)CC(C5=CC=CC=C5)CC(C6=CC=CC=C6)CC(C7=CC=CC=C7)CC(C8=CC=CC=C8)CC(C9=CC=CC=C9)CC(C%10=CC=CC=C%10)CC(C)(C)C%11=CC=CC=C%11
1.048979592 | 1.673346693 | 500 | PDMS | CCO[Si](OCC)(OCC)CC[Si](OCC)(O[Si](OCC)(OCC)CC[Si](OCC)(OCC)OCC)OCC | 151 | 0.0005 | 20 | 21.79 | 60.1 | 0.624 | 1.96 | 0.786 | 1.68 | 22 | 11.5 | 0.26 | 7.7 | 3 | 8 | 0.081400081 | 0.6393765 | CC(O)C | CF | OC1=CC=C(NC(C)=O)C=C1 | 1.3506 | 42.4105 | 20 | 11 | 3 | 9 | 8 | 2 | 2 | 1 | 0.090909091 | 49.33 | 49.33 | 141.6992605 | CC(O)C.OC1=CC=C(NC(C)=O)C=C1
0.841166937 | 1.507779699 | 350 | TFC | C[Si](C)(O[Si](C)(C)C)O[Si](C)(C)C | 215.05 | 0.0005 | 20 | 26.4 | 86.1 | 0.685 | 0.46 | 0.854 | 1.38 | 6.97 | 16.9 | 1.01 | 16.9 | 5 | 4.3 | 48.05898411 | 0.1115452 | CC1CCCO1 | CF | BrC1=CC=C(C(OC)=O)C=C1 | 2.2357 | 45.4815 | 18 | 11 | 3 | 7 | 8 | 2 | 2 | 1 | 0.090909091 | 26.3 | 26.3 | 149.9861192 | CC1CCCO1.BrC1=CC=C(C(OC)=O)C=C1
1 | 1.287140341 | 300 | Polyimide | O=C(C1=CC(C(N2C)=O)=C(C=C1)C2=O)C3=CC=C(C4=C3)C(N(C4=O)C5=CC=C(C=C5C)C6=CC=C(C=C6)C7=CC=C(C=C7)C)=O | 293.8891037 | 0.0005 | 10 | 22.55 | 32.04 | 0.505 | 0.55 | 0.792 | 1.6 | 33 | 14.5 | -0.82 | 7.4 | 6 | 10.9 | 1.54 | 0.9456398 | CO | CF | COC1=C(Br)C=C(OC)C(Br)=C1 | 3.2288 | 54.946 | 20 | 12 | 4 | 8 | 8 | 2 | 2 | 2 | 0.166666667 | 18.46 | 18.46 | 171.9061975 | CO.COC1=C(Br)C=C(OC)C(Br)=C1
1.751755 | 1.773234201 | 600 |  |  | 785.9 | 0.002387858 | 20 | 19.1 | 41.1 | 0.55 | 0.37 | 0.786 | 3.5 | 37.5 | 11.9 | -0.34 | 7.5 | 8.8 | 3 | 0.42 | 0.5130616 | CC#N | CF | CC(C1=CC=CC=C1)CC(C2=CC=CC=C2)CC(C3=CC=CC=C3)CC(C4=CC=CC=C4)CC(C5=CC=CC=C5)CC(C)(C)C6=CC=CC=C6 | 13.8536 | 214.142 | 104 | 50 | 0 | 54 | 50 | 0 | 0 | 16 | 0.290909091 | 0 | 0 | 686.3607054 | CC#N.CC(C1=CC=CC=C1)CC(C2=CC=CC=C2)CC(C3=CC=CC=C3)CC(C4=CC=CC=C4)CC(C5=CC=CC=C5)CC(C)(C)C6=CC=CC=C6
1 | 1.287140341 | 300 | Polyimide | O=C(C1=CC(C(N2C)=O)=C(C=C1)C2=O)C3=CC=C(C4=C3)C(N(C4=O)C5=CC=C(C=C5C)C6=CC=C(C=C6)C7=CC=C(C=C7)C)=O | 151.06 | 0.07553 | 10 | 22.55 | 32.04 | 0.505 | 0.55 | 0.792 | 1.6 | 33 | 14.5 | -0.82 | 7.4 | 6 | 10.9 | 1.54 | 0.7696828 | CO | CF | CC(=O)NC1=CC=C(C=C1)O | 1.3506 | 42.4105 | 20 | 11 | 3 | 9 | 8 | 2 | 2 | 1 | 0.090909091 | 49.33 | 49.33 | 141.6992605 | CO.CC(=O)NC1=CC=C(C=C1)O
1.040376851 | 1.593345656 | 500 | PDMS | CCO[Si](OCC)(OCC)CC[Si](OCC)(O[Si](OCC)(OCC)CC[Si](OCC)(OCC)OCC)OCC | 310.1568946 | 0.0005 | 20 | 20.3 | 86.2 | 0.748 | 0.39 | 0.655 | 0 | 0.39 | 7.5 | 3.5 | 7.5 | 0 | 0 | 1.428571429 | 0.06543517 | CCCCCCC | CF | CC(C)(C)C1=CC=C(C=C1)C(=O)CC(=O)C2=CC=C(C=C2)OC | 4.4484 | 91.414 | 45 | 23 | 3 | 22 | 20 | 3 | 3 | 5 | 0.208333333 | 43.37 | 43.37 | 313.2422548 | CCCCCCC.CC(C)(C)C1=CC=C(C=C1)C(=O)CC(=O)C2=CC=C(C=C2)OC
1 | 1.287140341 | 300 | Polyimide | O=C(C1=CC(C(N2C)=O)=C(C=C1)C2=O)C3=CC=C(C4=C3)C(N(C4=O)C5=CC=C(C=C5C)C6=CC=C(C=C6)C7=CC=C(C=C7)C)=O | 350 | 0.0005 | 20 | 22.55 | 32.04 | 0.505 | 0.55 | 0.792 | 1.6 | 33 | 14.5 | -0.82 | 7.4 | 6 | 10.9 | 1.23 | 1.004984 | CO | CF | CCN(CC)c1ccc2C=C(C(=O)Oc2c1)c3sc4ccccc4n3 | 4.9159 | 104.659 | 43 | 25 | 5 | 18 | 20 | 2 | 5 | 4 | 0.142857143 | 46.34 | 74.58 | 295.8051967 | CO.CCN(CC)c1ccc2C=C(C(=O)Oc2c1)c3sc4ccccc4n3
1 | 1.287140341 | 300 | Polyimide | O=C(C1=CC(C(N2C)=O)=C(C=C1)C2=O)C3=CC=C(C4=C3)C(N(C4=O)C5=CC=C(C=C5C)C6=CC=C(C=C6)C7=CC=C(C=C7)C)=O | 224.9425405 | 0.0005 | 20 | 22.55 | 32.04 | 0.505 | 0.55 | 0.792 | 1.6 | 33 | 14.5 | -0.82 | 7.4 | 6 | 10.9 | 1.23 | 0.9131234 | CO | CF | O=C1NC2=C(C=C(Br)C=C2)C1=O | 1.5839 | 47.1022 | 16 | 12 | 4 | 4 | 8 | 2 | 2 | 0 | 0 | 46.17 | 46.17 | 145.9899619 | CO.O=C1NC2=C(C=C(Br)C=C2)C1=O
0.842639594 | 1.4625323 | 200 | Polyimide | O=C(C1=CC(C(N2C)=O)=C(C=C1)C2=O)C3=CC=C(C4=C3)C(N(C4=O)C5=CC=C(C=C5C)C6=CC=C(C=C6)C7=CC=C(C=C7)C)=O | 150.1044651 | 0.0005 | 10 | 22.55 | 32.04 | 0.505 | 0.55 | 0.792 | 1.6 | 33 | 14.5 | -0.82 | 7.4 | 6 | 10.9 | 0.95 | 0.9362231 | CO | CF | CC1=CC(O)=C(C(C)C)C=C1 | 2.82402 | 46.9328 | 25 | 11 | 1 | 14 | 10 | 1 | 1 | 1 | 0.090909091 | 20.23 | 20.23 | 159.1407023 | CO.CC1=CC(O)=C(C(C)C)C=C1
0.9650153 | 1.546458739 | 500 |  |  | 822.5696 | 0.002387858 | 20 | 23.32 | 58.1 | 0.618 | 0.3 | 0.784 | 2.85 | 21 | 10 | -0.24 | 7.6 | 5.1 | 3.4 | 5.86 | 0.9960889 | CC(C)=O | CF | CC(C1=CC=CC=C1)CC(C2=CC=CC=C2)CC(C3=CC=CC=C3)CC(C4=CC=CC=C4)CC(C5=CC=CC=C5)CC(C6=CC=CC=C6)CC(C7=CC=CC=C7)CC(C8=CC=CC=C8)CC(C9=CC=CC=C9)CC(C)(C)C%10=CC=CC=C%10 | 22.5492 | 349.342 | 168 | 82 | 0 | 86 | 82 | 0 | 0 | 28 | 0.307692308 | 0 | 0 | 1115.168889 | CC(C)=O.CC(C1=CC=CC=C1)CC(C2=CC=CC=C2)CC(C3=CC=CC=C3)CC(C4=CC=CC=C4)CC(C5=CC=CC=C5)CC(C6=CC=CC=C6)CC(C7=CC=CC=C7)CC(C8=CC=CC=C8)CC(C9=CC=CC=C9)CC(C)(C)C%10=CC=CC=C%10
1.086486486 | 1.807038835 | 300 | Polyimide | O=C(C1=CC(C(N2C)=O)=C(C=C1)C2=O)C3=CC=C(C4=C3)C(N(C4=O)C5=CC=C(C=C5C)C6=CC=C(C=C6)C7=CC=C(C=C7)C)=O | 299.0728477 | 0.0005 | 20 | 36.76 | 73.1 | 0.666 | 0.8 | 0.937 | 3.8 | 37 | 12.1 | -0.74 | 8.5 | 6.7 | 5.5 | 0.9 | 0.9727111 | O=CN(C)C | CF | COC(NC1=NC2=C(C=C(SC3=CC=CC=C3)C=C2)N1)=O | 3.8924 | 82.6864 | 34 | 21 | 6 | 13 | 15 | 2 | 4 | 3 | 0.130434783 | 67.01 | 92.31 | 246.2149491 | O=CN(C)C.COC(NC1=NC2=C(C=C(SC3=CC=CC=C3)C=C2)N1)=O
1.751755 | 1.773234201 | 600 |  |  | 348.1576 | 0.002387858 | 40 | 23.32 | 58.1 | 0.618 | 0.3 | 0.784 | 2.85 | 21 | 10 | -0.24 | 7.6 | 5.1 | 3.4 | 1.86 | 0.4159036 | CC(C)=O | CF | CC(C1=CC=CC=C1)CC(C2=CC=CC=C2)CC(C)(C)C3=CC=CC=C3 | 7.3319 | 112.742 | 56 | 26 | 0 | 30 | 26 | 0 | 0 | 7 | 0.25 | 0 | 0 | 364.7545674 | CC(C)=O.CC(C1=CC=CC=C1)CC(C2=CC=CC=C2)CC(C)(C)C3=CC=CC=C3
1 | 1.287140341 | 300 | Polyimide | O=C(C1=CC(C(N2C)=O)=C(C=C1)C2=O)C3=CC=C(C4=C3)C(N(C4=O)C5=CC=C(C=C5C)C6=CC=C(C=C6)C7=CC=C(C=C7)C)=O | 111 | 0.0005 | 20 | 22.55 | 32.04 | 0.505 | 0.55 | 0.792 | 1.6 | 33 | 14.5 | -0.82 | 7.4 | 6 | 10.9 | 1.23 | 0.6678201 | CO | CF | C1=C(NC(=O)N=C1)N | -0.6479 | 29.2701 | 13 | 8 | 4 | 5 | 4 | 1 | 3 | 0 | 0 | 71.77 | 71.77 | 88.3550728 | CO.C1=C(NC(=O)N=C1)N
1.751755 | 1.773234201 | 280 |  |  | 822.5696 | 0.01628979 | 10 | 19.1 | 41.1 | 0.55 | 0.37 | 0.786 | 3.5 | 37.5 | 11.9 | -0.34 | 7.5 | 8.8 | 3 | 11.12 | 0.8669474 | CC#N | CF | CC(C1=CC=CC=C1)CC(C2=CC=CC=C2)CC(C3=CC=CC=C3)CC(C4=CC=CC=C4)CC(C5=CC=CC=C5)CC(C6=CC=CC=C6)CC(C7=CC=CC=C7)CC(C8=CC=CC=C8)CC(C9=CC=CC=C9)CC(C%10=CC=CC=C%10)CC(C%11=CC=CC=C%11)CC(C)(C)C%12=CC=CC=C%12 | 26.897 | 416.942 | 200 | 98 | 0 | 102 | 98 | 0 | 0 | 34 | 0.311926606 | 0 | 0 | 1329.572981 | CC#N.CC(C1=CC=CC=C1)CC(C2=CC=CC=C2)CC(C3=CC=CC=C3)CC(C4=CC=CC=C4)CC(C5=CC=CC=C5)CC(C6=CC=CC=C6)CC(C7=CC=CC=C7)CC(C8=CC=CC=C8)CC(C9=CC=CC=C9)CC(C%10=CC=CC=C%10)CC(C%11=CC=CC=C%11)CC(C)(C)C%12=CC=CC=C%12
1.751755 | 1.773234201 | 280 |  |  | 822.5696 | 0.002387858 | 30 | 19.1 | 41.1 | 0.55 | 0.37 | 0.786 | 3.5 | 37.5 | 11.9 | -0.34 | 7.5 | 8.8 | 3 | 8.8 | 0.8961487 | CC#N | CF | CC(C1=CC=CC=C1)CC(C2=CC=CC=C2)CC(C3=CC=CC=C3)CC(C4=CC=CC=C4)CC(C5=CC=CC=C5)CC(C6=CC=CC=C6)CC(C7=CC=CC=C7)CC(C8=CC=CC=C8)CC(C9=CC=CC=C9)CC(C%10=CC=CC=C%10)CC(C)(C)C%11=CC=CC=C%11 | 24.7231 | 383.142 | 184 | 90 | 0 | 94 | 90 | 0 | 0 | 31 | 0.31 | 0 | 0 | 1222.370935 | CC#N.CC(C1=CC=CC=C1)CC(C2=CC=CC=C2)CC(C3=CC=CC=C3)CC(C4=CC=CC=C4)CC(C5=CC=CC=C5)CC(C6=CC=CC=C6)CC(C7=CC=CC=C7)CC(C8=CC=CC=C8)CC(C9=CC=CC=C9)CC(C%10=CC=CC=C%10)CC(C)(C)C%11=CC=CC=C%11
1.824302135 | 1.824302135 | 200 | Polybenzimidazole | CC1=CC(C2=NC3=CC(C4=CC(NC(C5=CC=CC=C5)=N6)=C6C=C4)=CC=C3N2)=CC=C1 | 421.9153184 | 0.0005 | 20 | 26.4 | 86.1 | 0.685 | 0.46 | 0.854 | 1.38 | 6.97 | 16.9 | 1.01 | 16.9 | 5 | 4.3 | 33.58715773 | 1.007404 | CC1CCCO1 | CF | O=C(C1=CC(Br)=C(O)C(Br)=C1)C2=C(OC3=C2C=CC=C3)CC | 5.4568 | 92.5313 | 34 | 22 | 5 | 12 | 17 | 3 | 3 | 3 | 0.125 | 50.44 | 50.44 | 276.6650788 | CC1CCCO1.O=C(C1=CC(Br)=C(O)C(Br)=C1)C2=C(OC3=C2C=CC=C3)CC
1.751755 | 1.773234201 | 600 |  |  | 822.5696 | 0.002387858 | 20 | 19.1 | 41.1 | 0.55 | 0.37 | 0.786 | 3.5 | 37.5 | 11.9 | -0.34 | 7.5 | 8.8 | 3 | 0.42 | 0.85805 | CC#N | CF | CC(C1=CC=CC=C1)CC(C2=CC=CC=C2)CC(C3=CC=CC=C3)CC(C4=CC=CC=C4)CC(C5=CC=CC=C5)CC(C6=CC=CC=C6)CC(C7=CC=CC=C7)CC(C8=CC=CC=C8)CC(C9=CC=CC=C9)CC(C)(C)C%10=CC=CC=C%10 | 22.5492 | 349.342 | 168 | 82 | 0 | 86 | 82 | 0 | 0 | 28 | 0.307692308 | 0 | 0 | 1115.168889 | CC#N.CC(C1=CC=CC=C1)CC(C2=CC=CC=C2)CC(C3=CC=CC=C3)CC(C4=CC=CC=C4)CC(C5=CC=CC=C5)CC(C6=CC=CC=C6)CC(C7=CC=CC=C7)CC(C8=CC=CC=C8)CC(C9=CC=CC=C9)CC(C)(C)C%10=CC=CC=C%10
1.006956522 | 1.331732545 | 300 | Polyimide | O=C(C1=CC(C(N2C)=O)=C(C=C1)C2=O)C3=CC=C(C4=C3)C(N(C4=O)C5=CC=C(C=C5C)C6=CC=C(C=C6)C7=CC=C(C=C7)C)=O | 361.48 | 0.0005 | 20 | 22.32 | 46.1 | 0.52 | 1.07 | 1.044 | 1.7 | 24 | 13.4 | -0.32 | 7.7 | 4.3 | 9.5 | 0.85 | 0.97959 | CCO | CF | CCCCC(CC)COC(=O)C(C#N)=C(c1ccccc1)c1ccccc1 | 5.77168 | 108.784 | 54 | 27 | 3 | 27 | 24 | 2 | 3 | 9 | 0.321428571 | 50.09 | 50.09 | 379.3598114 | CCO.CCCCC(CC)COC(=O)C(C#N)=C(c1ccccc1)c1ccccc1
1 | 1.274287156 | 150 | Polyimide | O=C(C1=CC(C(N2C)=O)=C(C=C1)C2=O)C3=CC=C(C4=C3)C(N(C4=O)C5=CC=C(C=C5C)C6=CC=C(C=C6)C7=CC=C(C=C7)C)=O | 350.1179393 | 0.0005 | 20 | 22.55 | 32.04 | 0.505 | 0.55 | 0.792 | 1.6 | 33 | 14.5 | -0.82 | 7.4 | 6 | 10.9 | 0.7475 | 0.9819021 | CO | CF | CN/C(NCCSCC1=CC=C(O1)CN(C)C)=C[N+]([O-])=O | 1.459 | 84.4008 | 43 | 21 | 8 | 22 | 13 | 3 | 7 | 10 | 0.476190476 | 83.58 | 108.88 | 288.4687198 | CO.CN/C(NCCSCC1=CC=C(O1)CN(C)C)=C[N+]([O-])=O
1 | 1.287140341 | 300 | Polyimide | O=C(C1=CC(C(N2C)=O)=C(C=C1)C2=O)C3=CC=C(C4=C3)C(N(C4=O)C5=CC=C(C=C5C)C6=CC=C(C=C6)C7=CC=C(C=C7)C)=O | 148 | 0.0005 | 10 | 22.55 | 32.04 | 0.505 | 0.55 | 0.792 | 1.6 | 33 | 14.5 | -0.82 | 7.4 | 6 | 10.9 | 1.54 | 0.2967848 | CO | CF | CC=CC1=CC=C(C=C1)OC | 2.7283 | 47.702 | 23 | 11 | 1 | 12 | 10 | 1 | 1 | 2 | 0.181818182 | 9.23 | 9.23 | 156.5042434 | CO.CC=CC1=CC=C(C=C1)OC
1 | 1.274287156 | 150 | Polyimide | O=C(C1=CC(C(N2C)=O)=C(C=C1)C2=O)C3=CC=C(C4=C3)C(N(C4=O)C5=CC=C(C=C5C)C6=CC=C(C=C6)C7=CC=C(C=C7)C)=O | 151.0633285 | 0.0005 | 20 | 22.55 | 32.04 | 0.505 | 0.55 | 0.792 | 1.6 | 33 | 14.5 | -0.82 | 7.4 | 6 | 10.9 | 0.7475 | 0.860806 | CO | CF | OC1=CC=C(NC(C)=O)C=C1 | 1.3506 | 42.4105 | 20 | 11 | 3 | 9 | 8 | 2 | 2 | 1 | 0.090909091 | 49.33 | 49.33 | 141.6992605 | CO.OC1=CC=C(NC(C)=O)C=C1
1.773234201 | 1.773234201 | 200 | Polybenzimidazole | CC1=CC(C2=NC3=CC(C4=CC(NC(C5=CC=CC=C5)=N6)=C6C=C4)=CC=C3N2)=CC=C1 | 361.9789468 | 0.0005 | 20 | 19.1 | 41.1 | 0.55 | 0.37 | 0.786 | 3.5 | 37.5 | 11.9 | -0.34 | 7.5 | 8.8 | 3 | 3.677248677 | 0.990692 | N#CC | CF | O=C(C1=C(F)C(F)=C(F)C(F)=C1F)C2=C(F)C(F)=C(F)C(F)=C2F | 4.3086 | 55.8965 | 24 | 24 | 11 | 0 | 13 | 1 | 1 | 2 | 0.08 | 17.07 | 17.07 | 237.9019528 | N#CC.O=C(C1=C(F)C(F)=C(F)C(F)=C1F)C2=C(F)C(F)=C(F)C(F)=C2F
1.751755 | 1.773234201 | 150 |  |  | 97.38994 | 0.002387858 | 40 | 22.55 | 32.04 | 0.505 | 0.55 | 0.792 | 1.6 | 33 | 14.5 | -0.82 | 7.4 | 6 | 10.9 | 8.12 | 0.4550307 | CO | DE | OCC(OC)OC | -0.4024 | 24.8918 | 17 | 7 | 3 | 10 | 4 | 3 | 3 | 3 | 0.5 | 38.69 | 38.69 | 104.1110807 | CO.OCC(OC)OC
1 | 1.287140341 | 300 | Polyimide | O=C(C1=CC(C(N2C)=O)=C(C=C1)C2=O)C3=CC=C(C4=C3)C(N(C4=O)C5=CC=C(C=C5C)C6=CC=C(C=C6)C7=CC=C(C=C7)C)=O | 195.9595034 | 0.0005 | 20 | 22.55 | 32.04 | 0.505 | 0.55 | 0.792 | 1.6 | 33 | 14.5 | -0.82 | 7.4 | 6 | 10.9 | 1.23 | 0.7116146 | CO | CF | N#CC1=CC(Cl)=C(Cl)C=C1C#N | 2.73676 | 45.892 | 14 | 12 | 4 | 2 | 8 | 0 | 2 | 0 | 0 | 47.58 | 47.58 | 157.6283264 | CO.N#CC1=CC(Cl)=C(Cl)C=C1C#N
1.10106383 | 1.831786543 | 500 | PDMS | CCO[Si](OCC)(OCC)CC[Si](OCC)(O[Si](OCC)(OCC)CC[Si](OCC)(OCC)OCC)OCC | 210.9632759 | 0.0005 | 20 | 26.4 | 86.1 | 0.685 | 0.46 | 0.854 | 1.38 | 6.97 | 16.9 | 1.01 | 16.9 | 5 | 4.3 | 8.90717603 | 0.5080783 | CC1CCCO1 | CF | O=C1NC2=C(C=CC(Br)=C2)C1 | 1.9437 | 46.4757 | 17 | 11 | 3 | 6 | 8 | 1 | 1 | 0 | 0 | 29.1 | 29.1 | 139.8361939 | CC1CCCO1.O=C1NC2=C(C=CC(Br)=C2)C1
0.842639594 | 1.4625323 | 200 | Polyimide | O=C(C1=CC(C(N2C)=O)=C(C=C1)C2=O)C3=CC=C(C4=C3)C(N(C4=O)C5=CC=C(C=C5C)C6=CC=C(C=C6)C7=CC=C(C=C7)C)=O | 184 | 0.0005 | 10 | 22.55 | 32.04 | 0.505 | 0.55 | 0.792 | 1.6 | 33 | 14.5 | -0.82 | 7.4 | 6 | 10.9 | 0.95 | 0.8748646 | CO | CF | CC1=CC(C2=NC=CC(C)=C2)=NC=C1 | 2.76044 | 56.942 | 26 | 14 | 2 | 12 | 12 | 0 | 2 | 1 | 0.066666667 | 25.78 | 25.78 | 175.7701312 | CO.CC1=CC(C2=NC=CC(C)=C2)=NC=C1
0.884422111 | 1.340724654 | 300 | Polyimide | O=C(C1=CC(C(N2C)=O)=C(C=C1)C2=O)C3=CC=C(C4=C3)C(N(C4=O)C5=CC=C(C=C5C)C6=CC=C(C=C6)C7=CC=C(C=C7)C)=O | 128.2 | 0.0005 | 20 | 19.1 | 41.1 | 0.55 | 0.37 | 0.786 | 3.5 | 37.5 | 11.9 | -0.34 | 7.5 | 8.8 | 3 | 1.38 | 0.6068929 | N#CC | CF | CN1CCCN(C1=O)C | 0.3737 | 35.273 | 21 | 9 | 3 | 12 | 6 | 1 | 1 | 0 | 0 | 23.55 | 23.55 | 128.1232005 | N#CC.CN1CCCN(C1=O)C
0.9650153 | 1.546458739 | 300 |  |  | 444.4641 | 0.002387858 | 20 | 22.32 | 46.1 | 0.52 | 1.07 | 1.044 | 1.7 | 24 | 13.4 | -0.32 | 7.7 | 4.3 | 9.5 | 0.7 | 0.885958 | CCO | CF | O=C(OC)C(C)(CC(C)(CC(C)C(OC)=O)C(OC)=O)C | 1.9542 | 76.334 | 47 | 21 | 6 | 26 | 15 | 6 | 6 | 7 | 0.35 | 78.9 | 78.9 | 312.8282222 | CCO.O=C(OC)C(C)(CC(C)(CC(C)C(OC)=O)C(OC)=O)C
0.9650153 | 1.546458739 | 150 |  |  | 505.1201 | 0.002387858 | 30 | 22.55 | 32.04 | 0.505 | 0.55 | 0.792 | 1.6 | 33 | 14.5 | -0.82 | 7.4 | 6 | 10.9 | 0.45 | 0.9636834 | CO | DE | CC(OCC(C)OCC(C)O)COC(C)COC(C)COC(C)COC(C)COC(C)COC(C)CO | 2.6003 | 142.0786 | 93 | 37 | 10 | 56 | 27 | 10 | 10 | 25 | 0.694444444 | 114.3 | 114.3 | 563.4503295 | CO.CC(OCC(C)OCC(C)O)COC(C)COC(C)COC(C)COC(C)COC(C)COC(C)CO
1 | 1.483774552 | 350 | TFC | C[Si](C)(O[Si](C)(C)C)O[Si](C)(C)C | 189.01 | 0.0005 | 20 | 23.75 | 88.1 | 0.677 | 0.46 | 0.902 | 1.78 | 6 | 9.1 | 0.73 | 7.7 | 2.6 | 3.5 | 3.897707231 | 0.1022492 | CC(OCC)=O | CF | COc1ncc(Br)cn1 | 1.2477 | 36.284 | 14 | 9 | 4 | 5 | 5 | 1 | 3 | 1 | 0.111111111 | 35.01 | 35.01 | 113.9379167 | CC(OCC)=O.COc1ncc(Br)cn1
1.011494253 | 1.548379465 | 350 | TFC | C[Si](C)(O[Si](C)(C)C)O[Si](C)(C)C | 135.16 | 0.0005 | 20 | 28.53 | 92.1 | 0.697 | 0.59 | 0.867 | 0.36 | 2.4 | 8.9 | 2.69 | 8.8 | 0.7 | 1 | 4.285714286 | 0.02391084 | CC1=CC=CC=C1 | CF | CN(C=O)C1=CC=CC=C1 | 1.2792 | 40.909 | 19 | 10 | 2 | 9 | 8 | 1 | 1 | 2 | 0.2 | 20.31 | 20.31 | 132.9090335 | CC1=CC=CC=C1.CN(C=O)C1=CC=CC=C1
0.842639594 | 1.4625323 | 200 | Polyimide | O=C(C1=CC(C(N2C)=O)=C(C=C1)C2=O)C3=CC=C(C4=C3)C(N(C4=O)C5=CC=C(C=C5C)C6=CC=C(C=C6)C7=CC=C(C=C7)C)=O | 138 | 0.0005 | 10 | 22.55 | 32.04 | 0.505 | 0.55 | 0.792 | 1.6 | 33 | 14.5 | -0.82 | 7.4 | 6 | 10.9 | 0.95 | 0.4879485 | CO | CF | C1=CC=C(C=C1)C(CO)O | 0.7123 | 38.4876 | 20 | 10 | 2 | 10 | 8 | 2 | 2 | 2 | 0.2 | 40.46 | 40.46 | 133.3389589 | CO.C1=CC=C(C=C1)C(CO)O
1.013769363 | 1.331319235 | 300 | Polyimide | O=C(C1=CC(C(N2C)=O)=C(C=C1)C2=O)C3=CC=C(C4=C3)C(N(C4=O)C5=CC=C(C=C5C)C6=CC=C(C=C6)C7=CC=C(C=C7)C)=O | 189.01 | 0.0005 | 20 | 23.75 | 88.1 | 0.677 | 0.46 | 0.902 | 1.78 | 6 | 9.1 | 0.73 | 7.7 | 2.6 | 3.5 | 0.27 | 0.01750959 | CC(OCC)=O | CF | COc1ncc(Br)cn1 | 1.2477 | 36.284 | 14 | 9 | 4 | 5 | 5 | 1 | 3 | 1 | 0.111111111 | 35.01 | 35.01 | 113.9379167 | CC(OCC)=O.COc1ncc(Br)cn1
1.036666667 | 1.554236373 | 350 | TFC | C[Si](C)(O[Si](C)(C)C)O[Si](C)(C)C | 306 | 0.0005 | 20 | 19.1 | 41.1 | 0.55 | 0.37 | 0.786 | 3.5 | 37.5 | 11.9 | -0.34 | 7.5 | 8.8 | 3 | 2.142857143 | 0.9991393 | N#CC | CF | CC(C1=CC=C(C=C1)O)(C2=CC=C(C=C2)O)C3=CC=C(C=C3)O | 4.1577 | 89.8764 | 41 | 23 | 3 | 18 | 20 | 3 | 3 | 3 | 0.12 | 60.69 | 60.69 | 287.3493369 | N#CC.CC(C1=CC=C(C=C1)O)(C2=CC=C(C=C2)O)C3=CC=C(C=C3)O
1.606425703 | 1.606425703 | 200 | Polybenzimidazole | CC1=CC(C2=NC3=CC(C4=CC(NC(C5=CC=CC=C5)=N6)=C6C=C4)=CC=C3N2)=CC=C1 | 93.13 | 0.0005 | 20 | 23.32 | 58.1 | 0.618 | 0.3 | 0.784 | 2.85 | 21 | 10 | -0.24 | 7.6 | 5.1 | 3.4 | 2.960758377 | 0.4045339 | CC(C)=O | CF | C1=CC=C(C=C1)N | 1.2688 | 30.8544 | 14 | 7 | 1 | 7 | 6 | 0 | 1 | 0 | 0 | 26.02 | 26.02 | 92.1632951 | CC(C)=O.C1=CC=C(C=C1)N
1.751755 | 1.773234201 | 280 |  |  | 785.9 | 0.002387858 | 20 | 28.53 | 92.1 | 0.697 | 0.59 | 0.867 | 0.36 | 2.4 | 8.9 | 2.69 | 8.8 | 0.7 | 1 | 2.27 | 0.9736461 | CC1=CC=CC=C1 | CF | CC(C1=CC=CC=C1)CC(C2=CC=CC=C2)CC(C3=CC=CC=C3)CC(C4=CC=CC=C4)CC(C5=CC=CC=C5)CC(C)(C)C6=CC=CC=C6 | 13.8536 | 214.142 | 104 | 50 | 0 | 54 | 50 | 0 | 0 | 16 | 0.290909091 | 0 | 0 | 686.3607054 | CC1=CC=CC=C1.CC(C1=CC=CC=C1)CC(C2=CC=CC=C2)CC(C3=CC=CC=C3)CC(C4=CC=CC=C4)CC(C5=CC=CC=C5)CC(C)(C)C6=CC=CC=C6
1.773234201 | 1.773234201 | 200 | Polybenzimidazole | CC1=CC(C2=NC3=CC(C4=CC(NC(C5=CC=CC=C5)=N6)=C6C=C4)=CC=C3N2)=CC=C1 | 168.0786442 | 0.0005 | 20 | 19.1 | 41.1 | 0.55 | 0.37 | 0.786 | 3.5 | 37.5 | 11.9 | -0.34 | 7.5 | 8.8 | 3 | 3.677248677 | 0.7535257 | N#CC | CF | COC1=CC(OC)=CC(OC)=C1 | 1.7124 | 46.098 | 24 | 12 | 3 | 12 | 9 | 3 | 3 | 3 | 0.25 | 27.69 | 27.69 | 159.425171 | N#CC.COC1=CC(OC)=CC(OC)=C1
1.751755 | 1.773234201 | 280 |  |  | 822.5696 | 0.002387858 | 40 | 19.1 | 41.1 | 0.55 | 0.37 | 0.786 | 3.5 | 37.5 | 11.9 | -0.34 | 7.5 | 8.8 | 3 | 6.49 | 0.9161107 | CC#N | CF | CC(C1=CC=CC=C1)CC(C2=CC=CC=C2)CC(C3=CC=CC=C3)CC(C4=CC=CC=C4)CC(C5=CC=CC=C5)CC(C6=CC=CC=C6)CC(C7=CC=CC=C7)CC(C8=CC=CC=C8)CC(C9=CC=CC=C9)CC(C%10=CC=CC=C%10)CC(C%11=CC=CC=C%11)CC(C%12=CC=CC=C%12)CC(C)(C)C%13=CC=CC=C%13 | 29.0709 | 450.742 | 216 | 106 | 0 | 110 | 106 | 0 | 0 | 37 | 0.313559322 | 0 | 0 | 1436.775027 | CC#N.CC(C1=CC=CC=C1)CC(C2=CC=CC=C2)CC(C3=CC=CC=C3)CC(C4=CC=CC=C4)CC(C5=CC=CC=C5)CC(C6=CC=CC=C6)CC(C7=CC=CC=C7)CC(C8=CC=CC=C8)CC(C9=CC=CC=C9)CC(C%10=CC=CC=C%10)CC(C%11=CC=CC=C%11)CC(C%12=CC=CC=C%12)CC(C)(C)C%13=CC=CC=C%13
0.996441281 | 1.312207792 | 300 | Polyimide | O=C(C1=CC(C(N2C)=O)=C(C=C1)C2=O)C3=CC=C(C4=C3)C(N(C4=O)C5=CC=C(C=C5C)C6=CC=C(C=C6)C7=CC=C(C=C7)C)=O | 261.8992745 | 0.0005 | 20 | 26.4 | 86.1 | 0.685 | 0.46 | 0.854 | 1.38 | 6.97 | 16.9 | 1.01 | 16.9 | 5 | 4.3 | 0.43 | 0.6354717 | CC1CCCO1 | CF | CC1=CC(Br)=C(Br)C=C1C | 3.82844 | 51.316 | 18 | 10 | 2 | 8 | 8 | 0 | 0 | 0 | 0 | 0 | 0 | 154.3257436 | CC1CCCO1.CC1=CC(Br)=C(Br)C=C1C
0.9650153 | 1.546458739 | 500 |  |  | 822.5696 | 0.002387858 | 30 | 19.1 | 41.1 | 0.55 | 0.37 | 0.786 | 3.5 | 37.5 | 11.9 | -0.34 | 7.5 | 8.8 | 3 | 6.89 | 1.002071 | CC#N | CF | CC(C1=CC=CC=C1)CC(C2=CC=CC=C2)CC(C3=CC=CC=C3)CC(C4=CC=CC=C4)CC(C5=CC=CC=C5)CC(C6=CC=CC=C6)CC(C7=CC=CC=C7)CC(C8=CC=CC=C8)CC(C9=CC=CC=C9)CC(C%10=CC=CC=C%10)CC(C%11=CC=CC=C%11)CC(C%12=CC=CC=C%12)CC(C%13=CC=CC=C%13)CC(C%14=CC=CC=C%14)CC(C%15=CC=CC=C%15)CC(C%16=CC=CC=C%16)CC(C)(C)C%17=CC=CC=C%17 | 37.7665 | 585.942 | 280 | 138 | 0 | 142 | 138 | 0 | 0 | 49 | 0.318181818 | 0 | 0 | 1865.583211 | CC#N.CC(C1=CC=CC=C1)CC(C2=CC=CC=C2)CC(C3=CC=CC=C3)CC(C4=CC=CC=C4)CC(C5=CC=CC=C5)CC(C6=CC=CC=C6)CC(C7=CC=CC=C7)CC(C8=CC=CC=C8)CC(C9=CC=CC=C9)CC(C%10=CC=CC=C%10)CC(C%11=CC=CC=C%11)CC(C%12=CC=CC=C%12)CC(C%13=CC=CC=C%13)CC(C%14=CC=CC=C%14)CC(C%15=CC=CC=C%15)CC(C%16=CC=CC=C%16)CC(C)(C)C%17=CC=CC=C%17
1.022020725 | 1.461373391 | 500 | PDMS | CCO[Si](OCC)(OCC)CC[Si](OCC)(O[Si](OCC)(OCC)CC[Si](OCC)(OCC)OCC)OCC | 310.1568946 | 0.0005 | 20 | 19.4 | 88.2 | 0.72 | 0.36 | 0.74 | 1.4 | 2.6 | 7.4 | 1.05 | 14.8 | 4.3 | 5 | 4.065274141 | 0.3396643 | CC(C)(C)OC | CF | CC(C)(C)C1=CC=C(C=C1)C(=O)CC(=O)C2=CC=C(C=C2)OC | 4.4484 | 91.414 | 45 | 23 | 3 | 22 | 20 | 3 | 3 | 5 | 0.208333333 | 43.37 | 43.37 | 313.2422548 | CC(C)(C)OC.CC(C)(C)C1=CC=C(C=C1)C(=O)CC(=O)C2=CC=C(C=C2)OC
0.9650153 | 1.546458739 | 200 |  |  | 204.02 | 0.002387858 | 20 | 28.12 | 84.9 | 0.47 | 0.44 | 1.326 | 1.14 | 8.93 | 9.7 | 1.25 | 8.9 | 3.1 | 3 | 3.1 | 0.3084045 | ClCCl | CF | O=C(C1(C(OCC)=O)CC=CC1)OCC | 1.449 | 54.073 | 31 | 15 | 4 | 16 | 11 | 4 | 4 | 4 | 0.266666667 | 52.6 | 52.6 | 213.7073684 | ClCCl.O=C(C1(C(OCC)=O)CC=CC1)OCC
1.092437 | 1.738984567 | 500 | PDMS | CCO[Si](OCC)(OCC)CC[Si](OCC)(O[Si](OCC)(OCC)CC[Si](OCC)(OCC)OCC)OCC | 365 | 0.002387858 | 30 | 23.32 | 58.1 | 0.618 | 0.3 | 0.784 | 2.85 | 21 | 10 | -0.24 | 7.6 | 5.1 | 3.4 | 0.44 | 0.7809015 | CC(C)=O | DE | CCCCCCCCCCCCCCCC(O)=O | 5.5523 | 77.9478 | 50 | 18 | 2 | 32 | 16 | 2 | 1 | 14 | 0.823529412 | 37.3 | 37.3 | 300.2362175 | CC(C)=O.CCCCCCCCCCCCCCCC(O)=O
0.998360656 | 1.523386201 | 350 | TFC | C[Si](C)(O[Si](C)(C)C)O[Si](C)(C)C | 295 | 0.1475 | 10 | 22.55 | 32.04 | 0.505 | 0.55 | 0.792 | 1.6 | 33 | 14.5 | -0.82 | 7.4 | 6 | 10.9 | 0.101115447 | 0.9450028 | CO | CF | CC(C)NCC(COC1=CC=CC2=CC=CC=C21)O | 2.5775 | 78.5885 | 40 | 19 | 3 | 21 | 16 | 2 | 3 | 6 | 0.3 | 41.49 | 41.49 | 254.1742244 | CO.CC(C)NCC(COC1=CC=CC2=CC=CC=C21)O
1.751755 | 1.773234201 | 280 |  |  | 222.1044651 | 0.002387858 | 30 | 21.79 | 88.2 | 0.72 | 0.36 | 0.74 | 1.68 | 22 | 11.5 | 0.26 | 7.7 | 3 | 8 | 0.06 | 0.3119074 | CC(O)C | CF | CC(C1=CC2=CC=C(C(C)C)C=C2C=C1)C | 5.0866 | 72.126 | 36 | 16 | 0 | 20 | 16 | 0 | 0 | 2 | 0.117647059 | 0 | 0 | 225.5970099 | CC(O)C.CC(C1=CC2=CC=C(C(C)C)C=C2C=C1)C
1.751755 | 1.773234201 | 600 |  |  | 505.1201 | 0.002387858 | 30 | 28.53 | 92.1 | 0.697 | 0.59 | 0.867 | 0.36 | 2.4 | 8.9 | 2.69 | 8.8 | 0.7 | 1 | 2.16 | 0.8754643 | CC1=CC=CC=C1 | CF | CC(=O)OCC1C(C(C(C(O1)OC2(C(C(C(O2)COC(=O)C)OC(=O)C)OC(=O)C)COC(=O)C)OC(=O)C)OC(=O)C)OC(=O)C | -0.8292 | 145.019 | 85 | 47 | 19 | 38 | 28 | 19 | 19 | 13 | 0.270833333 | 238.09 | 238.09 | 614.0537678 | CC1=CC=CC=C1.CC(=O)OCC1C(C(C(C(O1)OC2(C(C(C(O2)COC(=O)C)OC(=O)C)OC(=O)C)COC(=O)C)OC(=O)C)OC(=O)C)OC(=O)C
1.888928192 | 1.888928192 | 200 | Polybenzimidazole | CC1=CC(C2=NC3=CC(C4=CC(NC(C5=CC=CC=C5)=N6)=C6C=C4)=CC=C3N2)=CC=C1 | 178.23 | 0.0005 | 20 | 28.53 | 92.1 | 0.697 | 0.59 | 0.867 | 0.36 | 2.4 | 8.9 | 2.69 | 8.8 | 0.7 | 1 | 3.121693122 | 0.2643162 | CC1=CC=CC=C1 | CF | C(#Cc1ccccc1)c1ccccc1 | 3.0864 | 58.864 | 24 | 14 | 0 | 10 | 14 | 0 | 0 | 0 | 0 | 0 | 0 | 183.0956626 | CC1=CC=CC=C1.C(#Cc1ccccc1)c1ccccc1
0.884422111 | 1.340724654 | 300 | Polyimide | O=C(C1=CC(C(N2C)=O)=C(C=C1)C2=O)C3=CC=C(C4=C3)C(N(C4=O)C5=CC=C(C=C5C)C6=CC=C(C=C6)C7=CC=C(C=C7)C)=O | 164.2 | 0.0005 | 20 | 19.1 | 41.1 | 0.55 | 0.37 | 0.786 | 3.5 | 37.5 | 11.9 | -0.34 | 7.5 | 8.8 | 3 | 1.38 | 0.8905312 | N#CC | CF | CC[C@@H](C(=O)O)c1ccccc1 | 2.2648 | 47.1098 | 24 | 12 | 2 | 12 | 10 | 2 | 1 | 3 | 0.25 | 37.3 | 37.3 | 165.2944704 | N#CC.CC[C@@H](C(=O)O)c1ccccc1
1 | 1.287140341 | 300 | Polyimide | O=C(C1=CC(C(N2C)=O)=C(C=C1)C2=O)C3=CC=C(C4=C3)C(N(C4=O)C5=CC=C(C=C5C)C6=CC=C(C=C6)C7=CC=C(C=C7)C)=O | 123.03 | 0.0005 | 10 | 22.55 | 32.04 | 0.505 | 0.55 | 0.792 | 1.6 | 33 | 14.5 | -0.82 | 7.4 | 6 | 10.9 | 1.54 | 0.2548863 | CO | CF | O=C(O)C1=CN=CC=C1 | 0.7798 | 31.1963 | 14 | 9 | 3 | 5 | 6 | 2 | 2 | 1 | 0.111111111 | 50.19 | 50.19 | 107.1072901 | CO.O=C(O)C1=CN=CC=C1
1 | 1.287140341 | 300 | Polyimide | O=C(C1=CC(C(N2C)=O)=C(C=C1)C2=O)C3=CC=C(C4=C3)C(N(C4=O)C5=CC=C(C=C5C)C6=CC=C(C=C6)C7=CC=C(C=C7)C)=O | 134 | 0.0005 | 10 | 22.55 | 32.04 | 0.505 | 0.55 | 0.792 | 1.6 | 33 | 14.5 | -0.82 | 7.4 | 6 | 10.9 | 1.54 | 0.4786737 | CO | CF | C1CC2=CC=CC=C2C1O | 1.6662 | 39.7228 | 20 | 10 | 1 | 10 | 9 | 1 | 1 | 0 | 0 | 20.23 | 20.23 | 129.4882582 | CO.C1CC2=CC=CC=C2C1O
0.842639594 | 1.4625323 | 200 | Polyimide | O=C(C1=CC(C(N2C)=O)=C(C=C1)C2=O)C3=CC=C(C4=C3)C(N(C4=O)C5=CC=C(C=C5C)C6=CC=C(C=C6)C7=CC=C(C=C7)C)=O | 132 | 0.0005 | 20 | 22.55 | 32.04 | 0.505 | 0.55 | 0.792 | 1.6 | 33 | 14.5 | -0.82 | 7.4 | 6 | 10.9 | 0.81 | 0.5807265 | CO | CF | CC1=CC(=C(C=C1)C#N)N | 1.4489 | 40.3064 | 18 | 10 | 2 | 8 | 8 | 0 | 2 | 0 | 0 | 49.81 | 49.81 | 132.4791082 | CO.CC1=CC(=C(C=C1)C#N)N
1.751755 | 1.773234201 | 220 |  |  | 212.3 | 0.002387858 | 40 | 28.53 | 92.1 | 0.697 | 0.59 | 0.867 | 0.36 | 2.4 | 8.9 | 2.69 | 8.8 | 0.7 | 1 | 1.33 | 0.8908995 | CC1=CC=CC=C1 | CF | C=CCC(C(OCC)=O)(CC=C)C(OCC)=O | 2.2512 | 65.327 | 37 | 17 | 4 | 20 | 13 | 4 | 4 | 8 | 0.5 | 52.6 | 52.6 | 258.0193389 | CC1=CC=CC=C1.C=CCC(C(OCC)=O)(CC=C)C(OCC)=O
0.842639594 | 1.4625323 | 200 | Polyimide | O=C(C1=CC(C(N2C)=O)=C(C=C1)C2=O)C3=CC=C(C4=C3)C(N(C4=O)C5=CC=C(C=C5C)C6=CC=C(C=C6)C7=CC=C(C=C7)C)=O | 139.0233555 | 0.0005 | 20 | 22.55 | 32.04 | 0.505 | 0.55 | 0.792 | 1.6 | 33 | 14.5 | -0.82 | 7.4 | 6 | 10.9 | 0.81 | 0.574841 | CO | CF | N#CC1=CC(F)=CC(F)=C1 | 1.83648 | 31.073 | 13 | 10 | 3 | 3 | 7 | 0 | 1 | 0 | 0 | 23.79 | 23.79 | 116.3214803 | CO.N#CC1=CC(F)=CC(F)=C1
0.842639594 | 1.4625323 | 200 | Polyimide | O=C(C1=CC(C(N2C)=O)=C(C=C1)C2=O)C3=CC=C(C4=C3)C(N(C4=O)C5=CC=C(C=C5C)C6=CC=C(C=C6)C7=CC=C(C=C7)C)=O | 224.9425405 | 0.0005 | 10 | 22.55 | 32.04 | 0.505 | 0.55 | 0.792 | 1.6 | 33 | 14.5 | -0.82 | 7.4 | 6 | 10.9 | 0.95 | 0.9121342 | CO | CF | O=C1NC2=C(C=C(Br)C=C2)C1=O | 1.5839 | 47.1022 | 16 | 12 | 4 | 4 | 8 | 2 | 2 | 0 | 0 | 46.17 | 46.17 | 145.9899619 | CO.O=C1NC2=C(C=C(Br)C=C2)C1=O
1.135135135 | 1.674013921 | 500 | PDMS | CCO[Si](OCC)(OCC)CC[Si](OCC)(O[Si](OCC)(OCC)CC[Si](OCC)(OCC)OCC)OCC | 178.23 | 0.0005 | 20 | 23.32 | 58.1 | 0.618 | 0.3 | 0.784 | 2.85 | 21 | 10 | -0.24 | 7.6 | 5.1 | 3.4 | 2.314814815 | -0.04416329 | CC(C)=O | CF | C(#Cc1ccccc1)c1ccccc1 | 3.0864 | 58.864 | 24 | 14 | 0 | 10 | 14 | 0 | 0 | 0 | 0 | 0 | 0 | 183.0956626 | CC(C)=O.C(#Cc1ccccc1)c1ccccc1
1.751755 | 1.773234201 | 220 |  |  | 505.1201 | 0.002387858 | 30 | 22.55 | 32.04 | 0.505 | 0.55 | 0.792 | 1.6 | 33 | 14.5 | -0.82 | 7.4 | 6 | 10.9 | 5.6 | 0.9642186 | CO | DE | CC(C1=CC=CC=C1)CC(C2=CC=CC=C2)CC(C3=CC=CC=C3)CC(C)(C)C4=CC=CC=C4 | 9.5058 | 146.542 | 72 | 34 | 0 | 38 | 34 | 0 | 0 | 10 | 0.27027027 | 0 | 0 | 471.9566134 | CO.CC(C1=CC=CC=C1)CC(C2=CC=CC=C2)CC(C3=CC=CC=C3)CC(C)(C)C4=CC=CC=C4
1.154761905 | 1.338009172 | 300 | Polyimide | O=C(C1=CC(C(N2C)=O)=C(C=C1)C2=O)C3=CC=C(C4=C3)C(N(C4=O)C5=CC=C(C=C5C)C6=CC=C(C=C6)C7=CC=C(C=C7)C)=O | 138 | 0.0005 | 20 | 21.79 | 60.1 | 0.624 | 1.96 | 0.786 | 1.68 | 22 | 11.5 | 0.26 | 7.7 | 3 | 8 | 0.066137566 | 0.1226284 | CC(O)C | CF | C1=CC=C(C=C1)C(CO)O | 0.7123 | 38.4876 | 20 | 10 | 2 | 10 | 8 | 2 | 2 | 2 | 0.2 | 40.46 | 40.46 | 133.3389589 | CC(O)C.C1=CC=C(C=C1)C(CO)O
1.10106383 | 1.831786543 | 500 | PDMS | CCO[Si](OCC)(OCC)CC[Si](OCC)(O[Si](OCC)(OCC)CC[Si](OCC)(OCC)OCC)OCC | 136 | 0.0005 | 20 | 26.4 | 86.1 | 0.685 | 0.46 | 0.854 | 1.38 | 6.97 | 16.9 | 1.01 | 16.9 | 5 | 4.3 | 8.90717603 | 0.355316 | CC1CCCO1 | CF | C1=CC=C(C(=C1)C(=O)N)N | 0.3677 | 39.3723 | 18 | 10 | 3 | 8 | 7 | 1 | 2 | 1 | 0.1 | 69.11 | 69.11 | 126.6098089 | CC1CCCO1.C1=CC=C(C(=C1)C(=O)N)N
0.998360656 | 1.523386201 | 350 | TFC | C[Si](C)(O[Si](C)(C)C)O[Si](C)(C)C | 187 | 0.0935 | 10 | 22.55 | 32.04 | 0.505 | 0.55 | 0.792 | 1.6 | 33 | 14.5 | -0.82 | 7.4 | 6 | 10.9 | 0.101115447 | 0.3811561 | CO | CF | C1=C2C(=CC(=C1Cl)Cl)N=CN2 | 2.8697 | 46.1137 | 15 | 11 | 4 | 4 | 7 | 0 | 1 | 0 | 0 | 28.68 | 28.68 | 124.9852591 | CO.C1=C2C(=CC(=C1Cl)Cl)N=CN2
1 | 1.274287156 | 150 | Polyimide | O=C(C1=CC(C(N2C)=O)=C(C=C1)C2=O)C3=CC=C(C4=C3)C(N(C4=O)C5=CC=C(C=C5C)C6=CC=C(C=C6)C7=CC=C(C=C7)C)=O | 187.24 | 0.0005 | 20 | 22.55 | 32.04 | 0.505 | 0.55 | 0.792 | 1.6 | 33 | 14.5 | -0.82 | 7.4 | 6 | 10.9 | 0.7475 | 0.9494453 | CO | CF | CC(C)(C)OC(=O)N1CCC(C1)O | 0.9881 | 48.4308 | 30 | 13 | 4 | 17 | 9 | 3 | 3 | 0 | 0 | 49.77 | 49.77 | 186.5948495 | CO.CC(C)(C)OC(=O)N1CCC(C1)O
0.884422111 | 1.340724654 | 300 | Polyimide | O=C(C1=CC(C(N2C)=O)=C(C=C1)C2=O)C3=CC=C(C4=C3)C(N(C4=O)C5=CC=C(C=C5C)C6=CC=C(C=C6)C7=CC=C(C=C7)C)=O | 167 | 0.0005 | 20 | 19.1 | 41.1 | 0.55 | 0.37 | 0.786 | 3.5 | 37.5 | 11.9 | -0.34 | 7.5 | 8.8 | 3 | 1.38 | 0.7265683 | N#CC | CF | OC(=O)c1ccc(cc1)[N+]([O-])=O | 1.293 | 40.0557 | 17 | 12 | 5 | 5 | 7 | 4 | 3 | 2 | 0.166666667 | 80.44 | 80.44 | 139.3472702 | N#CC.OC(=O)c1ccc(cc1)[N+]([O-])=O
1.751755 | 1.773234201 | 280 |  |  | 822.5696 | 0.01628979 | 10 | 23.32 | 58.1 | 0.618 | 0.3 | 0.784 | 2.85 | 21 | 10 | -0.24 | 7.6 | 5.1 | 3.4 | 9.1 | 0.9763586 | CC(C)=O | CF | CC(C1=CC=CC=C1)CC(C2=CC=CC=C2)CC(C3=CC=CC=C3)CC(C4=CC=CC=C4)CC(C5=CC=CC=C5)CC(C6=CC=CC=C6)CC(C7=CC=CC=C7)CC(C8=CC=CC=C8)CC(C9=CC=CC=C9)CC(C)(C)C%10=CC=CC=C%10 | 22.5492 | 349.342 | 168 | 82 | 0 | 86 | 82 | 0 | 0 | 28 | 0.307692308 | 0 | 0 | 1115.168889 | CC(C)=O.CC(C1=CC=CC=C1)CC(C2=CC=CC=C2)CC(C3=CC=CC=C3)CC(C4=CC=CC=C4)CC(C5=CC=CC=C5)CC(C6=CC=CC=C6)CC(C7=CC=CC=C7)CC(C8=CC=CC=C8)CC(C9=CC=CC=C9)CC(C)(C)C%10=CC=CC=C%10
1.154761905 | 1.338009172 | 300 | Polyimide | O=C(C1=CC(C(N2C)=O)=C(C=C1)C2=O)C3=CC=C(C4=C3)C(N(C4=O)C5=CC=C(C=C5C)C6=CC=C(C=C6)C7=CC=C(C=C7)C)=O | 185.9680269 | 0.0005 | 20 | 21.79 | 60.1 | 0.624 | 1.96 | 0.786 | 1.68 | 22 | 11.5 | 0.26 | 7.7 | 3 | 8 | 0.066137566 | -0.01552173 | CC(O)C | CF | COC1=CC=C(Br)C=C1 | 2.4577 | 40.694 | 16 | 9 | 2 | 7 | 7 | 1 | 1 | 1 | 0.111111111 | 9.23 | 9.23 | 126.536366 | CC(O)C.COC1=CC=C(Br)C=C1
0.9650153 | 1.546458739 | 200 |  |  | 212.3 | 0.002387858 | 20 | 28.12 | 84.9 | 0.47 | 0.44 | 1.326 | 1.14 | 8.93 | 9.7 | 1.25 | 8.9 | 3.1 | 3 | 3.1 | 0.3888629 | ClCCl | CF | CCOC(=O)C(CC=C)(CC=C)C(=O)OCC | 2.2512 | 65.327 | 37 | 17 | 4 | 20 | 13 | 4 | 4 | 8 | 0.5 | 52.6 | 52.6 | 258.0193389 | ClCCl.CCOC(=O)C(CC=C)(CC=C)C(=O)OCC
1.751755 | 1.773234201 | 220 |  |  | 444.635 | 0.002387858 | 30 | 28.53 | 92.1 | 0.697 | 0.59 | 0.867 | 0.36 | 2.4 | 8.9 | 2.69 | 8.8 | 0.7 | 1 | 0.96 | 0.8716157 | CC1=CC=CC=C1 | CF | CCCCCCCCCCCCCCCC | 6.4876 | 75.986 | 50 | 16 | 0 | 34 | 16 | 0 | 0 | 13 | 0.866666667 | 0 | 0 | 285.2922225 | CC1=CC=CC=C1.CCCCCCCCCCCCCCCC
1.824302135 | 1.824302135 | 200 | Polybenzimidazole | CC1=CC(C2=NC3=CC(C4=CC(NC(C5=CC=CC=C5)=N6)=C6C=C4)=CC=C3N2)=CC=C1 | 160.26 | 0.0005 | 20 | 26.4 | 86.1 | 0.685 | 0.46 | 0.854 | 1.38 | 6.97 | 16.9 | 1.01 | 16.9 | 5 | 4.3 | 33.58715773 | 0.3023949 | CC1CCCO1 | CF | C=Cc1ccc(C(C)(C)C)cc1 | 3.6271 | 55.233 | 28 | 12 | 0 | 16 | 12 | 0 | 0 | 1 | 0.083333333 | 0 | 0 | 182.3059869 | CC1CCCO1.C=Cc1ccc(C(C)(C)C)cc1
1 | 1.287140341 | 300 | Polyimide | O=C(C1=CC(C(N2C)=O)=C(C=C1)C2=O)C3=CC=C(C4=C3)C(N(C4=O)C5=CC=C(C=C5C)C6=CC=C(C=C6)C7=CC=C(C=C7)C)=O | 276 | 0.0005 | 10 | 22.55 | 32.04 | 0.505 | 0.55 | 0.792 | 1.6 | 33 | 14.5 | -0.82 | 7.4 | 6 | 10.9 | 1.54 | 0.9082083 | CO | CF | Clc1cccc2C(=O)c3cccc(Cl)c3C(=O)c12 | 3.7688 | 69.769 | 24 | 18 | 4 | 6 | 14 | 2 | 2 | 0 | 0 | 34.14 | 34.14 | 218.7417936 | CO.Clc1cccc2C(=O)c3cccc(Cl)c3C(=O)c12
1.074229692 | 1.67402734 | 500 | PDMS | CCO[Si](OCC)(OCC)CC[Si](OCC)(O[Si](OCC)(OCC)CC[Si](OCC)(OCC)OCC)OCC | 151.2 | 0.0756 | 10 | 22.55 | 32.04 | 0.505 | 0.55 | 0.792 | 1.6 | 33 | 14.5 | -0.82 | 7.4 | 6 | 10.9 | 0.179221384 | 0.1788398 | CO | CF | C1COC2=C(O1)C=CC(=C2)N | 1.04 | 41.8444 | 20 | 11 | 3 | 9 | 8 | 2 | 3 | 0 | 0 | 44.48 | 44.48 | 131.9792605 | CO.C1COC2=C(O1)C=CC(=C2)N
1.854443667 | 1.854443667 | 200 | Polybenzimidazole | CC1=CC(C2=NC3=CC(C4=CC(NC(C5=CC=CC=C5)=N6)=C6C=C4)=CC=C3N2)=CC=C1 | 134 | 0.0005 | 20 | 21.79 | 60.1 | 0.624 | 1.96 | 0.786 | 1.68 | 22 | 11.5 | 0.26 | 7.7 | 3 | 8 | 0.433862434 | 0.01827625 | CC(O)C | CF | C1CC2=CC=CC=C2C1O | 1.6662 | 39.7228 | 20 | 10 | 1 | 10 | 9 | 1 | 1 | 0 | 0 | 20.23 | 20.23 | 129.4882582 | CC(O)C.C1CC2=CC=CC=C2C1O
0.990082645 | 1.546458739 | 350 | TFC | C[Si](C)(O[Si](C)(C)C)O[Si](C)(C)C | 213.9993271 | 0.0005 | 20 | 21.79 | 60.1 | 0.624 | 1.96 | 0.786 | 1.68 | 22 | 11.5 | 0.26 | 7.7 | 3 | 8 | 0.322751323 | 0.08951001 | CC(O)C | CF | CC1=C(OC)C=C(C)C(Br)=C1 | 3.07454 | 50.168 | 22 | 11 | 2 | 11 | 9 | 1 | 1 | 1 | 0.090909091 | 9.23 | 9.23 | 161.1283364 | CC(O)C.CC1=C(OC)C=C(C)C(Br)=C1
1.01141925 | 1.406861831 | 350 | TFC | C[Si](C)(O[Si](C)(C)C)O[Si](C)(C)C | 134 | 0.0005 | 20 | 20.3 | 86.2 | 0.748 | 0.39 | 0.655 | 0 | 0.39 | 7.5 | 3.5 | 7.5 | 0 | 0 | 7.156084656 | 0.0325451 | CCCCCCC | CF | C1CC2=CC=CC=C2C1O | 1.6662 | 39.7228 | 20 | 10 | 1 | 10 | 9 | 1 | 1 | 0 | 0 | 20.23 | 20.23 | 129.4882582 | CCCCCCC.C1CC2=CC=CC=C2C1O
1.108183079 | 1.674270557 | 500 | PDMS | CCO[Si](OCC)(OCC)CC[Si](OCC)(O[Si](OCC)(OCC)CC[Si](OCC)(OCC)OCC)OCC | 142 | 0.0005 | 20 | 19.1 | 41.1 | 0.55 | 0.37 | 0.786 | 3.5 | 37.5 | 11.9 | -0.34 | 7.5 | 8.8 | 3 | 2.328042328 | 0.0006424289 | N#CC | CF | CC1=CC=CC2=CC=CC=C12 | 3.14822 | 48.685 | 21 | 11 | 0 | 10 | 11 | 0 | 0 | 0 | 0 | 0 | 0 | 139.1170838 | N#CC.CC1=CC=CC2=CC=CC=C12
1.751755 | 1.773234201 | 600 |  |  | 444.4641 | 0.002387858 | 20 | 22.32 | 46.1 | 0.52 | 1.07 | 1.044 | 1.7 | 24 | 13.4 | -0.32 | 7.7 | 4.3 | 9.5 | 0.33 | 0.1028523 | CCO | CF | COC(C(CC(C)(C(OC)=O)C)CC(C)(C(OC)=O)C)=O | 1.9542 | 76.334 | 47 | 21 | 6 | 26 | 15 | 6 | 6 | 7 | 0.35 | 78.9 | 78.9 | 312.8282222 | CCO.COC(C(CC(C)(C(OC)=O)C)CC(C)(C(OC)=O)C)=O
0.842639594 | 1.4625323 | 200 | Polyimide | O=C(C1=CC(C(N2C)=O)=C(C=C1)C2=O)C3=CC=C(C4=C3)C(N(C4=O)C5=CC=C(C=C5C)C6=CC=C(C=C6)C7=CC=C(C=C7)C)=O | 170.0731649 | 0.0005 | 20 | 22.55 | 32.04 | 0.505 | 0.55 | 0.792 | 1.6 | 33 | 14.5 | -0.82 | 7.4 | 6 | 10.9 | 0.81 | 0.7497614 | CO | CF | CC(C1=CC=C2C=CC=CC2=C1)=O | 3.0424 | 53.9525 | 23 | 13 | 1 | 10 | 12 | 1 | 1 | 1 | 0.071428571 | 17.07 | 17.07 | 162.566837 | CO.CC(C1=CC=C2C=CC=CC2=C1)=O
0.9650153 | 1.546458739 | 500 |  |  | 822.5696 | 0.01628979 | 10 | 19.1 | 41.1 | 0.55 | 0.37 | 0.786 | 3.5 | 37.5 | 11.9 | -0.34 | 7.5 | 8.8 | 3 | 8.79 | 0.9578766 | CC#N | CF | CC(C1=CC=CC=C1)CC(C2=CC=CC=C2)CC(C3=CC=CC=C3)CC(C4=CC=CC=C4)CC(C5=CC=CC=C5)CC(C6=CC=CC=C6)CC(C7=CC=CC=C7)CC(C)(C)C8=CC=CC=C8 | 18.2014 | 281.742 | 136 | 66 | 0 | 70 | 66 | 0 | 0 | 22 | 0.301369863 | 0 | 0 | 900.7647974 | CC#N.CC(C1=CC=CC=C1)CC(C2=CC=CC=C2)CC(C3=CC=CC=C3)CC(C4=CC=CC=C4)CC(C5=CC=CC=C5)CC(C6=CC=CC=C6)CC(C7=CC=CC=C7)CC(C)(C)C8=CC=CC=C8
0.842639594 | 1.4625323 | 200 | Polyimide | O=C(C1=CC(C(N2C)=O)=C(C=C1)C2=O)C3=CC=C(C4=C3)C(N(C4=O)C5=CC=C(C=C5C)C6=CC=C(C=C6)C7=CC=C(C=C7)C)=O | 136.15 | 0.0005 | 10 | 22.55 | 32.04 | 0.505 | 0.55 | 0.792 | 1.6 | 33 | 14.5 | -0.82 | 7.4 | 6 | 10.9 | 0.95 | 0.4718075 | CO | CF | NC(=O)c1ccccc1N | 0.3677 | 39.3723 | 18 | 10 | 3 | 8 | 7 | 1 | 2 | 1 | 0.1 | 69.11 | 69.11 | 126.6098089 | CO.NC(=O)c1ccccc1N
0.9650153 | 1.546458739 | 150 |  |  | 331.1136669 | 0.002387858 | 20 | 22.55 | 32.04 | 0.505 | 0.55 | 0.792 | 1.6 | 33 | 14.5 | -0.82 | 7.4 | 6 | 10.9 | 0.51 | 0.9176792 | CO | DE | C1=CC(=CC=C1N)N=NC2=CC=C(C=C2)N(CCO)CCO | 2.4752 | 87.857 | 42 | 22 | 6 | 20 | 16 | 2 | 6 | 7 | 0.304347826 | 94.44 | 94.44 | 281.8915883 | CO.C1=CC(=CC=C1N)N=NC2=CC=C(C=C2)N(CCO)CCO
1.606425703 | 1.606425703 | 200 | Polybenzimidazole | CC1=CC(C2=NC3=CC(C4=CC(NC(C5=CC=CC=C5)=N6)=C6C=C4)=CC=C3N2)=CC=C1 | 127 | 0.0005 | 20 | 23.32 | 58.1 | 0.618 | 0.3 | 0.784 | 2.85 | 21 | 10 | -0.24 | 7.6 | 5.1 | 3.4 | 2.960758377 | 0.6258301 | CC(C)=O | CF | NC1=CC=C(Cl)C=C1 | 1.9222 | 35.8644 | 14 | 8 | 2 | 6 | 6 | 0 | 1 | 0 | 0 | 26.02 | 26.02 | 107.3743631 | CC(C)=O.NC1=CC=C(Cl)C=C1
1.108183079 | 1.674270557 | 500 | PDMS | CCO[Si](OCC)(OCC)CC[Si](OCC)(O[Si](OCC)(OCC)CC[Si](OCC)(OCC)OCC)OCC | 94 | 0.0005 | 20 | 19.1 | 41.1 | 0.55 | 0.37 | 0.786 | 3.5 | 37.5 | 11.9 | -0.34 | 7.5 | 8.8 | 3 | 2.328042328 | 0.075544 | N#CC | CF | C1=CC=NC(=C1)N | 0.6638 | 28.6494 | 13 | 7 | 2 | 6 | 5 | 0 | 2 | 0 | 0 | 38.91 | 38.91 | 85.86407047 | N#CC.C1=CC=NC(=C1)N
1.098066298 | 1.738984567 | 500 | PDMS | CCO[Si](OCC)(OCC)CC[Si](OCC)(O[Si](OCC)(OCC)CC[Si](OCC)(OCC)OCC)OCC | 235 | 0.0005 | 20 | 23.75 | 88.1 | 0.677 | 0.46 | 0.902 | 1.78 | 6 | 9.1 | 0.73 | 7.7 | 2.6 | 3.5 | 2.439741329 | -0.09073166 | CC(OCC)=O | CF | BrC1=CC=CC(Br)=N1 | 2.6066 | 39.637 | 11 | 8 | 3 | 3 | 5 | 0 | 1 | 0 | 0 | 12.89 | 12.89 | 113.4345485 | CC(OCC)=O.BrC1=CC=CC(Br)=N1
1.751755 | 1.773234201 | 600 |  |  | 540.0641 | 0.002387858 | 30 | 28.53 | 92.1 | 0.697 | 0.59 | 0.867 | 0.36 | 2.4 | 8.9 | 2.69 | 8.8 | 0.7 | 1 | 2.16 | 0.8390188 | CC1=CC=CC=C1 | CF | CC(C1=CC=CC=C1)CC(CC(C(C)(C)C(C2=CC=CC=C2)(C)C)C3=CC=CC=C3)C4=CC=CC=C4 | 10.1419 | 155.706 | 78 | 36 | 0 | 42 | 36 | 0 | 0 | 10 | 0.256410256 | 0 | 0 | 506.5485838 | CC1=CC=CC=C1.CC(C1=CC=CC=C1)CC(CC(C(C)(C)C(C2=CC=CC=C2)(C)C)C3=CC=CC=C3)C4=CC=CC=C4
0.991749175 | 1.408311346 | 350 | TFC | C[Si](C)(O[Si](C)(C)C)O[Si](C)(C)C | 107 | 0.0005 | 20 | 19.4 | 88.2 | 0.72 | 0.36 | 0.74 | 1.4 | 2.6 | 7.4 | 1.05 | 14.8 | 4.3 | 5 | 64.75433947 | 0.2185467 | CC(C)(C)OC | CF | CC1=NC(C)=CC=C1 | 1.69844 | 33.711 | 17 | 8 | 1 | 9 | 7 | 0 | 1 | 0 | 0 | 12.89 | 12.89 | 109.4592803 | CC(C)(C)OC.CC1=NC(C)=CC=C1
1 | 1.287140341 | 300 | Polyimide | O=C(C1=CC(C(N2C)=O)=C(C=C1)C2=O)C3=CC=C(C4=C3)C(N(C4=O)C5=CC=C(C=C5C)C6=CC=C(C=C6)C7=CC=C(C=C7)C)=O | 248 | 0.0005 | 20 | 22.55 | 32.04 | 0.505 | 0.55 | 0.792 | 1.6 | 33 | 14.5 | -0.82 | 7.4 | 6 | 10.9 | 1.23 | 0.9953695 | CO | CF | CCC1=C(C2=CC=C(Cl)C=C2)C(N)=NC(N)=N1 | 2.5238 | 70.6808 | 30 | 17 | 5 | 13 | 12 | 0 | 4 | 2 | 0.111111111 | 77.82 | 77.82 | 212.9747205 | CO.CCC1=C(C2=CC=C(Cl)C=C2)C(N)=NC(N)=N1
0.842639594 | 1.4625323 | 200 | Polyimide | O=C(C1=CC(C(N2C)=O)=C(C=C1)C2=O)C3=CC=C(C4=C3)C(N(C4=O)C5=CC=C(C=C5C)C6=CC=C(C=C6)C7=CC=C(C=C7)C)=O | 312.1626486 | 0.0005 | 10 | 22.55 | 32.04 | 0.505 | 0.55 | 0.792 | 1.6 | 33 | 14.5 | -0.82 | 7.4 | 6 | 10.9 | 0.95 | 1.00248 | CO | CF | NC(C1=CC=CC=C12)=C(C)C=C2C3=CC(C)=C(N)C4=CC=CC=C34 | 5.44124 | 105.1888 | 44 | 24 | 2 | 20 | 22 | 0 | 2 | 1 | 0.037037037 | 52.04 | 52.04 | 291.6712298 | CO.NC(C1=CC=CC=C12)=C(C)C=C2C3=CC(C)=C(N)C4=CC=CC=C34
1.773234201 | 1.773234201 | 200 | Polybenzimidazole | CC1=CC(C2=NC3=CC(C4=CC(NC(C5=CC=CC=C5)=N6)=C6C=C4)=CC=C3N2)=CC=C1 | 136.1 | 0.0005 | 20 | 19.1 | 41.1 | 0.55 | 0.37 | 0.786 | 3.5 | 37.5 | 11.9 | -0.34 | 7.5 | 8.8 | 3 | 3.677248677 | 0.5722531 | N#CC | CF | C1=CC2=C(C=C1F)NC=N2 | 1.702 | 36.0517 | 15 | 10 | 3 | 5 | 7 | 0 | 1 | 0 | 0 | 28.68 | 28.68 | 100.630682 | N#CC.C1=CC2=C(C=C1F)NC=N2
1 | 1.274287156 | 150 | Polyimide | O=C(C1=CC(C(N2C)=O)=C(C=C1)C2=O)C3=CC=C(C4=C3)C(N(C4=O)C5=CC=C(C=C5C)C6=CC=C(C=C6)C7=CC=C(C=C7)C)=O | 151 | 0.0005 | 10 | 22.55 | 32.04 | 0.505 | 0.55 | 0.792 | 1.6 | 33 | 14.5 | -0.82 | 7.4 | 6 | 10.9 | 0.88 | 0.9067757 | CO | CF | NC12CC3CC(CC(C3)C1)C2 | 1.9139 | 45.0904 | 28 | 11 | 1 | 17 | 10 | 0 | 1 | 0 | 0 | 26.02 | 26.02 | 151.6436949 | CO.NC12CC3CC(CC(C3)C1)C2
0.998360656 | 1.523386201 | 350 | TFC | C[Si](C)(O[Si](C)(C)C)O[Si](C)(C)C | 134.1 | 0.06705 | 10 | 22.55 | 32.04 | 0.505 | 0.55 | 0.792 | 1.6 | 33 | 14.5 | -0.82 | 7.4 | 6 | 10.9 | 0.101115447 | 0.9518772 | CO | CF | C1=CC2=C(C=C1O)NC=N2 | 1.2685 | 37.7585 | 16 | 10 | 3 | 6 | 7 | 1 | 2 | 0 | 0 | 48.91 | 48.91 | 103.35335 | CO.C1=CC2=C(C=C1O)NC=N2
1 | 1.287140341 | 300 | Polyimide | O=C(C1=CC(C(N2C)=O)=C(C=C1)C2=O)C3=CC=C(C4=C3)C(N(C4=O)C5=CC=C(C=C5C)C6=CC=C(C=C6)C7=CC=C(C=C7)C)=O | 438.43 | 0.0005 | 20 | 22.55 | 32.04 | 0.505 | 0.55 | 0.792 | 1.6 | 33 | 14.5 | -0.82 | 7.4 | 6 | 10.9 | 1.23 | 1.003597 | CO | CF | O=C(O)c1ccc(-c2cc(-c3ccc(C(=O)O)cc3)cc(-c3ccc(C(=O)O)cc3)c2)cc1 | 5.7822 | 123.6279 | 51 | 33 | 6 | 18 | 27 | 6 | 3 | 6 | 0.166666667 | 111.9 | 111.9 | 395.7167017 | CO.O=C(O)c1ccc(-c2cc(-c3ccc(C(=O)O)cc3)cc(-c3ccc(C(=O)O)cc3)c2)cc1
1.751755 | 1.773234201 | 250 |  |  | 540.0641 | 0.002387858 | 20 | 28.53 | 92.1 | 0.697 | 0.59 | 0.867 | 0.36 | 2.4 | 8.9 | 2.69 | 8.8 | 0.7 | 1 | 3.02 | 0.9826436 | CC1=CC=CC=C1 | CF | CCCCCCCCCCCCCCCCCCCCCCCCCCCCCCCCCCCC | 14.2896 | 168.326 | 110 | 36 | 0 | 74 | 36 | 0 | 0 | 33 | 0.942857143 | 0 | 0 | 631.211927 | CC1=CC=CC=C1.CCCCCCCCCCCCCCCCCCCCCCCCCCCCCCCCCCCC
0.9895552 | 1.546458739 | 350 | TFC | C[Si](C)(O[Si](C)(C)C)O[Si](C)(C)C | 822.5696 | 0.002387858 | 20 | 28.53 | 92.1 | 0.697 | 0.59 | 0.867 | 0.36 | 2.4 | 8.9 | 2.69 | 8.8 | 0.7 | 1 | 3 | 0.9902601 | CC1=CC=CC=C1 | CF | COC1=CC(C2=C(OP(OC3=CC=CC=C34)OC5=C4C=CC=C5)C(C(C)(C)C)=CC(OC)=C2)=C(OP6OC7=CC=CC=C7C(C=CC=C8)=C8O6)C(C(C)(C)C)=C1 | 14.8568 | 227.078 | 100 | 56 | 10 | 44 | 46 | 8 | 8 | 7 | 0.111111111 | 89.48 | 89.48 | 680.6401701 | CC1=CC=CC=C1.COC1=CC(C2=C(OP(OC3=CC=CC=C34)OC5=C4C=CC=C5)C(C(C)(C)C)=CC(OC)=C2)=C(OP6OC7=CC=CC=C7C(C=CC=C8)=C8O6)C(C(C)(C)C)=C1
0.884422111 | 1.340724654 | 300 | Polyimide | O=C(C1=CC(C(N2C)=O)=C(C=C1)C2=O)C3=CC=C(C4=C3)C(N(C4=O)C5=CC=C(C=C5C)C6=CC=C(C=C6)C7=CC=C(C=C7)C)=O | 168.0786442 | 0.0005 | 20 | 19.1 | 41.1 | 0.55 | 0.37 | 0.786 | 3.5 | 37.5 | 11.9 | -0.34 | 7.5 | 8.8 | 3 | 1.38 | 0.9208212 | N#CC | CF | COC1=CC(OC)=CC(OC)=C1 | 1.7124 | 46.098 | 24 | 12 | 3 | 12 | 9 | 3 | 3 | 3 | 0.25 | 27.69 | 27.69 | 159.425171 | N#CC.COC1=CC(OC)=CC(OC)=C1
1.751755 | 1.773234201 | 150 |  |  | 97.38994 | 0.01628979 | 10 | 22.55 | 32.04 | 0.505 | 0.55 | 0.792 | 1.6 | 33 | 14.5 | -0.82 | 7.4 | 6 | 10.9 | 2.41 | 0.439624 | CO | DE | CC(O)C(OC)=O | -0.4598 | 23.6968 | 15 | 7 | 3 | 8 | 4 | 3 | 3 | 1 | 0.166666667 | 46.53 | 46.53 | 101.4746217 | CO.CC(O)C(OC)=O
1.036666667 | 1.554236373 | 350 | TFC | C[Si](C)(O[Si](C)(C)C)O[Si](C)(C)C | 219.3 | 0.0005 | 20 | 19.1 | 41.1 | 0.55 | 0.37 | 0.786 | 3.5 | 37.5 | 11.9 | -0.34 | 7.5 | 8.8 | 3 | 2.142857143 | 0.1765941 | N#CC | CF | C1=CC=C(C=C1)NC2=CC=CC3=CC=CC=C32 | 4.5834 | 73.6727 | 30 | 17 | 1 | 13 | 16 | 0 | 1 | 2 | 0.105263158 | 12.03 | 12.03 | 205.4279347 | N#CC.C1=CC=C(C=C1)NC2=CC=CC3=CC=CC=C32
1 | 1.287140341 | 300 | Polyimide | O=C(C1=CC(C(N2C)=O)=C(C=C1)C2=O)C3=CC=C(C4=C3)C(N(C4=O)C5=CC=C(C=C5C)C6=CC=C(C=C6)C7=CC=C(C=C7)C)=O | 234.03 | 0.0005 | 10 | 22.55 | 32.04 | 0.505 | 0.55 | 0.792 | 1.6 | 33 | 14.5 | -0.82 | 7.4 | 6 | 10.9 | 1.54 | 0.2405188 | CO | CF | COc1ccc(I)cc1 | 2.2998 | 45.711 | 16 | 9 | 2 | 7 | 7 | 1 | 1 | 1 | 0.111111111 | 9.23 | 9.23 | 132.5295488 | CO.COc1ccc(I)cc1
0.842639594 | 1.4625323 | 200 | Polyimide | O=C(C1=CC(C(N2C)=O)=C(C=C1)C2=O)C3=CC=C(C4=C3)C(N(C4=O)C5=CC=C(C=C5C)C6=CC=C(C=C6)C7=CC=C(C=C7)C)=O | 210.9632759 | 0.0005 | 20 | 22.55 | 32.04 | 0.505 | 0.55 | 0.792 | 1.6 | 33 | 14.5 | -0.82 | 7.4 | 6 | 10.9 | 0.81 | 0.9072044 | CO | CF | O=C1NC2=C(C=CC(Br)=C2)C1 | 1.9437 | 46.4757 | 17 | 11 | 3 | 6 | 8 | 1 | 1 | 0 | 0 | 29.1 | 29.1 | 139.8361939 | CO.O=C1NC2=C(C=CC(Br)=C2)C1
1.055325035 | 1.670148433 | 500 | PDMS | CCO[Si](OCC)(OCC)CC[Si](OCC)(O[Si](OCC)(OCC)CC[Si](OCC)(OCC)OCC)OCC | 222.1044651 | 0.0005 | 20 | 22.32 | 46.1 | 0.52 | 1.07 | 1.044 | 1.7 | 24 | 13.4 | -0.32 | 7.7 | 4.3 | 9.5 | 0.244542261 | 0.6377641 | CCO | CF | OCCC1=C2C=CC=CC2=CC3=CC=CC=C13 | 3.5278 | 72.2438 | 31 | 17 | 1 | 14 | 16 | 1 | 1 | 2 | 0.105263158 | 20.23 | 20.23 | 205.85786 | CCO.OCCC1=C2C=CC=CC2=CC3=CC=CC=C13
1.108183079 | 1.674270557 | 500 | PDMS | CCO[Si](OCC)(OCC)CC[Si](OCC)(O[Si](OCC)(OCC)CC[Si](OCC)(OCC)OCC)OCC | 194 | 0.0005 | 20 | 19.1 | 41.1 | 0.55 | 0.37 | 0.786 | 3.5 | 37.5 | 11.9 | -0.34 | 7.5 | 8.8 | 3 | 2.328042328 | 0.551663 | N#CC | CF | CN1C=NC2=C1C(=O)N(C(=O)N2C)C | -1.0293 | 51.196 | 24 | 14 | 6 | 10 | 8 | 2 | 6 | 0 | 0 | 61.82 | 61.82 | 151.4330833 | N#CC.CN1C=NC2=C1C(=O)N(C(=O)N2C)C
1.01141925 | 1.406861831 | 350 | TFC | C[Si](C)(O[Si](C)(C)C)O[Si](C)(C)C | 139.0233555 | 0.0005 | 20 | 20.3 | 86.2 | 0.748 | 0.39 | 0.655 | 0 | 0.39 | 7.5 | 3.5 | 7.5 | 0 | 0 | 7.156084656 | -0.0608273 | CCCCCCC | CF | N#CC1=CC(F)=CC(F)=C1 | 1.83648 | 31.073 | 13 | 10 | 3 | 3 | 7 | 0 | 1 | 0 | 0 | 23.79 | 23.79 | 116.3214803 | CCCCCCC.N#CC1=CC(F)=CC(F)=C1
1.820036862 | 1.820036862 | 200 | Polybenzimidazole | CC1=CC(C2=NC3=CC(C4=CC(NC(C5=CC=CC=C5)=N6)=C6C=C4)=CC=C3N2)=CC=C1 | 218 | 0.0005 | 20 | 23.75 | 88.1 | 0.677 | 0.46 | 0.902 | 1.78 | 6 | 9.1 | 0.73 | 7.7 | 2.6 | 3.5 | 1.372721928 | 0.2642037 | CC(OCC)=O | CF | O=C(C1=CC=C(F)C=C1)C2=CC=C(F)C=C2 | 3.1958 | 56.2325 | 24 | 16 | 3 | 8 | 13 | 1 | 1 | 2 | 0.117647059 | 17.07 | 17.07 | 189.3614812 | CC(OCC)=O.O=C(C1=CC=C(F)C=C1)C2=CC=C(F)C=C2
1.074229692 | 1.67402734 | 500 | PDMS | CCO[Si](OCC)(OCC)CC[Si](OCC)(O[Si](OCC)(OCC)CC[Si](OCC)(OCC)OCC)OCC | 237 | 0.1185 | 10 | 22.55 | 32.04 | 0.505 | 0.55 | 0.792 | 1.6 | 33 | 14.5 | -0.82 | 7.4 | 6 | 10.9 | 0.179221384 | 0.03801484 | CO | CF | COC1=CC2=C(C=C1)C=C(C=C2)Br | 3.6109 | 58.2 | 22 | 13 | 2 | 9 | 11 | 1 | 1 | 1 | 0.071428571 | 9.23 | 9.23 | 167.19093 | CO.COC1=CC2=C(C=C1)C=C(C=C2)Br
1 | 1.287140341 | 300 | Polyimide | O=C(C1=CC(C(N2C)=O)=C(C=C1)C2=O)C3=CC=C(C4=C3)C(N(C4=O)C5=CC=C(C=C5C)C6=CC=C(C=C6)C7=CC=C(C=C7)C)=O | 261.8992745 | 0.0005 | 20 | 22.55 | 32.04 | 0.505 | 0.55 | 0.792 | 1.6 | 33 | 14.5 | -0.82 | 7.4 | 6 | 10.9 | 1.23 | 0.4086765 | CO | CF | BrCC1=CC=C(C=C1)CBr | 3.4764 | 51.704 | 18 | 10 | 2 | 8 | 8 | 0 | 0 | 2 | 0.2 | 0 | 0 | 154.3257436 | CO.BrCC1=CC=C(C=C1)CBr
1.058925477 | 1.279559822 | 300 | Polyimide | O=C(C1=CC(C(N2C)=O)=C(C=C1)C2=O)C3=CC=C(C4=C3)C(N(C4=O)C5=CC=C(C=C5C)C6=CC=C(C=C6)C7=CC=C(C=C7)C)=O | 266 | 0.0005 | 20 | 23.32 | 58.1 | 0.618 | 0.3 | 0.784 | 2.85 | 21 | 10 | -0.24 | 7.6 | 5.1 | 3.4 | 1.69 | 0.8024315 | CC(C)=O | CF | CC(C)NCC(COC1=CC=C(C=C1)CC(=O)N)O | 0.4521 | 73.9809 | 41 | 19 | 5 | 22 | 14 | 3 | 4 | 8 | 0.421052632 | 84.58 | 84.58 | 265.2621594 | CC(C)=O.CC(C)NCC(COC1=CC=C(C=C1)CC(=O)N)O
1.135135135 | 1.674013921 | 500 | PDMS | CCO[Si](OCC)(OCC)CC[Si](OCC)(O[Si](OCC)(OCC)CC[Si](OCC)(OCC)OCC)OCC | 154.0629942 | 0.0005 | 20 | 23.32 | 58.1 | 0.618 | 0.3 | 0.784 | 2.85 | 21 | 10 | -0.24 | 7.6 | 5.1 | 3.4 | 2.314814815 | 0.1140197 | CC(C)=O | CF | COC1=CC(CO)=CC=C1O | 0.8931 | 40.5816 | 21 | 11 | 3 | 10 | 8 | 3 | 3 | 2 | 0.181818182 | 49.69 | 49.69 | 142.1291858 | CC(C)=O.COC1=CC(CO)=CC=C1O
1.086486486 | 1.807038835 | 300 | Polyimide | O=C(C1=CC(C(N2C)=O)=C(C=C1)C2=O)C3=CC=C(C4=C3)C(N(C4=O)C5=CC=C(C=C5C)C6=CC=C(C=C6)C7=CC=C(C=C7)C)=O | 172.23 | 0.0005 | 20 | 36.76 | 73.1 | 0.666 | 0.8 | 0.937 | 3.8 | 37 | 12.1 | -0.74 | 8.5 | 6.7 | 5.5 | 0.9 | 0.7934412 | O=CN(C)C | CF | C1CNCC2=C1C3=CC=CC=C3N2 | 1.8136 | 53.7094 | 25 | 13 | 2 | 12 | 11 | 0 | 1 | 0 | 0 | 27.82 | 27.82 | 151.390605 | O=CN(C)C.C1CNCC2=C1C3=CC=CC=C3N2
1.108183079 | 1.674270557 | 500 | PDMS | CCO[Si](OCC)(OCC)CC[Si](OCC)(O[Si](OCC)(OCC)CC[Si](OCC)(OCC)OCC)OCC | 392.0483281 | 0.0005 | 20 | 19.1 | 41.1 | 0.55 | 0.37 | 0.786 | 3.5 | 37.5 | 11.9 | -0.34 | 7.5 | 8.8 | 3 | 2.328042328 | 0.949553 | N#CC | CF | FC(F)(F)C(C1=CC=C(C=C1)C(O)=O)(C2=CC=C(C=C2)C(O)=O)C(F)(F)F | 4.4937 | 79.6926 | 37 | 27 | 10 | 10 | 17 | 4 | 2 | 4 | 0.142857143 | 74.6 | 74.6 | 306.5498798 | N#CC.FC(F)(F)C(C1=CC=C(C=C1)C(O)=O)(C2=CC=C(C=C2)C(O)=O)C(F)(F)F
1.751755 | 1.773234201 | 600 |  |  | 348.1576 | 0.002387858 | 30 | 23.32 | 58.1 | 0.618 | 0.3 | 0.784 | 2.85 | 21 | 10 | -0.24 | 7.6 | 5.1 | 3.4 | 2.04 | 0.3939313 | CC(C)=O | CF | CC(C1=CC=CC=C1)CC(C2=CC=CC=C2)CC(C)(C)C3=CC=CC=C3 | 7.3319 | 112.742 | 56 | 26 | 0 | 30 | 26 | 0 | 0 | 7 | 0.25 | 0 | 0 | 364.7545674 | CC(C)=O.CC(C1=CC=CC=C1)CC(C2=CC=CC=C2)CC(C)(C)C3=CC=CC=C3
1 | 1.274287156 | 150 | Polyimide | O=C(C1=CC(C(N2C)=O)=C(C=C1)C2=O)C3=CC=C(C4=C3)C(N(C4=O)C5=CC=C(C=C5C)C6=CC=C(C=C6)C7=CC=C(C=C7)C)=O | 341.0697821 | 0.0005 | 10 | 22.55 | 32.04 | 0.505 | 0.55 | 0.792 | 1.6 | 33 | 14.5 | -0.82 | 7.4 | 6 | 10.9 | 0.88 | 0.9818252 | CO | CF | CCCC(CO1)OC1(C2=C(Cl)C=C(Cl)C=C2)CN3N=CN=C3 | 3.6534 | 83.895 | 39 | 22 | 7 | 17 | 15 | 2 | 5 | 5 | 0.208333333 | 49.17 | 49.17 | 276.9374375 | CO.CCCC(CO1)OC1(C2=C(Cl)C=C(Cl)C=C2)CN3N=CN=C3
0.9650153 | 1.546458739 | 500 |  |  | 822.5696 | 0.01628979 | 10 | 19.1 | 41.1 | 0.55 | 0.37 | 0.786 | 3.5 | 37.5 | 11.9 | -0.34 | 7.5 | 8.8 | 3 | 8.79 | 0.9118827 | CC#N | CF | CC(C1=CC=CC=C1)CC(C2=CC=CC=C2)CC(C3=CC=CC=C3)CC(C4=CC=CC=C4)CC(C5=CC=CC=C5)CC(C6=CC=CC=C6)CC(C7=CC=CC=C7)CC(C8=CC=CC=C8)CC(C9=CC=CC=C9)CC(C%10=CC=CC=C%10)CC(C%11=CC=CC=C%11)CC(C%12=CC=CC=C%12)CC(C)(C)C%13=CC=CC=C%13 | 29.0709 | 450.742 | 216 | 106 | 0 | 110 | 106 | 0 | 0 | 37 | 0.313559322 | 0 | 0 | 1436.775027 | CC#N.CC(C1=CC=CC=C1)CC(C2=CC=CC=C2)CC(C3=CC=CC=C3)CC(C4=CC=CC=C4)CC(C5=CC=CC=C5)CC(C6=CC=CC=C6)CC(C7=CC=CC=C7)CC(C8=CC=CC=C8)CC(C9=CC=CC=C9)CC(C%10=CC=CC=C%10)CC(C%11=CC=CC=C%11)CC(C%12=CC=CC=C%12)CC(C)(C)C%13=CC=CC=C%13
1.751755 | 1.773234201 | 250 |  |  | 822.5696 | 0.002387858 | 40 | 28.53 | 92.1 | 0.697 | 0.59 | 0.867 | 0.36 | 2.4 | 8.9 | 2.69 | 8.8 | 0.7 | 1 | 3.02 | 1.003848 | CC1=CC=CC=C1 | CF | CC(C1=CC=CC=C1)CC(C2=CC=CC=C2)CC(C3=CC=CC=C3)CC(C4=CC=CC=C4)CC(C5=CC=CC=C5)CC(C6=CC=CC=C6)CC(CC(C(C)(C)C(C7=CC=CC=C7)(C)C)C8=CC=CC=C8)C9=CC=CC=C9 | 21.0114 | 324.706 | 158 | 76 | 0 | 82 | 76 | 0 | 0 | 25 | 0.297619048 | 0 | 0 | 1042.558814 | CC1=CC=CC=C1.CC(C1=CC=CC=C1)CC(C2=CC=CC=C2)CC(C3=CC=CC=C3)CC(C4=CC=CC=C4)CC(C5=CC=CC=C5)CC(C6=CC=CC=C6)CC(CC(C(C)(C)C(C7=CC=CC=C7)(C)C)C8=CC=CC=C8)C9=CC=CC=C9
0.9650153 | 1.546458739 | 150 |  |  | 286.33 | 0.002387858 | 20 | 22.55 | 32.04 | 0.505 | 0.55 | 0.792 | 1.6 | 33 | 14.5 | -0.82 | 7.4 | 6 | 10.9 | 0.51 | 0.9537539 | CO | DE | C1=CC(=CC=C1N=NC2=CC=C(C=C2)[N+](=O)[O-])N(CCO)CCO | 2.8012 | 90.099 | 42 | 24 | 8 | 18 | 16 | 4 | 7 | 8 | 0.32 | 111.56 | 111.56 | 296.8355832 | CO.C1=CC(=CC=C1N=NC2=CC=C(C=C2)[N+](=O)[O-])N(CCO)CCO
1.751755 | 1.773234201 | 600 |  |  | 822.5696 | 0.01628979 | 10 | 23.32 | 58.1 | 0.618 | 0.3 | 0.784 | 2.85 | 21 | 10 | -0.24 | 7.6 | 5.1 | 3.4 | 2.46 | 0.8509342 | CC(C)=O | CF | CC(C1=CC=CC=C1)CC(C2=CC=CC=C2)CC(C3=CC=CC=C3)CC(C4=CC=CC=C4)CC(C5=CC=CC=C5)CC(C6=CC=CC=C6)CC(C7=CC=CC=C7)CC(C)(C)C8=CC=CC=C8 | 18.2014 | 281.742 | 136 | 66 | 0 | 70 | 66 | 0 | 0 | 22 | 0.301369863 | 0 | 0 | 900.7647974 | CC(C)=O.CC(C1=CC=CC=C1)CC(C2=CC=CC=C2)CC(C3=CC=CC=C3)CC(C4=CC=CC=C4)CC(C5=CC=CC=C5)CC(C6=CC=CC=C6)CC(C7=CC=CC=C7)CC(C)(C)C8=CC=CC=C8
1.751755 | 1.773234201 | 280 |  |  | 236.35 | 0.002387858 | 40 | 19.1 | 41.1 | 0.55 | 0.37 | 0.786 | 3.5 | 37.5 | 11.9 | -0.34 | 7.5 | 8.8 | 3 | 6.49 | 0.9102126 | CC#N | CF | C=C(C1=CC=CC=C1)CC(C)(C)C2=CC=CC=C2 | 5.0677 | 79.561 | 38 | 18 | 0 | 20 | 18 | 0 | 0 | 4 | 0.210526316 | 0 | 0 | 254.9160624 | CC#N.C=C(C1=CC=CC=C1)CC(C)(C)C2=CC=CC=C2
1.751755 | 1.773234201 | 300 |  |  | 158.0214 | 0.01628979 | 10 | 28.53 | 92.1 | 0.697 | 0.59 | 0.867 | 0.36 | 2.4 | 8.9 | 2.69 | 8.8 | 0.7 | 1 | 0.15 | 0.4759999 | CC1=CC=CC=C1 | CF | C=CCCCCCCCCC#N | 3.81678 | 52.746 | 31 | 12 | 1 | 19 | 11 | 0 | 1 | 8 | 0.727272727 | 23.79 | 23.79 | 201.8996802 | CC1=CC=CC=C1.C=CCCCCCCCCC#N
0.9650153 | 1.546458739 | 200 |  |  | 822.5696 | 0.002387858 | 30 | 23.32 | 58.1 | 0.618 | 0.3 | 0.784 | 2.85 | 21 | 10 | -0.24 | 7.6 | 5.1 | 3.4 | 0.8 | 0.9674488 | CC(C)=O | DE | CC(OCC(C)OCC(C)O)COC(C)COC(C)COC(C)COC(C)COC(C)COC(C)COC(C)COC(C)COC(C)COC(C)COC(C)COC(C)CO | 5.0309 | 234.5626 | 153 | 61 | 16 | 92 | 45 | 16 | 16 | 43 | 0.716666667 | 169.68 | 169.68 | 927.5194252 | CC(C)=O.CC(OCC(C)OCC(C)O)COC(C)COC(C)COC(C)COC(C)COC(C)COC(C)COC(C)COC(C)COC(C)COC(C)COC(C)COC(C)CO
1.013769363 | 1.331319235 | 300 | Polyimide | O=C(C1=CC(C(N2C)=O)=C(C=C1)C2=O)C3=CC=C(C4=C3)C(N(C4=O)C5=CC=C(C=C5C)C6=CC=C(C=C6)C7=CC=C(C=C7)C)=O | 351.44 | 0.0005 | 20 | 23.75 | 88.1 | 0.677 | 0.46 | 0.902 | 1.78 | 6 | 9.1 | 0.73 | 7.7 | 2.6 | 3.5 | 0.27 | 0.5588344 | CC(OCC)=O | CF | Nc1ccc(-c2cc(-c3ccc(N)cc3)cc(-c3ccc(N)cc3)c2)cc1 | 5.4342 | 115.9872 | 48 | 27 | 3 | 21 | 24 | 0 | 3 | 3 | 0.1 | 78.06 | 78.06 | 331.9870429 | CC(OCC)=O.Nc1ccc(-c2cc(-c3ccc(N)cc3)cc(-c3ccc(N)cc3)c2)cc1
1 | 1.274287156 | 150 | Polyimide | O=C(C1=CC(C(N2C)=O)=C(C=C1)C2=O)C3=CC=C(C4=C3)C(N(C4=O)C5=CC=C(C=C5C)C6=CC=C(C=C6)C7=CC=C(C=C7)C)=O | 249.0087232 | 0.0005 | 10 | 22.55 | 32.04 | 0.505 | 0.55 | 0.792 | 1.6 | 33 | 14.5 | -0.82 | 7.4 | 6 | 10.9 | 0.88 | 0.9497676 | CO | CF | CNC(=N[N+](=O)[O-])NCC1=CN=C(S1)Cl | 0.6532 | 57.4528 | 23 | 15 | 9 | 8 | 6 | 2 | 4 | 3 | 0.2 | 92.45 | 120.69 | 184.8144249 | CO.CNC(=N[N+](=O)[O-])NCC1=CN=C(S1)Cl
1.108183079 | 1.674270557 | 500 | PDMS | CCO[Si](OCC)(OCC)CC[Si](OCC)(O[Si](OCC)(OCC)CC[Si](OCC)(OCC)OCC)OCC | 122.0367794 | 0.0005 | 20 | 19.1 | 41.1 | 0.55 | 0.37 | 0.786 | 3.5 | 37.5 | 11.9 | -0.34 | 7.5 | 8.8 | 3 | 2.328042328 | 0.3945747 | N#CC | CF | O=CC1=CC=C(O)C=C1 | 1.2047 | 33.4943 | 15 | 9 | 2 | 6 | 7 | 2 | 2 | 1 | 0.111111111 | 37.3 | 37.3 | 113.4065147 | N#CC.O=CC1=CC=C(O)C=C1
1 | 1.287140341 | 300 | Polyimide | O=C(C1=CC(C(N2C)=O)=C(C=C1)C2=O)C3=CC=C(C4=C3)C(N(C4=O)C5=CC=C(C=C5C)C6=CC=C(C=C6)C7=CC=C(C=C7)C)=O | 127.6 | 0.0638 | 10 | 22.55 | 32.04 | 0.505 | 0.55 | 0.792 | 1.6 | 33 | 14.5 | -0.82 | 7.4 | 6 | 10.9 | 1.54 | 0.1485298 | CO | CF | C1=CC=C(C(=C1)N)Cl | 1.9222 | 35.8644 | 14 | 8 | 2 | 6 | 6 | 0 | 1 | 0 | 0 | 26.02 | 26.02 | 107.3743631 | CO.C1=CC=C(C(=C1)N)Cl
0.9650153 | 1.546458739 | 500 |  |  | 822.5696 | 0.002387858 | 26 | 23.32 | 58.1 | 0.618 | 0.3 | 0.784 | 2.85 | 21 | 10 | -0.24 | 7.6 | 5.1 | 3.4 | 0.13 | 0.8449671 | CC(C)=O | DE | O=C(OCC(OC(CCCCCCCCCCCCCCCCC)=O)COC(CCCCCCCCCCCCCCCCC)=O)CCCCCCCCCCCCCCCCC | 18.7691 | 270.436 | 173 | 63 | 6 | 110 | 57 | 6 | 6 | 53 | 0.85483871 | 78.9 | 78.9 | 1039.259602 | CC(C)=O.O=C(OCC(OC(CCCCCCCCCCCCCCCCC)=O)COC(CCCCCCCCCCCCCCCCC)=O)CCCCCCCCCCCCCCCCC
1 | 1.287140341 | 300 | Polyimide | O=C(C1=CC(C(N2C)=O)=C(C=C1)C2=O)C3=CC=C(C4=C3)C(N(C4=O)C5=CC=C(C=C5C)C6=CC=C(C=C6)C7=CC=C(C=C7)C)=O | 157 | 0.0005 | 10 | 22.55 | 32.04 | 0.505 | 0.55 | 0.792 | 1.6 | 33 | 14.5 | -0.82 | 7.4 | 6 | 10.9 | 1.54 | 0.1763523 | CO | CF | O=[N+](C1=CC=C(Cl)C=C1)[O-] | 2.2482 | 38.1064 | 14 | 10 | 4 | 4 | 6 | 2 | 2 | 1 | 0.1 | 43.14 | 43.14 | 122.3183581 | CO.O=[N+](C1=CC=C(Cl)C=C1)[O-]
1 | 1.287140341 | 300 | Polyimide | O=C(C1=CC(C(N2C)=O)=C(C=C1)C2=O)C3=CC=C(C4=C3)C(N(C4=O)C5=CC=C(C=C5C)C6=CC=C(C=C6)C7=CC=C(C=C7)C)=O | 205 | 0.1025 | 10 | 22.55 | 32.04 | 0.505 | 0.55 | 0.792 | 1.6 | 33 | 14.5 | -0.82 | 7.4 | 6 | 10.9 | 1.54 | 0.9699599 | CO | CF | CC1=CC(=NC(=C1)C(C)(C)C)C(C)(C)C | 3.98502 | 66.374 | 38 | 15 | 1 | 23 | 14 | 0 | 1 | 0 | 0 | 12.89 | 12.89 | 230.5311769 | CO.CC1=CC(=NC(=C1)C(C)(C)C)C(C)(C)C
1 | 1.345441067 | 300 | Polyimide | O=C(C1=CC(C(N2C)=O)=C(C=C1)C2=O)C3=CC=C(C4=C3)C(N(C4=O)C5=CC=C(C=C5C)C6=CC=C(C=C6)C7=CC=C(C=C7)C)=O | 210.9632759 | 0.0005 | 20 | 28.53 | 92.1 | 0.697 | 0.59 | 0.867 | 0.36 | 2.4 | 8.9 | 2.69 | 8.8 | 0.7 | 1 | 0.26 | 0.398273 | CC1=CC=CC=C1 | CF | O=C1NC2=C(C=CC(Br)=C2)C1 | 1.9437 | 46.4757 | 17 | 11 | 3 | 6 | 8 | 1 | 1 | 0 | 0 | 29.1 | 29.1 | 139.8361939 | CC1=CC=CC=C1.O=C1NC2=C(C=CC(Br)=C2)C1
0.842639594 | 1.4625323 | 200 | Polyimide | O=C(C1=CC(C(N2C)=O)=C(C=C1)C2=O)C3=CC=C(C4=C3)C(N(C4=O)C5=CC=C(C=C5C)C6=CC=C(C=C6)C7=CC=C(C=C7)C)=O | 329.79 | 0.0005 | 10 | 22.55 | 32.04 | 0.505 | 0.55 | 0.792 | 1.6 | 33 | 14.5 | -0.82 | 7.4 | 6 | 10.9 | 0.95 | 0.4471689 | CO | CF | O=[N+](C1=C(Br)SC(Br)=C1[N+]([O-])=O)[O-] | 3.0895 | 53.0278 | 13 | 13 | 9 | 0 | 4 | 4 | 5 | 2 | 0.153846154 | 86.28 | 114.52 | 158.1687972 | CO.O=[N+](C1=C(Br)SC(Br)=C1[N+]([O-])=O)[O-]
0.998360656 | 1.523386201 | 350 | TFC | C[Si](C)(O[Si](C)(C)C)O[Si](C)(C)C | 220 | 0.11 | 10 | 22.55 | 32.04 | 0.505 | 0.55 | 0.792 | 1.6 | 33 | 14.5 | -0.82 | 7.4 | 6 | 10.9 | 0.101115447 | -0.1339127 | CO | CF | Cc1cc(c(O)c(c1)C(C)(C)C)C(C)(C)C | 4.29562 | 70.2438 | 40 | 16 | 1 | 24 | 15 | 1 | 1 | 0 | 0 | 20.23 | 20.23 | 245.6206285 | CO.Cc1cc(c(O)c(c1)C(C)(C)C)C(C)(C)C
0.869186047 | 1.497802734 | 350 | TFC | C[Si](C)(O[Si](C)(C)C)O[Si](C)(C)C | 204.22 | 0.0005 | 20 | 22.32 | 46.1 | 0.52 | 1.07 | 1.044 | 1.7 | 24 | 13.4 | -0.32 | 7.7 | 4.3 | 9.5 | 0.227163745 | 0.1203815 | CCO | CF | Cc1c(C=O)c(C)c(C=O)c(C)c1C=O | 2.04936 | 56.8155 | 27 | 15 | 3 | 12 | 12 | 3 | 3 | 3 | 0.2 | 51.21 | 51.21 | 203.4037499 | CCO.Cc1c(C=O)c(C)c(C=O)c(C)c1C=O
0.9650153 | 1.546458739 | 500 |  |  | 785.9 | 0.002387858 | 20 | 23.32 | 58.1 | 0.618 | 0.3 | 0.784 | 2.85 | 21 | 10 | -0.24 | 7.6 | 5.1 | 3.4 | 5.86 | 0.9298109 | CC(C)=O | CF | CC(C1=CC=CC=C1)CC(C2=CC=CC=C2)CC(C3=CC=CC=C3)CC(C4=CC=CC=C4)CC(C5=CC=CC=C5)CC(C)(C)C6=CC=CC=C6 | 13.8536 | 214.142 | 104 | 50 | 0 | 54 | 50 | 0 | 0 | 16 | 0.290909091 | 0 | 0 | 686.3607054 | CC(C)=O.CC(C1=CC=CC=C1)CC(C2=CC=CC=C2)CC(C3=CC=CC=C3)CC(C4=CC=CC=C4)CC(C5=CC=CC=C5)CC(C)(C)C6=CC=CC=C6
0.991749175 | 1.408311346 | 350 | TFC | C[Si](C)(O[Si](C)(C)C)O[Si](C)(C)C | 185.9680269 | 0.0005 | 20 | 19.4 | 88.2 | 0.72 | 0.36 | 0.74 | 1.4 | 2.6 | 7.4 | 1.05 | 14.8 | 4.3 | 5 | 64.75433947 | 0.008038125 | CC(C)(C)OC | CF | COC1=CC=C(Br)C=C1 | 2.4577 | 40.694 | 16 | 9 | 2 | 7 | 7 | 1 | 1 | 1 | 0.111111111 | 9.23 | 9.23 | 126.536366 | CC(C)(C)OC.COC1=CC=C(Br)C=C1
1.055325035 | 1.670148433 | 500 | PDMS | CCO[Si](OCC)(OCC)CC[Si](OCC)(O[Si](OCC)(OCC)CC[Si](OCC)(OCC)OCC)OCC | 160.26 | 0.0005 | 20 | 22.32 | 46.1 | 0.52 | 1.07 | 1.044 | 1.7 | 24 | 13.4 | -0.32 | 7.7 | 4.3 | 9.5 | 0.244542261 | 0.2517797 | CCO | CF | C=Cc1ccc(C(C)(C)C)cc1 | 3.6271 | 55.233 | 28 | 12 | 0 | 16 | 12 | 0 | 0 | 1 | 0.083333333 | 0 | 0 | 182.3059869 | CCO.C=Cc1ccc(C(C)(C)C)cc1
1.751755 | 1.773234201 | 600 |  |  | 342.69 | 0.002387858 | 40 | 22.32 | 46.1 | 0.52 | 1.07 | 1.044 | 1.7 | 24 | 13.4 | -0.32 | 7.7 | 4.3 | 9.5 | 0.27 | -0.4813345 | CCO | CF | CCCCCCCCCCCCCCCCCC | 7.2678 | 85.22 | 56 | 18 | 0 | 38 | 18 | 0 | 0 | 15 | 0.882352941 | 0 | 0 | 319.884193 | CCO.CCCCCCCCCCCCCCCCCC
1.013769363 | 1.331319235 | 300 | Polyimide | O=C(C1=CC(C(N2C)=O)=C(C=C1)C2=O)C3=CC=C(C4=C3)C(N(C4=O)C5=CC=C(C=C5C)C6=CC=C(C=C6)C7=CC=C(C=C7)C)=O | 160.9799045 | 0.0005 | 20 | 23.75 | 88.1 | 0.677 | 0.46 | 0.902 | 1.78 | 6 | 9.1 | 0.73 | 7.7 | 2.6 | 3.5 | 0.27 | 0.4290158 | CC(OCC)=O | CF | NC1=CC=C(Cl)C(Cl)=C1 | 2.5756 | 40.8744 | 14 | 9 | 3 | 5 | 6 | 0 | 1 | 0 | 0 | 26.02 | 26.02 | 122.5854312 | CC(OCC)=O.NC1=CC=C(Cl)C(Cl)=C1
1 | 1.287140341 | 300 | Polyimide | O=C(C1=CC(C(N2C)=O)=C(C=C1)C2=O)C3=CC=C(C4=C3)C(N(C4=O)C5=CC=C(C=C5C)C6=CC=C(C=C6)C7=CC=C(C=C7)C)=O | 252.023645 | 0.0005 | 20 | 22.55 | 32.04 | 0.505 | 0.55 | 0.792 | 1.6 | 33 | 14.5 | -0.82 | 7.4 | 6 | 10.9 | 1.23 | 0.8960951 | CO | CF | C1CSC(=NC#N)N1CC2=CN=C(C=C2)Cl | 2.12088 | 65.163 | 25 | 16 | 6 | 9 | 10 | 0 | 4 | 2 | 0.117647059 | 52.28 | 77.58 | 207.7917745 | CO.C1CSC(=NC#N)N1CC2=CN=C(C=C2)Cl
1.18540146 | 1.778871883 | 500 | PDMS | CCO[Si](OCC)(OCC)CC[Si](OCC)(O[Si](OCC)(OCC)CC[Si](OCC)(OCC)OCC)OCC | 118.0530982 | 0.0005 | 20 | 28.53 | 92.1 | 0.697 | 0.59 | 0.867 | 0.36 | 2.4 | 8.9 | 2.69 | 8.8 | 0.7 | 1 | 1.362433862 | -0.04919208 | CC1=CC=CC=C1 | CF | N#CC1=CC=C(N)C=C1 | 1.14048 | 35.5694 | 15 | 9 | 2 | 6 | 7 | 0 | 2 | 0 | 0 | 49.81 | 49.81 | 115.183123 | CC1=CC=CC=C1.N#CC1=CC=C(N)C=C1
1.01141925 | 1.406861831 | 350 | TFC | C[Si](C)(O[Si](C)(C)C)O[Si](C)(C)C | 102.13 | 0.0005 | 20 | 20.3 | 86.2 | 0.748 | 0.39 | 0.655 | 0 | 0.39 | 7.5 | 3.5 | 7.5 | 0 | 0 | 7.156084656 | 0.01523111 | CCCCCCC | CF | C#Cc1ccccc1 | 1.6679 | 34.377 | 14 | 8 | 0 | 6 | 8 | 0 | 0 | 0 | 0 | 0 | 0 | 110.4855871 | CCCCCCC.C#Cc1ccccc1
1 | 1.287140341 | 300 | Polyimide | O=C(C1=CC(C(N2C)=O)=C(C=C1)C2=O)C3=CC=C(C4=C3)C(N(C4=O)C5=CC=C(C=C5C)C6=CC=C(C=C6)C7=CC=C(C=C7)C)=O | 122.0367794 | 0.0005 | 20 | 22.55 | 32.04 | 0.505 | 0.55 | 0.792 | 1.6 | 33 | 14.5 | -0.82 | 7.4 | 6 | 10.9 | 1.23 | 0.4711099 | CO | CF | O=CC1=CC=C(O)C=C1 | 1.2047 | 33.4943 | 15 | 9 | 2 | 6 | 7 | 2 | 2 | 1 | 0.111111111 | 37.3 | 37.3 | 113.4065147 | CO.O=CC1=CC=C(O)C=C1
0.9650153 | 1.546458739 | 150 |  |  | 228.1150298 | 0.01628979 | 15 | 22.55 | 32.04 | 0.505 | 0.55 | 0.792 | 1.6 | 33 | 14.5 | -0.82 | 7.4 | 6 | 10.9 | 0.74 | 0.9731501 | CO | CF | CC(C)(C1=CC=C(C=C1)O)C2=CC=C(C=C2)O | 3.4237 | 68.3416 | 33 | 17 | 2 | 16 | 15 | 2 | 2 | 2 | 0.111111111 | 40.46 | 40.46 | 223.2450196 | CO.CC(C)(C1=CC=C(C=C1)O)C2=CC=C(C=C2)O
1.751755 | 1.773234201 | 600 |  |  | 822.5696 | 0.002387858 | 30 | 22.32 | 46.1 | 0.52 | 1.07 | 1.044 | 1.7 | 24 | 13.4 | -0.32 | 7.7 | 4.3 | 9.5 | 0.27 | 0.7563391 | CCO | CF | CC(C1=CC=CC=C1)CC(C2=CC=CC=C2)CC(C3=CC=CC=C3)CC(C4=CC=CC=C4)CC(C5=CC=CC=C5)CC(CC(C(C)(C)C(C6=CC=CC=C6)(C)C)C7=CC=CC=C7)C8=CC=CC=C8 | 18.8375 | 290.906 | 142 | 68 | 0 | 74 | 68 | 0 | 0 | 22 | 0.293333333 | 0 | 0 | 935.3567678 | CCO.CC(C1=CC=CC=C1)CC(C2=CC=CC=C2)CC(C3=CC=CC=C3)CC(C4=CC=CC=C4)CC(C5=CC=CC=C5)CC(CC(C(C)(C)C(C6=CC=CC=C6)(C)C)C7=CC=CC=C7)C8=CC=CC=C8
1 | 1.287140341 | 300 | Polyimide | O=C(C1=CC(C(N2C)=O)=C(C=C1)C2=O)C3=CC=C(C4=C3)C(N(C4=O)C5=CC=C(C=C5C)C6=CC=C(C=C6)C7=CC=C(C=C7)C)=O | 484 | 0.0005 | 20 | 22.55 | 32.04 | 0.505 | 0.55 | 0.792 | 1.6 | 33 | 14.5 | -0.82 | 7.4 | 6 | 10.9 | 1.23 | 1.008678 | CO | CF | C1=CC(=CC=C1C2=CC(=CC(=C2)C3=CC=C(C=C3)C(=O)O)C4=CC=C(C=C4)C(=O)O)C(=O)O | 5.7822 | 123.6279 | 51 | 33 | 6 | 18 | 27 | 6 | 3 | 6 | 0.166666667 | 111.9 | 111.9 | 395.7167017 | CO.C1=CC(=CC=C1C2=CC(=CC(=C2)C3=CC=C(C=C3)C(=O)O)C4=CC=C(C=C4)C(=O)O)C(=O)O
1.751755 | 1.773234201 | 600 |  |  | 822.5696 | 0.002387858 | 30 | 22.32 | 46.1 | 0.52 | 1.07 | 1.044 | 1.7 | 24 | 13.4 | -0.32 | 7.7 | 4.3 | 9.5 | 0.27 | 0.4356418 | CCO | CF | CC(C1=CC=CC=C1)CC(C2=CC=CC=C2)CC(C3=CC=CC=C3)CC(CC(C(C)(C)C(C4=CC=CC=C4)(C)C)C5=CC=CC=C5)C6=CC=CC=C6 | 14.4897 | 223.306 | 110 | 52 | 0 | 58 | 52 | 0 | 0 | 16 | 0.280701754 | 0 | 0 | 720.9526758 | CCO.CC(C1=CC=CC=C1)CC(C2=CC=CC=C2)CC(C3=CC=CC=C3)CC(CC(C(C)(C)C(C4=CC=CC=C4)(C)C)C5=CC=CC=C5)C6=CC=CC=C6
0.9650153 | 1.546458739 | 150 |  |  | 376.5 | 0.002387858 | 30 | 26.4 | 72.11 | 0.6 | 0.55 | 0.887 | 1.69 | 7.58 | 9.1 | 0.46 | 8.2 | 2.8 | 3.9 | 0.3 | 1.004174 | C1CCCO1 | DE | [H][C@@]1([C@@H](C2=CC=NC3=CC=C(C=C23)O)OC(C4=CC=CC=C4)=O)C[C@@H]5CC[N@]1C[C@@H]5C=C | 4.7349 | 119.7783 | 57 | 31 | 5 | 26 | 26 | 3 | 5 | 5 | 0.142857143 | 62.66 | 62.66 | 381.9693926 | C1CCCO1.[H][C@@]1([C@@H](C2=CC=NC3=CC=C(C=C23)O)OC(C4=CC=CC=C4)=O)C[C@@H]5CC[N@]1C[C@@H]5C=C
1.820036862 | 1.820036862 | 200 | Polybenzimidazole | CC1=CC(C2=NC3=CC(C4=CC(NC(C5=CC=CC=C5)=N6)=C6C=C4)=CC=C3N2)=CC=C1 | 210 | 0.0005 | 20 | 23.75 | 88.1 | 0.677 | 0.46 | 0.902 | 1.78 | 6 | 9.1 | 0.73 | 7.7 | 2.6 | 3.5 | 1.372721928 | 0.2397511 | CC(OCC)=O | CF | CC1=CC=C(C=C1)C(=O)C2=CC=C(C=C2)C | 3.53444 | 65.7905 | 30 | 16 | 1 | 14 | 15 | 1 | 1 | 2 | 0.117647059 | 17.07 | 17.07 | 211.8183337 | CC(OCC)=O.CC1=CC=C(C=C1)C(=O)C2=CC=C(C=C2)C
1.036666667 | 1.554236373 | 350 | TFC | C[Si](C)(O[Si](C)(C)C)O[Si](C)(C)C | 336 | 0.0005 | 20 | 19.1 | 41.1 | 0.55 | 0.37 | 0.786 | 3.5 | 37.5 | 11.9 | -0.34 | 7.5 | 8.8 | 3 | 2.142857143 | -0.06285226 | N#CC | CF | O=C1C2=C(C3=C1C=C(Br)C=C3)C=CC(Br)=C2 | 4.423 | 70.7105 | 22 | 16 | 3 | 6 | 13 | 1 | 1 | 0 | 0 | 17.07 | 17.07 | 203.4371429 | N#CC.O=C1C2=C(C3=C1C=C(Br)C=C3)C=CC(Br)=C2
0.841166937 | 1.507779699 | 350 | TFC | C[Si](C)(O[Si](C)(C)C)O[Si](C)(C)C | 164 | 0.0005 | 20 | 26.4 | 86.1 | 0.685 | 0.46 | 0.854 | 1.38 | 6.97 | 16.9 | 1.01 | 16.9 | 5 | 4.3 | 48.05898411 | 0.3790813 | CC1CCCO1 | CF | CCC(C1=CC=CC=C1)C(=O)O | 2.2648 | 47.1098 | 24 | 12 | 2 | 12 | 10 | 2 | 1 | 3 | 0.25 | 37.3 | 37.3 | 165.2944704 | CC1CCCO1.CCC(C1=CC=CC=C1)C(=O)O
0.9650153 | 1.546458739 | 500 |  |  | 822.5696 | 0.002387858 | 20 | 23.32 | 58.1 | 0.618 | 0.3 | 0.784 | 2.85 | 21 | 10 | -0.24 | 7.6 | 5.1 | 3.4 | 6.08 | 0.9421279 | CC(C)=O | CF | CC(C1=CC=CC=C1)CC(C2=CC=CC=C2)CC(C3=CC=CC=C3)CC(C4=CC=CC=C4)CC(C5=CC=CC=C5)CC(C6=CC=CC=C6)CC(C)(C)C7=CC=CC=C7 | 16.0275 | 247.942 | 120 | 58 | 0 | 62 | 58 | 0 | 0 | 19 | 0.296875 | 0 | 0 | 793.5627514 | CC(C)=O.CC(C1=CC=CC=C1)CC(C2=CC=CC=C2)CC(C3=CC=CC=C3)CC(C4=CC=CC=C4)CC(C5=CC=CC=C5)CC(C6=CC=CC=C6)CC(C)(C)C7=CC=CC=C7
1.773234201 | 1.773234201 | 200 | Polybenzimidazole | CC1=CC(C2=NC3=CC(C4=CC(NC(C5=CC=CC=C5)=N6)=C6C=C4)=CC=C3N2)=CC=C1 | 162.2 | 0.0005 | 20 | 19.1 | 41.1 | 0.55 | 0.37 | 0.786 | 3.5 | 37.5 | 11.9 | -0.34 | 7.5 | 8.8 | 3 | 3.677248677 | 0.8697144 | N#CC | CF | C1=CC2=C(C=C1C(=O)O)NC=N2 | 1.2611 | 43.053 | 18 | 12 | 4 | 6 | 8 | 2 | 2 | 1 | 0.076923077 | 65.98 | 65.98 | 126.8031032 | N#CC.C1=CC2=C(C=C1C(=O)O)NC=N2
1.888928192 | 1.888928192 | 200 | Polybenzimidazole | CC1=CC(C2=NC3=CC(C4=CC(NC(C5=CC=CC=C5)=N6)=C6C=C4)=CC=C3N2)=CC=C1 | 123.0684139 | 0.0005 | 20 | 28.53 | 92.1 | 0.697 | 0.59 | 0.867 | 0.36 | 2.4 | 8.9 | 2.69 | 8.8 | 0.7 | 1 | 3.121693122 | -0.05613472 | CC1=CC=CC=C1 | CF | NC1=CC=C(OC)C=C1 | 1.2774 | 37.4064 | 18 | 9 | 2 | 9 | 7 | 1 | 2 | 1 | 0.111111111 | 35.25 | 35.25 | 118.2495073 | CC1=CC=CC=C1.NC1=CC=C(OC)C=C1
1.751755 | 1.773234201 | 600 |  |  | 540.0641 | 0.01628979 | 10 | 28.53 | 92.1 | 0.697 | 0.59 | 0.867 | 0.36 | 2.4 | 8.9 | 2.69 | 8.8 | 0.7 | 1 | 2.2 | 0.9299816 | CC1=CC=CC=C1 | CF | CCCCCCCC[N+](CCCCCCCC)(CCCCCCCC)CCCCCCCC.[Br-] | 8.2492 | 153.2324 | 102 | 34 | 2 | 68 | 32 | 0 | 0 | 28 | 0.875 | 0 | 0 | 600.864825 | CC1=CC=CC=C1.CCCCCCCC[N+](CCCCCCCC)(CCCCCCCC)CCCCCCCC.[Br-]
0.996441281 | 1.312207792 | 300 | Polyimide | O=C(C1=CC(C(N2C)=O)=C(C=C1)C2=O)C3=CC=C(C4=C3)C(N(C4=O)C5=CC=C(C=C5C)C6=CC=C(C=C6)C7=CC=C(C=C7)C)=O | 120.19 | 0.0005 | 20 | 26.4 | 86.1 | 0.685 | 0.46 | 0.854 | 1.38 | 6.97 | 16.9 | 1.01 | 16.9 | 5 | 4.3 | 0.43 | 0.4428898 | CC1CCCO1 | CF | CC1=CC(=CC(=C1)C)C | 2.61186 | 40.653 | 21 | 9 | 0 | 12 | 9 | 0 | 0 | 0 | 0 | 0 | 0 | 133.0544902 | CC1CCCO1.CC1=CC(=CC(=C1)C)C
1.824302135 | 1.824302135 | 200 | Polybenzimidazole | CC1=CC(C2=NC3=CC(C4=CC(NC(C5=CC=CC=C5)=N6)=C6C=C4)=CC=C3N2)=CC=C1 | 254 | 0.0005 | 20 | 26.4 | 86.1 | 0.685 | 0.46 | 0.854 | 1.38 | 6.97 | 16.9 | 1.01 | 16.9 | 5 | 4.3 | 33.58715773 | 1.002362 | CC1CCCO1 | CF | C1=CC=C2C3C4=CC=CC=C4C(C2=C1)C5=CC=CC=C35 | 4.6738 | 81.216 | 34 | 20 | 0 | 14 | 20 | 0 | 0 | 0 | 0 | 0 | 0 | 232.4657382 | CC1CCCO1.C1=CC=C2C3C4=CC=CC=C4C(C2=C1)C5=CC=CC=C35
1 | 1.483774552 | 350 | TFC | C[Si](C)(O[Si](C)(C)C)O[Si](C)(C)C | 351.44 | 0.0005 | 20 | 23.75 | 88.1 | 0.677 | 0.46 | 0.902 | 1.78 | 6 | 9.1 | 0.73 | 7.7 | 2.6 | 3.5 | 3.897707231 | 0.9102096 | CC(OCC)=O | CF | Nc1ccc(-c2cc(-c3ccc(N)cc3)cc(-c3ccc(N)cc3)c2)cc1 | 5.4342 | 115.9872 | 48 | 27 | 3 | 21 | 24 | 0 | 3 | 3 | 0.1 | 78.06 | 78.06 | 331.9870429 | CC(OCC)=O.Nc1ccc(-c2cc(-c3ccc(N)cc3)cc(-c3ccc(N)cc3)c2)cc1
0.998360656 | 1.523386201 | 350 | TFC | C[Si](C)(O[Si](C)(C)C)O[Si](C)(C)C | 223.8472389 | 0.111923619 | 10 | 22.55 | 32.04 | 0.505 | 0.55 | 0.792 | 1.6 | 33 | 14.5 | -0.82 | 7.4 | 6 | 10.9 | 0.101115447 | -0.06378154 | CO | CF | BrC1=CC=C(Br)O1 | 2.8046 | 34.108 | 9 | 7 | 3 | 2 | 4 | 1 | 1 | 0 | 0 | 13.14 | 13.14 | 96.56848856 | CO.BrC1=CC=C(Br)O1
1.751755 | 1.773234201 | 220 |  |  | 658.6528 | 0.002387858 | 30 | 22.55 | 32.04 | 0.505 | 0.55 | 0.792 | 1.6 | 33 | 14.5 | -0.82 | 7.4 | 6 | 10.9 | 5.6 | 1.006454 | CO | DE | CC(C1=CC=CC=C1)CC(C2=CC=CC=C2)CC(C3=CC=CC=C3)CC(C4=CC=CC=C4)CC(C)(C)C5=CC=CC=C5 | 11.6797 | 180.342 | 88 | 42 | 0 | 46 | 42 | 0 | 0 | 13 | 0.282608696 | 0 | 0 | 579.1586594 | CO.CC(C1=CC=CC=C1)CC(C2=CC=CC=C2)CC(C3=CC=CC=C3)CC(C4=CC=CC=C4)CC(C)(C)C5=CC=CC=C5
1 | 1.274287156 | 150 | Polyimide | O=C(C1=CC(C(N2C)=O)=C(C=C1)C2=O)C3=CC=C(C4=C3)C(N(C4=O)C5=CC=C(C=C5C)C6=CC=C(C=C6)C7=CC=C(C=C7)C)=O | 310.1568946 | 0.0005 | 10 | 22.55 | 32.04 | 0.505 | 0.55 | 0.792 | 1.6 | 33 | 14.5 | -0.82 | 7.4 | 6 | 10.9 | 0.88 | 1.005633 | CO | CF | CC(C)(C)C1=CC=C(C=C1)C(=O)CC(=O)C2=CC=C(C=C2)OC | 4.4484 | 91.414 | 45 | 23 | 3 | 22 | 20 | 3 | 3 | 5 | 0.208333333 | 43.37 | 43.37 | 313.2422548 | CO.CC(C)(C)C1=CC=C(C=C1)C(=O)CC(=O)C2=CC=C(C=C2)OC
1.751755 | 1.773234201 | 600 |  |  | 822.5696 | 0.002387858 | 20 | 28.53 | 92.1 | 0.697 | 0.59 | 0.867 | 0.36 | 2.4 | 8.9 | 2.69 | 8.8 | 0.7 | 1 | 2.16 | 0.9634202 | CC1=CC=CC=C1 | CF | CC(C1=CC=CC=C1)CC(C2=CC=CC=C2)CC(C3=CC=CC=C3)CC(C4=CC=CC=C4)CC(CC(C(C)(C)C(C5=CC=CC=C5)(C)C)C6=CC=CC=C6)C7=CC=CC=C7 | 16.6636 | 257.106 | 126 | 60 | 0 | 66 | 60 | 0 | 0 | 19 | 0.287878788 | 0 | 0 | 828.1547218 | CC1=CC=CC=C1.CC(C1=CC=CC=C1)CC(C2=CC=CC=C2)CC(C3=CC=CC=C3)CC(C4=CC=CC=C4)CC(CC(C(C)(C)C(C5=CC=CC=C5)(C)C)C6=CC=CC=C6)C7=CC=CC=C7
1.820036862 | 1.820036862 | 200 | Polybenzimidazole | CC1=CC(C2=NC3=CC(C4=CC(NC(C5=CC=CC=C5)=N6)=C6C=C4)=CC=C3N2)=CC=C1 | 168.0786442 | 0.0005 | 20 | 23.75 | 88.1 | 0.677 | 0.46 | 0.902 | 1.78 | 6 | 9.1 | 0.73 | 7.7 | 2.6 | 3.5 | 1.372721928 | 0.2438722 | CC(OCC)=O | CF | COC1=CC(OC)=CC(OC)=C1 | 1.7124 | 46.098 | 24 | 12 | 3 | 12 | 9 | 3 | 3 | 3 | 0.25 | 27.69 | 27.69 | 159.425171 | CC(OCC)=O.COC1=CC(OC)=CC(OC)=C1
1.854443667 | 1.854443667 | 200 | Polybenzimidazole | CC1=CC(C2=NC3=CC(C4=CC(NC(C5=CC=CC=C5)=N6)=C6C=C4)=CC=C3N2)=CC=C1 | 122.0731649 | 0.0005 | 20 | 21.79 | 60.1 | 0.624 | 1.96 | 0.786 | 1.68 | 22 | 11.5 | 0.26 | 7.7 | 3 | 8 | 0.433862434 | 0.03815657 | CC(O)C | CF | OC1=CC(C)=CC=C1C | 2.00904 | 37.5808 | 19 | 9 | 1 | 10 | 8 | 1 | 1 | 0 | 0 | 20.23 | 20.23 | 124.5487319 | CC(O)C.OC1=CC(C)=CC=C1C
0.996441281 | 1.312207792 | 300 | Polyimide | O=C(C1=CC(C(N2C)=O)=C(C=C1)C2=O)C3=CC=C(C4=C3)C(N(C4=O)C5=CC=C(C=C5C)C6=CC=C(C=C6)C7=CC=C(C=C7)C)=O | 122 | 0.0005 | 20 | 26.4 | 86.1 | 0.685 | 0.46 | 0.854 | 1.38 | 6.97 | 16.9 | 1.01 | 16.9 | 5 | 4.3 | 0.43 | 0.4810905 | CC1CCCO1 | CF | OC1=CC(C)=CC=C1C | 2.00904 | 37.5808 | 19 | 9 | 1 | 10 | 8 | 1 | 1 | 0 | 0 | 20.23 | 20.23 | 124.5487319 | CC1CCCO1.OC1=CC(C)=CC=C1C
1.751755 | 1.773234201 | 220 |  |  | 444.635 | 0.002387858 | 30 | 21.79 | 88.2 | 0.72 | 0.36 | 0.74 | 1.68 | 22 | 11.5 | 0.26 | 7.7 | 3 | 8 | 0.14 | 0.4106752 | CC(O)C | CF | CCCCCCCCCCCCCCCC | 6.4876 | 75.986 | 50 | 16 | 0 | 34 | 16 | 0 | 0 | 13 | 0.866666667 | 0 | 0 | 285.2922225 | CC(O)C.CCCCCCCCCCCCCCCC
1.086486486 | 1.807038835 | 300 | Polyimide | O=C(C1=CC(C(N2C)=O)=C(C=C1)C2=O)C3=CC=C(C4=C3)C(N(C4=O)C5=CC=C(C=C5C)C6=CC=C(C=C6)C7=CC=C(C=C7)C)=O | 128.2 | 0.0005 | 20 | 36.76 | 73.1 | 0.666 | 0.8 | 0.937 | 3.8 | 37 | 12.1 | -0.74 | 8.5 | 6.7 | 5.5 | 0.9 | 0.1307209 | O=CN(C)C | CF | CN1CCCN(C1=O)C | 0.3737 | 35.273 | 21 | 9 | 3 | 12 | 6 | 1 | 1 | 0 | 0 | 23.55 | 23.55 | 128.1232005 | O=CN(C)C.CN1CCCN(C1=O)C
1 | 1.287140341 | 300 | Polyimide | O=C(C1=CC(C(N2C)=O)=C(C=C1)C2=O)C3=CC=C(C4=C3)C(N(C4=O)C5=CC=C(C=C5C)C6=CC=C(C=C6)C7=CC=C(C=C7)C)=O | 151.59 | 0.0005 | 10 | 22.55 | 32.04 | 0.505 | 0.55 | 0.792 | 1.6 | 33 | 14.5 | -0.82 | 7.4 | 6 | 10.9 | 1.54 | 0.39533 | CO | CF | C1=CC(=CC2=C1C=CN2)Cl | 2.8213 | 43.3087 | 16 | 10 | 2 | 6 | 8 | 0 | 0 | 0 | 0 | 15.79 | 15.79 | 116.0734157 | CO.C1=CC(=CC2=C1C=CN2)Cl
1.854443667 | 1.854443667 | 200 | Polybenzimidazole | CC1=CC(C2=NC3=CC(C4=CC(NC(C5=CC=CC=C5)=N6)=C6C=C4)=CC=C3N2)=CC=C1 | 307.14514 | 0.0005 | 20 | 21.79 | 60.1 | 0.624 | 1.96 | 0.786 | 1.68 | 22 | 11.5 | 0.26 | 7.7 | 3 | 8 | 0.433862434 | 0.4077355 | CC(O)C | CF | CC(C)(C)C(CCC1=CC=C(C=C1)Cl)(CN2C=NC=N2)O | 3.3415 | 84.1998 | 43 | 21 | 5 | 22 | 16 | 1 | 4 | 5 | 0.227272727 | 50.94 | 50.94 | 282.5885867 | CC(O)C.CC(C)(C)C(CCC1=CC=C(C=C1)Cl)(CN2C=NC=N2)O
1.565696302 | 1.565696302 | 200 | Polybenzimidazole | CC1=CC(C2=NC3=CC(C4=CC(NC(C5=CC=CC=C5)=N6)=C6C=C4)=CC=C3N2)=CC=C1 | 123.0684139 | 0.0005 | 20 | 20.3 | 86.2 | 0.748 | 0.39 | 0.655 | 0 | 0.39 | 7.5 | 3.5 | 7.5 | 0 | 0 | 3.121693122 | -0.0710052 | CCCCCCC | CF | NC1=CC=C(OC)C=C1 | 1.2774 | 37.4064 | 18 | 9 | 2 | 9 | 7 | 1 | 2 | 1 | 0.111111111 | 35.25 | 35.25 | 118.2495073 | CCCCCCC.NC1=CC=C(OC)C=C1
1.751755 | 1.773234201 | 280 |  |  | 185 | 0.002387858 | 20 | 23.75 | 88.1 | 0.677 | 0.46 | 0.902 | 1.78 | 6 | 9.1 | 0.73 | 7.7 | 2.6 | 3.5 | 7.04 | 0.4585848 | CC(OCC)=O | CF | C1(OCC2=CC=CC=C2)=CC=CC=C1 | 3.2656 | 57.216 | 26 | 14 | 1 | 12 | 13 | 1 | 1 | 3 | 0.2 | 9.23 | 9.23 | 179.8628222 | CC(OCC)=O.C1(OCC2=CC=CC=C2)=CC=CC=C1
1 | 1.274287156 | 150 | Polyimide | O=C(C1=CC(C(N2C)=O)=C(C=C1)C2=O)C3=CC=C(C4=C3)C(N(C4=O)C5=CC=C(C=C5C)C6=CC=C(C=C6)C7=CC=C(C=C7)C)=O | 261.8992745 | 0.0005 | 20 | 22.55 | 32.04 | 0.505 | 0.55 | 0.792 | 1.6 | 33 | 14.5 | -0.82 | 7.4 | 6 | 10.9 | 0.7475 | 0.8956703 | CO | CF | CC1=CC(Br)=C(Br)C=C1C | 3.82844 | 51.316 | 18 | 10 | 2 | 8 | 8 | 0 | 0 | 0 | 0 | 0 | 0 | 154.3257436 | CO.CC1=CC(Br)=C(Br)C=C1C
1 | 1.287140341 | 300 | Polyimide | O=C(C1=CC(C(N2C)=O)=C(C=C1)C2=O)C3=CC=C(C4=C3)C(N(C4=O)C5=CC=C(C=C5C)C6=CC=C(C=C6)C7=CC=C(C=C7)C)=O | 147.9595034 | 0.0005 | 20 | 22.55 | 32.04 | 0.505 | 0.55 | 0.792 | 1.6 | 33 | 14.5 | -0.82 | 7.4 | 6 | 10.9 | 1.23 | 0.1598548 | CO | CF | ClC1=NN=C(Cl)C=C1 | 1.7834 | 32.052 | 10 | 8 | 4 | 2 | 4 | 0 | 2 | 0 | 0 | 25.78 | 25.78 | 98.99022131 | CO.ClC1=NN=C(Cl)C=C1
1.861471861 | 1.861471861 | 200 | Polybenzimidazole | CC1=CC(C2=NC3=CC(C4=CC(NC(C5=CC=CC=C5)=N6)=C6C=C4)=CC=C3N2)=CC=C1 | 111.0484274 | 0.0005 | 20 | 22.32 | 46.1 | 0.52 | 1.07 | 1.044 | 1.7 | 24 | 13.4 | -0.32 | 7.7 | 4.3 | 9.5 | 0.888617555 | -0.002344299 | CCO | CF | NC1=CC=CC(F)=C1 | 1.4079 | 30.8124 | 14 | 8 | 2 | 6 | 6 | 0 | 1 | 0 | 0 | 26.02 | 26.02 | 98.23085405 | CCO.NC1=CC=CC(F)=C1
0.991749175 | 1.408311346 | 350 | TFC | C[Si](C)(O[Si](C)(C)C)O[Si](C)(C)C | 254 | 0.0005 | 20 | 19.4 | 88.2 | 0.72 | 0.36 | 0.74 | 1.4 | 2.6 | 7.4 | 1.05 | 14.8 | 4.3 | 5 | 64.75433947 | 0.3000196 | CC(C)(C)OC | CF | C1=CC=C2C3C4=CC=CC=C4C(C2=C1)C5=CC=CC=C35 | 4.6738 | 81.216 | 34 | 20 | 0 | 14 | 20 | 0 | 0 | 0 | 0 | 0 | 0 | 232.4657382 | CC(C)(C)OC.C1=CC=C2C3C4=CC=CC=C4C(C2=C1)C5=CC=CC=C35
0.990082645 | 1.546458739 | 350 | TFC | C[Si](C)(O[Si](C)(C)C)O[Si](C)(C)C | 118.0530982 | 0.0005 | 20 | 21.79 | 60.1 | 0.624 | 1.96 | 0.786 | 1.68 | 22 | 11.5 | 0.26 | 7.7 | 3 | 8 | 0.322751323 | 0.4084468 | CC(O)C | CF | C12=CC=CC=C1NC=N2 | 1.5629 | 36.0937 | 15 | 9 | 2 | 6 | 7 | 0 | 1 | 0 | 0 | 28.68 | 28.68 | 94.56312302 | CC(O)C.C12=CC=CC=C1NC=N2
0.9650153 | 1.546458739 | 500 |  |  | 211.1899 | 0.002387858 | 40 | 22.32 | 46.1 | 0.52 | 1.07 | 1.044 | 1.7 | 24 | 13.4 | -0.32 | 7.7 | 4.3 | 9.5 | 0.78 | 0.9183526 | CCO | CF | C1=CC(=C(C=C1/C=C/C(=O)O)O)O | 1.1956 | 46.4414 | 21 | 13 | 4 | 8 | 9 | 4 | 3 | 2 | 0.153846154 | 77.76 | 77.76 | 162.9424801 | CCO.C1=CC(=C(C=C1/C=C/C(=O)O)O)O
0.9650153 | 1.546458739 | 200 |  |  | 505.1201 | 0.002387858 | 30 | 19.1 | 41.1 | 0.55 | 0.37 | 0.786 | 3.5 | 37.5 | 11.9 | -0.34 | 7.5 | 8.8 | 3 | 3.74 | 1.00155 | CC#N | CF | CC(C1=CC=CC=C1)CC(C2=CC=CC=C2)CC(C3=CC=CC=C3)CC(C)(C)C4=CC=CC=C4 | 9.5058 | 146.542 | 72 | 34 | 0 | 38 | 34 | 0 | 0 | 10 | 0.27027027 | 0 | 0 | 471.9566134 | CC#N.CC(C1=CC=CC=C1)CC(C2=CC=CC=C2)CC(C3=CC=CC=C3)CC(C)(C)C4=CC=CC=C4
1 | 1.274287156 | 150 | Polyimide | O=C(C1=CC(C(N2C)=O)=C(C=C1)C2=O)C3=CC=C(C4=C3)C(N(C4=O)C5=CC=C(C=C5C)C6=CC=C(C=C6)C7=CC=C(C=C7)C)=O | 156 | 0.0005 | 20 | 22.55 | 32.04 | 0.505 | 0.55 | 0.792 | 1.6 | 33 | 14.5 | -0.82 | 7.4 | 6 | 10.9 | 0.7475 | 0.1371734 | CO | CF | Brc1ccccc1 | 2.4491 | 34.142 | 12 | 7 | 1 | 5 | 6 | 0 | 0 | 0 | 0 | 0 | 0 | 100.4501538 | CO.Brc1ccccc1
1.751755 | 1.773234201 | 600 |  |  | 822.5696 | 0.002387858 | 20 | 19.1 | 41.1 | 0.55 | 0.37 | 0.786 | 3.5 | 37.5 | 11.9 | -0.34 | 7.5 | 8.8 | 3 | 0.42 | 0.9304778 | CC#N | CF | CC(C1=CC=CC=C1)CC(C2=CC=CC=C2)CC(C3=CC=CC=C3)CC(C4=CC=CC=C4)CC(C5=CC=CC=C5)CC(C6=CC=CC=C6)CC(C7=CC=CC=C7)CC(C8=CC=CC=C8)CC(C9=CC=CC=C9)CC(C%10=CC=CC=C%10)CC(C%11=CC=CC=C%11)CC(C%12=CC=CC=C%12)CC(C)(C)C%13=CC=CC=C%13 | 29.0709 | 450.742 | 216 | 106 | 0 | 110 | 106 | 0 | 0 | 37 | 0.313559322 | 0 | 0 | 1436.775027 | CC#N.CC(C1=CC=CC=C1)CC(C2=CC=CC=C2)CC(C3=CC=CC=C3)CC(C4=CC=CC=C4)CC(C5=CC=CC=C5)CC(C6=CC=CC=C6)CC(C7=CC=CC=C7)CC(C8=CC=CC=C8)CC(C9=CC=CC=C9)CC(C%10=CC=CC=C%10)CC(C%11=CC=CC=C%11)CC(C%12=CC=CC=C%12)CC(C)(C)C%13=CC=CC=C%13
0.9650153 | 1.546458739 | 200 |  |  | 214 | 0.002387858 | 30 | 23.32 | 58.1 | 0.618 | 0.3 | 0.784 | 2.85 | 21 | 10 | -0.24 | 7.6 | 5.1 | 3.4 | 0.8 | 0.9189567 | CC(C)=O | DE | CC(OCC(C)O)COC(C)COC(C)CO | 0.5748 | 65.0086 | 43 | 17 | 5 | 26 | 12 | 5 | 5 | 10 | 0.625 | 68.15 | 68.15 | 260.0594164 | CC(C)=O.CC(OCC(C)O)COC(C)COC(C)CO
1 | 1.287140341 | 300 | Polyimide | O=C(C1=CC(C(N2C)=O)=C(C=C1)C2=O)C3=CC=C(C4=C3)C(N(C4=O)C5=CC=C(C=C5C)C6=CC=C(C=C6)C7=CC=C(C=C7)C)=O | 156.0687483 | 0.0005 | 20 | 22.55 | 32.04 | 0.505 | 0.55 | 0.792 | 1.6 | 33 | 14.5 | -0.82 | 7.4 | 6 | 10.9 | 1.23 | 0.7876577 | CO | CF | C1(C2=CC=NC=C2)=CC=NC=C1 | 2.1436 | 47.468 | 20 | 12 | 2 | 8 | 10 | 0 | 2 | 1 | 0.076923077 | 25.78 | 25.78 | 141.1781608 | CO.C1(C2=CC=NC=C2)=CC=NC=C1
1 | 1.287140341 | 300 | Polyimide | O=C(C1=CC(C(N2C)=O)=C(C=C1)C2=O)C3=CC=C(C4=C3)C(N(C4=O)C5=CC=C(C=C5C)C6=CC=C(C=C6)C7=CC=C(C=C7)C)=O | 329 | 0.0005 | 20 | 22.55 | 32.04 | 0.505 | 0.55 | 0.792 | 1.6 | 33 | 14.5 | -0.82 | 7.4 | 6 | 10.9 | 1.23 | 0.6013266 | CO | CF | IC1=CC=C(I)C=C1 | 2.8958 | 51.876 | 12 | 8 | 2 | 4 | 6 | 0 | 0 | 0 | 0 | 0 | 0 | 131.7201387 | CO.IC1=CC=C(I)C=C1
1.022020725 | 1.461373391 | 500 | PDMS | CCO[Si](OCC)(OCC)CC[Si](OCC)(O[Si](OCC)(OCC)CC[Si](OCC)(OCC)OCC)OCC | 197 | 0.0005 | 20 | 19.4 | 88.2 | 0.72 | 0.36 | 0.74 | 1.4 | 2.6 | 7.4 | 1.05 | 14.8 | 4.3 | 5 | 4.065274141 | 0.1329678 | CC(C)(C)OC | CF | C1=C(C(=CC(=C1Cl)Cl)C#N)C#N | 2.73676 | 45.892 | 14 | 12 | 4 | 2 | 8 | 0 | 2 | 0 | 0 | 47.58 | 47.58 | 157.6283264 | CC(C)(C)OC.C1=C(C(=CC(=C1Cl)Cl)C#N)C#N
1.013769363 | 1.331319235 | 300 | Polyimide | O=C(C1=CC(C(N2C)=O)=C(C=C1)C2=O)C3=CC=C(C4=C3)C(N(C4=O)C5=CC=C(C=C5C)C6=CC=C(C=C6)C7=CC=C(C=C7)C)=O | 172 | 0.0005 | 20 | 23.75 | 88.1 | 0.677 | 0.46 | 0.902 | 1.78 | 6 | 9.1 | 0.73 | 7.7 | 2.6 | 3.5 | 0.27 | 0.3558456 | CC(OCC)=O | CF | O=C(C(C)=C1)C(C=CC=C2)=C2C1=O | 2.0119 | 48.86 | 21 | 13 | 2 | 8 | 11 | 2 | 2 | 0 | 0 | 34.14 | 34.14 | 164.9610787 | CC(OCC)=O.O=C(C(C)=C1)C(C=CC=C2)=C2C1=O
1.787077335 | 1.787077335 | 200 | Polybenzimidazole | CC1=CC(C2=NC3=CC(C4=CC(NC(C5=CC=CC=C5)=N6)=C6C=C4)=CC=C3N2)=CC=C1 | 212.3 | 0.10615 | 20 | 22.55 | 32.04 | 0.505 | 0.55 | 0.792 | 1.6 | 33 | 14.5 | -0.82 | 7.4 | 6 | 10.9 | 4.618653659 | 0.2512541 | CO | CF | C1=CC=C(C=C1)NC(=O)C2=CC=C(C=C2)N | 2.5211 | 65.2496 | 28 | 16 | 3 | 12 | 13 | 1 | 2 | 2 | 0.117647059 | 55.12 | 55.12 | 199.2198845 | CO.C1=CC=C(C=C1)NC(=O)C2=CC=C(C=C2)N
0.9895552 | 1.546458739 | 350 | TFC | C[Si](C)(O[Si](C)(C)C)O[Si](C)(C)C | 184.1000484 | 0.002387858 | 20 | 26.4 | 72.11 | 0.6 | 0.55 | 0.887 | 1.69 | 7.58 | 9.1 | 0.46 | 8.2 | 2.8 | 3.9 | 3.98 | 0.5373353 | C1CCCO1 | CF | O=C(CC1=CC=CC=C1)C2=CC=CC=C2 | 3.112 | 60.9185 | 27 | 15 | 1 | 12 | 14 | 1 | 1 | 3 | 0.1875 | 17.07 | 17.07 | 194.5223485 | C1CCCO1.O=C(CC1=CC=CC=C1)C2=CC=CC=C2
0.9650153 | 1.546458739 | 500 |  |  | 822.5696 | 0.002387858 | 30 | 23.32 | 58.1 | 0.618 | 0.3 | 0.784 | 2.85 | 21 | 10 | -0.24 | 7.6 | 5.1 | 3.4 | 2.45 | 0.9496797 | CC(C)=O | DE | CC(OCC(C)OCC(C)O)COC(C)COC(C)COC(C)COC(C)COC(C)COC(C)COC(C)COC(C)COC(C)COC(C)COC(C)COC(C)CO | 5.0309 | 234.5626 | 153 | 61 | 16 | 92 | 45 | 16 | 16 | 43 | 0.716666667 | 169.68 | 169.68 | 927.5194252 | CC(C)=O.CC(OCC(C)OCC(C)O)COC(C)COC(C)COC(C)COC(C)COC(C)COC(C)COC(C)COC(C)COC(C)COC(C)COC(C)COC(C)CO
1.013769363 | 1.331319235 | 300 | Polyimide | O=C(C1=CC(C(N2C)=O)=C(C=C1)C2=O)C3=CC=C(C4=C3)C(N(C4=O)C5=CC=C(C=C5C)C6=CC=C(C=C6)C7=CC=C(C=C7)C)=O | 392.0483281 | 0.0005 | 20 | 23.75 | 88.1 | 0.677 | 0.46 | 0.902 | 1.78 | 6 | 9.1 | 0.73 | 7.7 | 2.6 | 3.5 | 0.27 | 0.805142 | CC(OCC)=O | CF | FC(F)(F)C(C1=CC=C(C=C1)C(O)=O)(C2=CC=C(C=C2)C(O)=O)C(F)(F)F | 4.4937 | 79.6926 | 37 | 27 | 10 | 10 | 17 | 4 | 2 | 4 | 0.142857143 | 74.6 | 74.6 | 306.5498798 | CC(OCC)=O.FC(F)(F)C(C1=CC=C(C=C1)C(O)=O)(C2=CC=C(C=C2)C(O)=O)C(F)(F)F
1.751755 | 1.773234201 | 600 |  |  | 822.5696 | 0.002387858 | 30 | 23.32 | 58.1 | 0.618 | 0.3 | 0.784 | 2.85 | 21 | 10 | -0.24 | 7.6 | 5.1 | 3.4 | 2.04 | 0.9662488 | CC(C)=O | CF | CC(C1=CC=CC=C1)CC(C2=CC=CC=C2)CC(C3=CC=CC=C3)CC(C4=CC=CC=C4)CC(C5=CC=CC=C5)CC(C6=CC=CC=C6)CC(C7=CC=CC=C7)CC(C8=CC=CC=C8)CC(C9=CC=CC=C9)CC(C%10=CC=CC=C%10)CC(C)(C)C%11=CC=CC=C%11 | 24.7231 | 383.142 | 184 | 90 | 0 | 94 | 90 | 0 | 0 | 31 | 0.31 | 0 | 0 | 1222.370935 | CC(C)=O.CC(C1=CC=CC=C1)CC(C2=CC=CC=C2)CC(C3=CC=CC=C3)CC(C4=CC=CC=C4)CC(C5=CC=CC=C5)CC(C6=CC=CC=C6)CC(C7=CC=CC=C7)CC(C8=CC=CC=C8)CC(C9=CC=CC=C9)CC(C%10=CC=CC=C%10)CC(C)(C)C%11=CC=CC=C%11
1.036666667 | 1.554236373 | 350 | TFC | C[Si](C)(O[Si](C)(C)C)O[Si](C)(C)C | 189.01 | 0.0005 | 20 | 19.1 | 41.1 | 0.55 | 0.37 | 0.786 | 3.5 | 37.5 | 11.9 | -0.34 | 7.5 | 8.8 | 3 | 2.142857143 | -0.03504216 | N#CC | CF | COc1ncc(Br)cn1 | 1.2477 | 36.284 | 14 | 9 | 4 | 5 | 5 | 1 | 3 | 1 | 0.111111111 | 35.01 | 35.01 | 113.9379167 | N#CC.COc1ncc(Br)cn1
1.751755 | 1.773234201 | 280 |  |  | 822.5696 | 0.002387858 | 20 | 28.53 | 92.1 | 0.697 | 0.59 | 0.867 | 0.36 | 2.4 | 8.9 | 2.69 | 8.8 | 0.7 | 1 | 2.27 | 0.9773014 | CC1=CC=CC=C1 | CF | CC(C1=CC=CC=C1)CC(C2=CC=CC=C2)CC(C3=CC=CC=C3)CC(C4=CC=CC=C4)CC(C5=CC=CC=C5)CC(C6=CC=CC=C6)CC(C)(C)C7=CC=CC=C7 | 16.0275 | 247.942 | 120 | 58 | 0 | 62 | 58 | 0 | 0 | 19 | 0.296875 | 0 | 0 | 793.5627514 | CC1=CC=CC=C1.CC(C1=CC=CC=C1)CC(C2=CC=CC=C2)CC(C3=CC=CC=C3)CC(C4=CC=CC=C4)CC(C5=CC=CC=C5)CC(C6=CC=CC=C6)CC(C)(C)C7=CC=CC=C7
1.108183079 | 1.674270557 | 500 | PDMS | CCO[Si](OCC)(OCC)CC[Si](OCC)(O[Si](OCC)(OCC)CC[Si](OCC)(OCC)OCC)OCC | 151.2 | 0.0005 | 20 | 19.1 | 41.1 | 0.55 | 0.37 | 0.786 | 3.5 | 37.5 | 11.9 | -0.34 | 7.5 | 8.8 | 3 | 2.328042328 | 0.2997155 | N#CC | CF | C1COC2=C(C=CC=C2O1)N | 1.04 | 41.8444 | 20 | 11 | 3 | 9 | 8 | 2 | 3 | 0 | 0 | 44.48 | 44.48 | 131.9792605 | N#CC.C1COC2=C(C=CC=C2O1)N
1.036666667 | 1.554236373 | 350 | TFC | C[Si](C)(O[Si](C)(C)C)O[Si](C)(C)C | 253.29 | 0.0005 | 20 | 19.1 | 41.1 | 0.55 | 0.37 | 0.786 | 3.5 | 37.5 | 11.9 | -0.34 | 7.5 | 8.8 | 3 | 2.142857143 | 0.5128231 | N#CC | CF | CCOC(=O)C1=C(C)NC(C)=C(C(=O)OCC)C1 | 1.6539 | 66.4187 | 37 | 18 | 5 | 19 | 13 | 4 | 5 | 4 | 0.222222222 | 64.63 | 64.63 | 256.6596405 | N#CC.CCOC(=O)C1=C(C)NC(C)=C(C(=O)OCC)C1
0.841166937 | 1.507779699 | 350 | TFC | C[Si](C)(O[Si](C)(C)C)O[Si](C)(C)C | 201.1 | 0.0005 | 20 | 26.4 | 86.1 | 0.685 | 0.46 | 0.854 | 1.38 | 6.97 | 16.9 | 1.01 | 16.9 | 5 | 4.3 | 48.05898411 | 0.2851967 | CC1CCCO1 | CF | CC(C1=CC=C(C=C1)Br)O | 2.5024 | 44.7758 | 19 | 10 | 2 | 9 | 8 | 1 | 1 | 1 | 0.1 | 20.23 | 20.23 | 143.8323512 | CC1CCCO1.CC(C1=CC=C(C=C1)Br)O
1.154761905 | 1.338009172 | 300 | Polyimide | O=C(C1=CC(C(N2C)=O)=C(C=C1)C2=O)C3=CC=C(C4=C3)C(N(C4=O)C5=CC=C(C=C5C)C6=CC=C(C=C6)C7=CC=C(C=C7)C)=O | 361.9789468 | 0.0005 | 20 | 21.79 | 60.1 | 0.624 | 1.96 | 0.786 | 1.68 | 22 | 11.5 | 0.26 | 7.7 | 3 | 8 | 0.066137566 | 0.820673 | CC(O)C | CF | O=C(C1=C(F)C(F)=C(F)C(F)=C1F)C2=C(F)C(F)=C(F)C(F)=C2F | 4.3086 | 55.8965 | 24 | 24 | 11 | 0 | 13 | 1 | 1 | 2 | 0.08 | 17.07 | 17.07 | 237.9019528 | CC(O)C.O=C(C1=C(F)C(F)=C(F)C(F)=C1F)C2=C(F)C(F)=C(F)C(F)=C2F
1 | 1.274287156 | 150 | Polyimide | O=C(C1=CC(C(N2C)=O)=C(C=C1)C2=O)C3=CC=C(C4=C3)C(N(C4=O)C5=CC=C(C=C5C)C6=CC=C(C=C6)C7=CC=C(C=C7)C)=O | 214 | 0.0005 | 10 | 22.55 | 32.04 | 0.505 | 0.55 | 0.792 | 1.6 | 33 | 14.5 | -0.82 | 7.4 | 6 | 10.9 | 0.88 | 0.9096499 | CO | CF | O=C(C1=CC=C(O)C=C1)C2=CC=C(O)C=C2 | 2.3288 | 59.6461 | 26 | 16 | 3 | 10 | 13 | 3 | 3 | 2 | 0.117647059 | 57.53 | 57.53 | 194.8068172 | CO.O=C(C1=CC=C(O)C=C1)C2=CC=C(O)C=C2
1.751755 | 1.773234201 | 600 |  |  | 822.5696 | 0.002387858 | 30 | 22.32 | 46.1 | 0.52 | 1.07 | 1.044 | 1.7 | 24 | 13.4 | -0.32 | 7.7 | 4.3 | 9.5 | 0.27 | 0.4085287 | CCO | CF | CC(C1=CC=CC=C1)CC(C2=CC=CC=C2)CC(C3=CC=CC=C3)CC(CC(C(C)(C)C(C4=CC=CC=C4)(C)C)C5=CC=CC=C5)C6=CC=CC=C6 | 14.4897 | 223.306 | 110 | 52 | 0 | 58 | 52 | 0 | 0 | 16 | 0.280701754 | 0 | 0 | 720.9526758 | CCO.CC(C1=CC=CC=C1)CC(C2=CC=CC=C2)CC(C3=CC=CC=C3)CC(CC(C(C)(C)C(C4=CC=CC=C4)(C)C)C5=CC=CC=C5)C6=CC=CC=C6
0.996441281 | 1.312207792 | 300 | Polyimide | O=C(C1=CC(C(N2C)=O)=C(C=C1)C2=O)C3=CC=C(C4=C3)C(N(C4=O)C5=CC=C(C=C5C)C6=CC=C(C=C6)C7=CC=C(C=C7)C)=O | 218 | 0.0005 | 20 | 26.4 | 86.1 | 0.685 | 0.46 | 0.854 | 1.38 | 6.97 | 16.9 | 1.01 | 16.9 | 5 | 4.3 | 0.43 | 0.6298256 | CC1CCCO1 | CF | O=C(C1=CC=C(F)C=C1)C2=CC=C(F)C=C2 | 3.1958 | 56.2325 | 24 | 16 | 3 | 8 | 13 | 1 | 1 | 2 | 0.117647059 | 17.07 | 17.07 | 189.3614812 | CC1CCCO1.O=C(C1=CC=C(F)C=C1)C2=CC=C(F)C=C2
1.036666667 | 1.554236373 | 350 | TFC | C[Si](C)(O[Si](C)(C)C)O[Si](C)(C)C | 93.13 | 0.0005 | 20 | 19.1 | 41.1 | 0.55 | 0.37 | 0.786 | 3.5 | 37.5 | 11.9 | -0.34 | 7.5 | 8.8 | 3 | 2.142857143 | 0.04094275 | N#CC | CF | C1=CC=C(C=C1)N | 1.2688 | 30.8544 | 14 | 7 | 1 | 7 | 6 | 0 | 1 | 0 | 0 | 26.02 | 26.02 | 92.1632951 | N#CC.C1=CC=C(C=C1)N
1.040376851 | 1.593345656 | 500 | PDMS | CCO[Si](OCC)(OCC)CC[Si](OCC)(O[Si](OCC)(OCC)CC[Si](OCC)(OCC)OCC)OCC | 169.0891494 | 0.0005 | 20 | 20.3 | 86.2 | 0.748 | 0.39 | 0.655 | 0 | 0.39 | 7.5 | 3.5 | 7.5 | 0 | 0 | 1.428571429 | -0.0376731 | CCCCCCC | CF | C1(NC2=CC=CC=C2)=CC=CC=C1 | 3.4302 | 56.1667 | 24 | 13 | 1 | 11 | 12 | 0 | 1 | 2 | 0.142857143 | 12.03 | 12.03 | 164.7733706 | CCCCCCC.C1(NC2=CC=CC=C2)=CC=CC=C1
1 | 1.274287156 | 150 | Polyimide | O=C(C1=CC(C(N2C)=O)=C(C=C1)C2=O)C3=CC=C(C4=C3)C(N(C4=O)C5=CC=C(C=C5C)C6=CC=C(C=C6)C7=CC=C(C=C7)C)=O | 154 | 0.0005 | 10 | 22.55 | 32.04 | 0.505 | 0.55 | 0.792 | 1.6 | 33 | 14.5 | -0.82 | 7.4 | 6 | 10.9 | 0.88 | 0.5778571 | CO | CF | C1=CC(=C(C(=C1)O)N)[N+](=O)[O-] | 0.8826 | 39.1736 | 17 | 11 | 5 | 6 | 6 | 3 | 4 | 1 | 0.090909091 | 89.39 | 89.39 | 126.8942776 | CO.C1=CC(=C(C(=C1)O)N)[N+](=O)[O-]
1.854443667 | 1.854443667 | 200 | Polybenzimidazole | CC1=CC(C2=NC3=CC(C4=CC(NC(C5=CC=CC=C5)=N6)=C6C=C4)=CC=C3N2)=CC=C1 | 185.9680269 | 0.0005 | 20 | 21.79 | 60.1 | 0.624 | 1.96 | 0.786 | 1.68 | 22 | 11.5 | 0.26 | 7.7 | 3 | 8 | 0.433862434 | -0.01417758 | CC(O)C | CF | COC1=CC=C(Br)C=C1 | 2.4577 | 40.694 | 16 | 9 | 2 | 7 | 7 | 1 | 1 | 1 | 0.111111111 | 9.23 | 9.23 | 126.536366 | CC(O)C.COC1=CC=C(Br)C=C1
1 | 1.274287156 | 150 | Polyimide | O=C(C1=CC(C(N2C)=O)=C(C=C1)C2=O)C3=CC=C(C4=C3)C(N(C4=O)C5=CC=C(C=C5C)C6=CC=C(C=C6)C7=CC=C(C=C7)C)=O | 295 | 0.0005 | 10 | 22.55 | 32.04 | 0.505 | 0.55 | 0.792 | 1.6 | 33 | 14.5 | -0.82 | 7.4 | 6 | 10.9 | 0.88 | 0.9862892 | CO | CF | CC(C)NCC(COC1=CC=CC2=CC=CC=C21)O | 2.5775 | 78.5885 | 40 | 19 | 3 | 21 | 16 | 2 | 3 | 6 | 0.3 | 41.49 | 41.49 | 254.1742244 | CO.CC(C)NCC(COC1=CC=CC2=CC=CC=C21)O
1.606425703 | 1.606425703 | 200 | Polybenzimidazole | CC1=CC(C2=NC3=CC(C4=CC(NC(C5=CC=CC=C5)=N6)=C6C=C4)=CC=C3N2)=CC=C1 | 337.0190978 | 0.0005 | 20 | 23.32 | 58.1 | 0.618 | 0.3 | 0.784 | 2.85 | 21 | 10 | -0.24 | 7.6 | 5.1 | 3.4 | 2.960758377 | 0.9945637 | CC(C)=O | CF | CN1C(C(NC2=CC=CC=N2)=O)=C(C3=C(S1(=O)=O)C=CS3)O | 1.6425 | 81.6833 | 33 | 22 | 9 | 11 | 13 | 4 | 6 | 2 | 0.083333333 | 99.6 | 136.22 | 261.2489159 | CC(C)=O.CN1C(C(NC2=CC=CC=N2)=O)=C(C3=C(S1(=O)=O)C=CS3)O
0.9650153 | 1.546458739 | 200 |  |  | 822.5696 | 0.002387858 | 30 | 22.55 | 32.04 | 0.505 | 0.55 | 0.792 | 1.6 | 33 | 14.5 | -0.82 | 7.4 | 6 | 10.9 | 0.77 | 0.9728961 | CO | DE | CC(OCC(C)OCC(C)O)COC(C)COC(C)COC(C)COC(C)COC(C)COC(C)COC(C)COC(C)COC(C)COC(C)COC(C)COC(C)COC(C)COC(C)COC(C)COC(C)CO | 6.6513 | 296.2186 | 193 | 77 | 20 | 116 | 57 | 20 | 20 | 55 | 0.723684211 | 206.6 | 206.6 | 1170.232156 | CO.CC(OCC(C)OCC(C)O)COC(C)COC(C)COC(C)COC(C)COC(C)COC(C)COC(C)COC(C)COC(C)COC(C)COC(C)COC(C)COC(C)COC(C)COC(C)COC(C)CO
1.098066298 | 1.738984567 | 500 | PDMS | CCO[Si](OCC)(OCC)CC[Si](OCC)(O[Si](OCC)(OCC)CC[Si](OCC)(OCC)OCC)OCC | 122 | 0.0005 | 20 | 23.75 | 88.1 | 0.677 | 0.46 | 0.902 | 1.78 | 6 | 9.1 | 0.73 | 7.7 | 2.6 | 3.5 | 2.439741329 | -0.001857755 | CC(OCC)=O | CF | COC1=CC=CC=C1C | 2.00362 | 37.731 | 19 | 9 | 1 | 10 | 8 | 1 | 1 | 1 | 0.111111111 | 9.23 | 9.23 | 124.5487319 | CC(OCC)=O.COC1=CC=CC=C1C
1.773234201 | 1.773234201 | 200 | Polybenzimidazole | CC1=CC(C2=NC3=CC(C4=CC(NC(C5=CC=CC=C5)=N6)=C6C=C4)=CC=C3N2)=CC=C1 | 329.7945517 | 0.0005 | 20 | 19.1 | 41.1 | 0.55 | 0.37 | 0.786 | 3.5 | 37.5 | 11.9 | -0.34 | 7.5 | 8.8 | 3 | 3.677248677 | 0.7942932 | N#CC | CF | O=[N+](C1=C(Br)SC(Br)=C1[N+]([O-])=O)[O-] | 3.0895 | 53.0278 | 13 | 13 | 9 | 0 | 4 | 4 | 5 | 2 | 0.153846154 | 86.28 | 114.52 | 158.1687972 | N#CC.O=[N+](C1=C(Br)SC(Br)=C1[N+]([O-])=O)[O-]
1 | 1.274287156 | 150 | Polyimide | O=C(C1=CC(C(N2C)=O)=C(C=C1)C2=O)C3=CC=C(C4=C3)C(N(C4=O)C5=CC=C(C=C5C)C6=CC=C(C=C6)C7=CC=C(C=C7)C)=O | 256 | 0.0005 | 10 | 22.55 | 32.04 | 0.505 | 0.55 | 0.792 | 1.6 | 33 | 14.5 | -0.82 | 7.4 | 6 | 10.9 | 0.88 | 0.2637515 | CO | CF | N#CC1=CC=C(C#N)C=C1 | 1.42996 | 35.872 | 14 | 10 | 2 | 4 | 8 | 0 | 2 | 0 | 0 | 47.58 | 47.58 | 127.2061904 | CO.N#CC1=CC=C(C#N)C=C1
0.842639594 | 1.4625323 | 200 | Polyimide | O=C(C1=CC(C(N2C)=O)=C(C=C1)C2=O)C3=CC=C(C4=C3)C(N(C4=O)C5=CC=C(C=C5C)C6=CC=C(C=C6)C7=CC=C(C=C7)C)=O | 210 | 0.0005 | 10 | 22.55 | 32.04 | 0.505 | 0.55 | 0.792 | 1.6 | 33 | 14.5 | -0.82 | 7.4 | 6 | 10.9 | 0.95 | 0.9292551 | CO | CF | O=C(OC)C1=CC(O)=CC(C(OC)=O)=C1 | 0.9654 | 50.7858 | 25 | 15 | 5 | 10 | 10 | 5 | 5 | 2 | 0.133333333 | 72.83 | 72.83 | 189.0286923 | CO.O=C(OC)C1=CC(O)=CC(C(OC)=O)=C1
1 | 1.287140341 | 300 | Polyimide | O=C(C1=CC(C(N2C)=O)=C(C=C1)C2=O)C3=CC=C(C4=C3)C(N(C4=O)C5=CC=C(C=C5C)C6=CC=C(C=C6)C7=CC=C(C=C7)C)=O | 108 | 0.0005 | 10 | 22.55 | 32.04 | 0.505 | 0.55 | 0.792 | 1.6 | 33 | 14.5 | -0.82 | 7.4 | 6 | 10.9 | 1.54 | 1.003532 | CO | CF | CC1=CC(O)=CC=C1 | 1.70062 | 32.8438 | 16 | 8 | 1 | 8 | 7 | 1 | 1 | 0 | 0 | 20.23 | 20.23 | 107.2527467 | CO.CC1=CC(O)=CC=C1
1.033444816 | 1.371517398 | 350 | TFC | C[Si](C)(O[Si](C)(C)C)O[Si](C)(C)C | 310.1568946 | 0.0005 | 20 | 23.32 | 58.1 | 0.618 | 0.3 | 0.784 | 2.85 | 21 | 10 | -0.24 | 7.6 | 5.1 | 3.4 | 2.065696649 | 0.4686328 | CC(C)=O | CF | CC(C)(C)C1=CC=C(C=C1)C(=O)CC(=O)C2=CC=C(C=C2)OC | 4.4484 | 91.414 | 45 | 23 | 3 | 22 | 20 | 3 | 3 | 5 | 0.208333333 | 43.37 | 43.37 | 313.2422548 | CC(C)=O.CC(C)(C)C1=CC=C(C=C1)C(=O)CC(=O)C2=CC=C(C=C2)OC
0.9650153 | 1.546458739 | 200 |  |  | 822.5696 | 0.01628979 | 10 | 23.32 | 58.1 | 0.618 | 0.3 | 0.784 | 2.85 | 21 | 10 | -0.24 | 7.6 | 5.1 | 3.4 | 2.2 | 1.003953 | CC(C)=O | CF | CC(C1=CC=CC=C1)CC(C2=CC=CC=C2)CC(C3=CC=CC=C3)CC(C4=CC=CC=C4)CC(C5=CC=CC=C5)CC(C6=CC=CC=C6)CC(C7=CC=CC=C7)CC(C8=CC=CC=C8)CC(C9=CC=CC=C9)CC(C%10=CC=CC=C%10)CC(C%11=CC=CC=C%11)CC(C%12=CC=CC=C%12)CC(C%13=CC=CC=C%13)CC(C%14=CC=CC=C%14)CC(C)(C)C%15=CC=CC=C%15 | 33.4187 | 518.342 | 248 | 122 | 0 | 126 | 122 | 0 | 0 | 43 | 0.316176471 | 0 | 0 | 1651.179119 | CC(C)=O.CC(C1=CC=CC=C1)CC(C2=CC=CC=C2)CC(C3=CC=CC=C3)CC(C4=CC=CC=C4)CC(C5=CC=CC=C5)CC(C6=CC=CC=C6)CC(C7=CC=CC=C7)CC(C8=CC=CC=C8)CC(C9=CC=CC=C9)CC(C%10=CC=CC=C%10)CC(C%11=CC=CC=C%11)CC(C%12=CC=CC=C%12)CC(C%13=CC=CC=C%13)CC(C%14=CC=CC=C%14)CC(C)(C)C%15=CC=CC=C%15
1.773234201 | 1.773234201 | 200 | Polybenzimidazole | CC1=CC(C2=NC3=CC(C4=CC(NC(C5=CC=CC=C5)=N6)=C6C=C4)=CC=C3N2)=CC=C1 | 127 | 0.0005 | 20 | 19.1 | 41.1 | 0.55 | 0.37 | 0.786 | 3.5 | 37.5 | 11.9 | -0.34 | 7.5 | 8.8 | 3 | 3.677248677 | 0.4509568 | N#CC | CF | NC1=CC=C(Cl)C=C1 | 1.9222 | 35.8644 | 14 | 8 | 2 | 6 | 6 | 0 | 1 | 0 | 0 | 26.02 | 26.02 | 107.3743631 | N#CC.NC1=CC=C(Cl)C=C1
1.040376851 | 1.593345656 | 500 | PDMS | CCO[Si](OCC)(OCC)CC[Si](OCC)(O[Si](OCC)(OCC)CC[Si](OCC)(OCC)OCC)OCC | 135.16 | 0.0005 | 20 | 20.3 | 86.2 | 0.748 | 0.39 | 0.655 | 0 | 0.39 | 7.5 | 3.5 | 7.5 | 0 | 0 | 1.428571429 | -0.04457261 | CCCCCCC | CF | CN(C=O)C1=CC=CC=C1 | 1.2792 | 40.909 | 19 | 10 | 2 | 9 | 8 | 1 | 1 | 2 | 0.2 | 20.31 | 20.31 | 132.9090335 | CCCCCCC.CN(C=O)C1=CC=CC=C1
1.01141925 | 1.406861831 | 350 | TFC | C[Si](C)(O[Si](C)(C)C)O[Si](C)(C)C | 107 | 0.0005 | 20 | 20.3 | 86.2 | 0.748 | 0.39 | 0.655 | 0 | 0.39 | 7.5 | 3.5 | 7.5 | 0 | 0 | 7.156084656 | -0.0006068553 | CCCCCCC | CF | CC1=NC(C)=CC=C1 | 1.69844 | 33.711 | 17 | 8 | 1 | 9 | 7 | 0 | 1 | 0 | 0 | 12.89 | 12.89 | 109.4592803 | CCCCCCC.CC1=NC(C)=CC=C1
1.751755 | 1.773234201 | 220 |  |  | 822.5696 | 0.002387858 | 30 | 28.53 | 92.1 | 0.697 | 0.59 | 0.867 | 0.36 | 2.4 | 8.9 | 2.69 | 8.8 | 0.7 | 1 | 0.66 | 0.8069907 | CC1=CC=CC=C1 | CF | COC1=CC(C2=C(C(C(C)(C)C)=CC(OC)=C2)OP3OC4=CC=CC=C4C(C=CC=C5)=C5O3)=C(C(C(C)(C)C)=C1)OP6OC7=CC=CC=C7C8=C(O6)C=CC=C8 | 14.8568 | 227.078 | 100 | 56 | 10 | 44 | 46 | 8 | 8 | 7 | 0.111111111 | 89.48 | 89.48 | 680.6401701 | CC1=CC=CC=C1.COC1=CC(C2=C(C(C(C)(C)C)=CC(OC)=C2)OP3OC4=CC=CC=C4C(C=CC=C5)=C5O3)=C(C(C(C)(C)C)=C1)OP6OC7=CC=CC=C7C8=C(O6)C=CC=C8
1.10106383 | 1.831786543 | 500 | PDMS | CCO[Si](OCC)(OCC)CC[Si](OCC)(O[Si](OCC)(OCC)CC[Si](OCC)(OCC)OCC)OCC | 160.98 | 0.0005 | 20 | 26.4 | 86.1 | 0.685 | 0.46 | 0.854 | 1.38 | 6.97 | 16.9 | 1.01 | 16.9 | 5 | 4.3 | 8.90717603 | 0.2599445 | CC1CCCO1 | CF | NC1=CC=C(Cl)C(Cl)=C1 | 2.5756 | 40.8744 | 14 | 9 | 3 | 5 | 6 | 0 | 1 | 0 | 0 | 26.02 | 26.02 | 122.5854312 | CC1CCCO1.NC1=CC=C(Cl)C(Cl)=C1
0.9650153 | 1.546458739 | 200 |  |  | 822.5696 | 0.01628979 | 10 | 23.32 | 58.1 | 0.618 | 0.3 | 0.784 | 2.85 | 21 | 10 | -0.24 | 7.6 | 5.1 | 3.4 | 2.2 | 1.005936 | CC(C)=O | CF | CC(C1=CC=CC=C1)CC(C2=CC=CC=C2)CC(C3=CC=CC=C3)CC(C4=CC=CC=C4)CC(C5=CC=CC=C5)CC(C6=CC=CC=C6)CC(C7=CC=CC=C7)CC(C)(C)C8=CC=CC=C8 | 18.2014 | 281.742 | 136 | 66 | 0 | 70 | 66 | 0 | 0 | 22 | 0.301369863 | 0 | 0 | 900.7647974 | CC(C)=O.CC(C1=CC=CC=C1)CC(C2=CC=CC=C2)CC(C3=CC=CC=C3)CC(C4=CC=CC=C4)CC(C5=CC=CC=C5)CC(C6=CC=CC=C6)CC(C7=CC=CC=C7)CC(C)(C)C8=CC=CC=C8
1.108183079 | 1.674270557 | 500 | PDMS | CCO[Si](OCC)(OCC)CC[Si](OCC)(O[Si](OCC)(OCC)CC[Si](OCC)(OCC)OCC)OCC | 416.5 | 0.0005 | 20 | 19.1 | 41.1 | 0.55 | 0.37 | 0.786 | 3.5 | 37.5 | 11.9 | -0.34 | 7.5 | 8.8 | 3 | 2.328042328 | 0.5895224 | N#CC | CF | CCOC(=O)[C@H](CCC1=CC=CC=C1)N[C@@H](C)C(=O)N2[C@H]3CCC[C@H]3C[C@H]2C(=O)O | 2.3832 | 111.7975 | 62 | 30 | 7 | 32 | 23 | 5 | 5 | 9 | 0.28125 | 95.94 | 95.94 | 408.5206445 | N#CC.CCOC(=O)[C@H](CCC1=CC=CC=C1)N[C@@H](C)C(=O)N2[C@H]3CCC[C@H]3C[C@H]2C(=O)O
0.9650153 | 1.546458739 | 500 |  |  | 822.5696 | 0.01628979 | 10 | 23.32 | 58.1 | 0.618 | 0.3 | 0.784 | 2.85 | 21 | 10 | -0.24 | 7.6 | 5.1 | 3.4 | 8.25 | 0.8522979 | CC(C)=O | CF | CC(C1=CC=CC=C1)CC(C2=CC=CC=C2)CC(C3=CC=CC=C3)CC(C4=CC=CC=C4)CC(C5=CC=CC=C5)CC(C6=CC=CC=C6)CC(C7=CC=CC=C7)CC(C)(C)C8=CC=CC=C8 | 18.2014 | 281.742 | 136 | 66 | 0 | 70 | 66 | 0 | 0 | 22 | 0.301369863 | 0 | 0 | 900.7647974 | CC(C)=O.CC(C1=CC=CC=C1)CC(C2=CC=CC=C2)CC(C3=CC=CC=C3)CC(C4=CC=CC=C4)CC(C5=CC=CC=C5)CC(C6=CC=CC=C6)CC(C7=CC=CC=C7)CC(C)(C)C8=CC=CC=C8
1.751755 | 1.773234201 | 280 |  |  | 822.5696 | 0.01628979 | 10 | 19.1 | 41.1 | 0.55 | 0.37 | 0.786 | 3.5 | 37.5 | 11.9 | -0.34 | 7.5 | 8.8 | 3 | 11.12 | 0.9504213 | CC#N | CF | CC(C1=CC=CC=C1)CC(C2=CC=CC=C2)CC(C3=CC=CC=C3)CC(C4=CC=CC=C4)CC(C5=CC=CC=C5)CC(C6=CC=CC=C6)CC(C7=CC=CC=C7)CC(C8=CC=CC=C8)CC(C9=CC=CC=C9)CC(C%10=CC=CC=C%10)CC(C%11=CC=CC=C%11)CC(C%12=CC=CC=C%12)CC(C%13=CC=CC=C%13)CC(C)(C)C%14=CC=CC=C%14 | 31.2448 | 484.542 | 232 | 114 | 0 | 118 | 114 | 0 | 0 | 40 | 0.31496063 | 0 | 0 | 1543.977073 | CC#N.CC(C1=CC=CC=C1)CC(C2=CC=CC=C2)CC(C3=CC=CC=C3)CC(C4=CC=CC=C4)CC(C5=CC=CC=C5)CC(C6=CC=CC=C6)CC(C7=CC=CC=C7)CC(C8=CC=CC=C8)CC(C9=CC=CC=C9)CC(C%10=CC=CC=C%10)CC(C%11=CC=CC=C%11)CC(C%12=CC=CC=C%12)CC(C%13=CC=CC=C%13)CC(C)(C)C%14=CC=CC=C%14
0.842639594 | 1.4625323 | 200 | Polyimide | O=C(C1=CC(C(N2C)=O)=C(C=C1)C2=O)C3=CC=C(C4=C3)C(N(C4=O)C5=CC=C(C=C5C)C6=CC=C(C=C6)C7=CC=C(C=C7)C)=O | 133.15 | 0.0005 | 20 | 22.55 | 32.04 | 0.505 | 0.55 | 0.792 | 1.6 | 33 | 14.5 | -0.82 | 7.4 | 6 | 10.9 | 0.81 | 0.4309565 | CO | CF | C1=CC2=C(C=CN2)C=C1O | 1.8735 | 39.9635 | 17 | 10 | 2 | 7 | 8 | 1 | 1 | 0 | 0 | 36.02 | 36.02 | 109.6525746 | CO.C1=CC2=C(C=CN2)C=C1O
1.055325035 | 1.670148433 | 500 | PDMS | CCO[Si](OCC)(OCC)CC[Si](OCC)(O[Si](OCC)(OCC)CC[Si](OCC)(OCC)OCC)OCC | 299.0728477 | 0.0005 | 20 | 22.32 | 46.1 | 0.52 | 1.07 | 1.044 | 1.7 | 24 | 13.4 | -0.32 | 7.7 | 4.3 | 9.5 | 0.244542261 | 0.7328705 | CCO | CF | COC(NC1=NC2=C(C=C(SC3=CC=CC=C3)C=C2)N1)=O | 3.8924 | 82.6864 | 34 | 21 | 6 | 13 | 15 | 2 | 4 | 3 | 0.130434783 | 67.01 | 92.31 | 246.2149491 | CCO.COC(NC1=NC2=C(C=C(SC3=CC=CC=C3)C=C2)N1)=O
0.842639594 | 1.4625323 | 200 | Polyimide | O=C(C1=CC(C(N2C)=O)=C(C=C1)C2=O)C3=CC=C(C4=C3)C(N(C4=O)C5=CC=C(C=C5C)C6=CC=C(C=C6)C7=CC=C(C=C7)C)=O | 170 | 0.0005 | 20 | 22.55 | 32.04 | 0.505 | 0.55 | 0.792 | 1.6 | 33 | 14.5 | -0.82 | 7.4 | 6 | 10.9 | 0.81 | 0.3757849 | CO | CF | Nc1ccc(Br)cc1 | 2.0313 | 38.5544 | 14 | 8 | 2 | 6 | 6 | 0 | 1 | 0 | 0 | 26.02 | 26.02 | 111.4469144 | CO.Nc1ccc(Br)cc1
1.854443667 | 1.854443667 | 200 | Polybenzimidazole | CC1=CC(C2=NC3=CC(C4=CC(NC(C5=CC=CC=C5)=N6)=C6C=C4)=CC=C3N2)=CC=C1 | 215.05 | 0.0005 | 20 | 21.79 | 60.1 | 0.624 | 1.96 | 0.786 | 1.68 | 22 | 11.5 | 0.26 | 7.7 | 3 | 8 | 0.433862434 | -0.0465751 | CC(O)C | CF | BrC1=CC=C(C(OC)=O)C=C1 | 2.2357 | 45.4815 | 18 | 11 | 3 | 7 | 8 | 2 | 2 | 1 | 0.090909091 | 26.3 | 26.3 | 149.9861192 | CC(O)C.BrC1=CC=C(C(OC)=O)C=C1
1.006956522 | 1.331732545 | 300 | Polyimide | O=C(C1=CC(C(N2C)=O)=C(C=C1)C2=O)C3=CC=C(C4=C3)C(N(C4=O)C5=CC=C(C=C5C)C6=CC=C(C=C6)C7=CC=C(C=C7)C)=O | 108.0575149 | 0.0005 | 20 | 22.32 | 46.1 | 0.52 | 1.07 | 1.044 | 1.7 | 24 | 13.4 | -0.32 | 7.7 | 4.3 | 9.5 | 0.85 | 0.3925228 | CCO | CF | CC1=CC(O)=CC=C1 | 1.70062 | 32.8438 | 16 | 8 | 1 | 8 | 7 | 1 | 1 | 0 | 0 | 20.23 | 20.23 | 107.2527467 | CCO.CC1=CC(O)=CC=C1
1 | 1.287140341 | 300 | Polyimide | O=C(C1=CC(C(N2C)=O)=C(C=C1)C2=O)C3=CC=C(C4=C3)C(N(C4=O)C5=CC=C(C=C5C)C6=CC=C(C=C6)C7=CC=C(C=C7)C)=O | 179.0946287 | 0.0005 | 10 | 22.55 | 32.04 | 0.505 | 0.55 | 0.792 | 1.6 | 33 | 14.5 | -0.82 | 7.4 | 6 | 10.9 | 1.54 | 0.7968065 | CO | CF | CCOC1=CC=C(C=C1)NC(C)=O | 2.0437 | 51.9147 | 26 | 13 | 3 | 13 | 10 | 2 | 2 | 3 | 0.230769231 | 38.33 | 38.33 | 176.2912309 | CO.CCOC1=CC=C(C=C1)NC(C)=O
1.751755 | 1.773234201 | 220 |  |  | 822.5696 | 0.002387858 | 30 | 22.55 | 32.04 | 0.505 | 0.55 | 0.792 | 1.6 | 33 | 14.5 | -0.82 | 7.4 | 6 | 10.9 | 5.6 | 1.003337 | CO | DE | CC(C1=CC=CC=C1)CC(C2=CC=CC=C2)CC(C3=CC=CC=C3)CC(C4=CC=CC=C4)CC(C5=CC=CC=C5)CC(C6=CC=CC=C6)CC(C7=CC=CC=C7)CC(C8=CC=CC=C8)CC(C)(C)C9=CC=CC=C9 | 20.3753 | 315.542 | 152 | 74 | 0 | 78 | 74 | 0 | 0 | 25 | 0.304878049 | 0 | 0 | 1007.966843 | CO.CC(C1=CC=CC=C1)CC(C2=CC=CC=C2)CC(C3=CC=CC=C3)CC(C4=CC=CC=C4)CC(C5=CC=CC=C5)CC(C6=CC=CC=C6)CC(C7=CC=CC=C7)CC(C8=CC=CC=C8)CC(C)(C)C9=CC=CC=C9
1 | 1.274287156 | 150 | Polyimide | O=C(C1=CC(C(N2C)=O)=C(C=C1)C2=O)C3=CC=C(C4=C3)C(N(C4=O)C5=CC=C(C=C5C)C6=CC=C(C=C6)C7=CC=C(C=C7)C)=O | 218 | 0.0005 | 10 | 22.55 | 32.04 | 0.505 | 0.55 | 0.792 | 1.6 | 33 | 14.5 | -0.82 | 7.4 | 6 | 10.9 | 0.88 | 0.7245146 | CO | CF | O=C(C1=CC=C(F)C=C1)C2=CC=C(F)C=C2 | 3.1958 | 56.2325 | 24 | 16 | 3 | 8 | 13 | 1 | 1 | 2 | 0.117647059 | 17.07 | 17.07 | 189.3614812 | CO.O=C(C1=CC=C(F)C=C1)C2=CC=C(F)C=C2
1.040376851 | 1.593345656 | 500 | PDMS | CCO[Si](OCC)(OCC)CC[Si](OCC)(O[Si](OCC)(OCC)CC[Si](OCC)(OCC)OCC)OCC | 154.21 | 0.0005 | 20 | 20.3 | 86.2 | 0.748 | 0.39 | 0.655 | 0 | 0.39 | 7.5 | 3.5 | 7.5 | 0 | 0 | 1.428571429 | -0.1041231 | CCCCCCC | CF | c1ccc(-c2ccccc2)cc1 | 3.3536 | 51.878 | 22 | 12 | 0 | 10 | 12 | 0 | 0 | 1 | 0.076923077 | 0 | 0 | 153.7766101 | CCCCCCC.c1ccc(-c2ccccc2)cc1
1.751755 | 1.773234201 | 600 |  |  | 822.5696 | 0.002387858 | 35 | 17.91 | 86.18 | 0.251 | 0.31 | 0.659 | 0.08 | 1.9 | 6.9 | 3.8 | 7.3 | 0 | 0 | 4.58 | 0.8509147 | CCCCCC | CF | O=C(OCC(COC(CCCCCCC/C=C/CCCCCCCC)=O)OC(CCCCCCC/C=C/CCCCCCCC)=O)CCCCCCC/C=C/CCCCCCCC | 18.0971 | 270.154 | 167 | 63 | 6 | 104 | 57 | 6 | 6 | 50 | 0.806451613 | 78.9 | 78.9 | 1031.350225 | CCCCCC.O=C(OCC(COC(CCCCCCC/C=C/CCCCCCCC)=O)OC(CCCCCCC/C=C/CCCCCCCC)=O)CCCCCCC/C=C/CCCCCCCC
0.9650153 | 1.546458739 | 500 |  |  | 822.5696 | 0.01628979 | 10 | 23.32 | 58.1 | 0.618 | 0.3 | 0.784 | 2.85 | 21 | 10 | -0.24 | 7.6 | 5.1 | 3.4 | 8.25 | 0.943732 | CC(C)=O | CF | CC(C1=CC=CC=C1)CC(C2=CC=CC=C2)CC(C3=CC=CC=C3)CC(C4=CC=CC=C4)CC(C5=CC=CC=C5)CC(C6=CC=CC=C6)CC(C7=CC=CC=C7)CC(C8=CC=CC=C8)CC(C9=CC=CC=C9)CC(C%10=CC=CC=C%10)CC(C%11=CC=CC=C%11)CC(C%12=CC=CC=C%12)CC(C)(C)C%13=CC=CC=C%13 | 29.0709 | 450.742 | 216 | 106 | 0 | 110 | 106 | 0 | 0 | 37 | 0.313559322 | 0 | 0 | 1436.775027 | CC(C)=O.CC(C1=CC=CC=C1)CC(C2=CC=CC=C2)CC(C3=CC=CC=C3)CC(C4=CC=CC=C4)CC(C5=CC=CC=C5)CC(C6=CC=CC=C6)CC(C7=CC=CC=C7)CC(C8=CC=CC=C8)CC(C9=CC=CC=C9)CC(C%10=CC=CC=C%10)CC(C%11=CC=CC=C%11)CC(C%12=CC=CC=C%12)CC(C)(C)C%13=CC=CC=C%13
1.10106383 | 1.831786543 | 500 | PDMS | CCO[Si](OCC)(OCC)CC[Si](OCC)(O[Si](OCC)(OCC)CC[Si](OCC)(OCC)OCC)OCC | 139.0233555 | 0.0005 | 20 | 26.4 | 86.1 | 0.685 | 0.46 | 0.854 | 1.38 | 6.97 | 16.9 | 1.01 | 16.9 | 5 | 4.3 | 8.90717603 | 0.2945106 | CC1CCCO1 | CF | N#CC1=CC(F)=CC(F)=C1 | 1.83648 | 31.073 | 13 | 10 | 3 | 3 | 7 | 0 | 1 | 0 | 0 | 23.79 | 23.79 | 116.3214803 | CC1CCCO1.N#CC1=CC(F)=CC(F)=C1
1 | 1.287140341 | 300 | Polyimide | O=C(C1=CC(C(N2C)=O)=C(C=C1)C2=O)C3=CC=C(C4=C3)C(N(C4=O)C5=CC=C(C=C5C)C6=CC=C(C=C6)C7=CC=C(C=C7)C)=O | 422.162187 | 0.0005 | 10 | 22.55 | 32.04 | 0.505 | 0.55 | 0.792 | 1.6 | 33 | 14.5 | -0.82 | 7.4 | 6 | 10.9 | 1.54 | 1.00109 | CO | CF | OCC1=C(N=C(N1CC2=CC=C(C3=C(C4=NN=NN4)C=CC=C3)C=C2)CCCC)Cl | 4.2668 | 115.9235 | 53 | 30 | 8 | 23 | 22 | 1 | 6 | 8 | 0.242424242 | 92.51 | 92.51 | 359.6595672 | CO.OCC1=C(N=C(N1CC2=CC=C(C3=C(C4=NN=NN4)C=CC=C3)C=C2)CCCC)Cl
1 | 1.287140341 | 300 | Polyimide | O=C(C1=CC(C(N2C)=O)=C(C=C1)C2=O)C3=CC=C(C4=C3)C(N(C4=O)C5=CC=C(C=C5C)C6=CC=C(C=C6)C7=CC=C(C=C7)C)=O | 162.1156984 | 0.0005 | 20 | 22.55 | 32.04 | 0.505 | 0.55 | 0.792 | 1.6 | 33 | 14.5 | -0.82 | 7.4 | 6 | 10.9 | 1.23 | 0.9831341 | CO | CF | CN1C(CCC1)C2=CN=CC=C2 | 1.8483 | 48.842 | 26 | 12 | 2 | 14 | 10 | 0 | 2 | 1 | 0.076923077 | 16.13 | 16.13 | 159.9875376 | CO.CN1C(CCC1)C2=CN=CC=C2
1.135135135 | 1.674013921 | 500 | PDMS | CCO[Si](OCC)(OCC)CC[Si](OCC)(O[Si](OCC)(OCC)CC[Si](OCC)(OCC)OCC)OCC | 203.998263 | 0.0005 | 20 | 23.32 | 58.1 | 0.618 | 0.3 | 0.784 | 2.85 | 21 | 10 | -0.24 | 7.6 | 5.1 | 3.4 | 2.314814815 | 0.4233713 | CC(C)=O | CF | O=[N+](C1=C(F)C=C(F)C([N+]([O-])=O)=C1)[O-] | 1.7812 | 39.6668 | 16 | 14 | 8 | 2 | 6 | 4 | 4 | 2 | 0.142857143 | 86.28 | 86.28 | 145.1831635 | CC(C)=O.O=[N+](C1=C(F)C=C(F)C([N+]([O-])=O)=C1)[O-]
1.058925477 | 1.279559822 | 300 | Polyimide | O=C(C1=CC(C(N2C)=O)=C(C=C1)C2=O)C3=CC=C(C4=C3)C(N(C4=O)C5=CC=C(C=C5C)C6=CC=C(C=C6)C7=CC=C(C=C7)C)=O | 148.088815 | 0.0005 | 20 | 23.32 | 58.1 | 0.618 | 0.3 | 0.784 | 2.85 | 21 | 10 | -0.24 | 7.6 | 5.1 | 3.4 | 1.69 | 0.7949066 | CC(C)=O | CF | OC1CCCC2=C1C=CC=C2 | 2.0563 | 44.3398 | 23 | 11 | 1 | 12 | 10 | 1 | 1 | 0 | 0 | 20.23 | 20.23 | 146.7842434 | CC(C)=O.OC1CCCC2=C1C=CC=C2
0.842639594 | 1.4625323 | 200 | Polyimide | O=C(C1=CC(C(N2C)=O)=C(C=C1)C2=O)C3=CC=C(C4=C3)C(N(C4=O)C5=CC=C(C=C5C)C6=CC=C(C=C6)C7=CC=C(C=C7)C)=O | 173 | 0.0005 | 20 | 22.55 | 32.04 | 0.505 | 0.55 | 0.792 | 1.6 | 33 | 14.5 | -0.82 | 7.4 | 6 | 10.9 | 0.81 | 0.3567537 | CO | CF | C1=CC(=CC=C1O)Br | 2.1547 | 35.8068 | 13 | 8 | 2 | 5 | 6 | 1 | 1 | 0 | 0 | 20.23 | 20.23 | 109.2403808 | CO.C1=CC(=CC=C1O)Br
0.9650153 | 1.546458739 | 200 |  |  | 822.5696 | 0.002387858 | 40 | 19.1 | 41.1 | 0.55 | 0.37 | 0.786 | 3.5 | 37.5 | 11.9 | -0.34 | 7.5 | 8.8 | 3 | 3.57 | 1.004388 | CC#N | CF | CC(C1=CC=CC=C1)CC(C2=CC=CC=C2)CC(C3=CC=CC=C3)CC(C4=CC=CC=C4)CC(C5=CC=CC=C5)CC(C6=CC=CC=C6)CC(C7=CC=CC=C7)CC(C8=CC=CC=C8)CC(C9=CC=CC=C9)CC(C)(C)C%10=CC=CC=C%10 | 22.5492 | 349.342 | 168 | 82 | 0 | 86 | 82 | 0 | 0 | 28 | 0.307692308 | 0 | 0 | 1115.168889 | CC#N.CC(C1=CC=CC=C1)CC(C2=CC=CC=C2)CC(C3=CC=CC=C3)CC(C4=CC=CC=C4)CC(C5=CC=CC=C5)CC(C6=CC=CC=C6)CC(C7=CC=CC=C7)CC(C8=CC=CC=C8)CC(C9=CC=CC=C9)CC(C)(C)C%10=CC=CC=C%10
0.991749175 | 1.408311346 | 350 | TFC | C[Si](C)(O[Si](C)(C)C)O[Si](C)(C)C | 310.1568946 | 0.0005 | 20 | 19.4 | 88.2 | 0.72 | 0.36 | 0.74 | 1.4 | 2.6 | 7.4 | 1.05 | 14.8 | 4.3 | 5 | 64.75433947 | 0.1968581 | CC(C)(C)OC | CF | CC(C)(C)C1=CC=C(C=C1)C(=O)CC(=O)C2=CC=C(C=C2)OC | 4.4484 | 91.414 | 45 | 23 | 3 | 22 | 20 | 3 | 3 | 5 | 0.208333333 | 43.37 | 43.37 | 313.2422548 | CC(C)(C)OC.CC(C)(C)C1=CC=C(C=C1)C(=O)CC(=O)C2=CC=C(C=C2)OC
1.751755 | 1.773234201 | 400 |  |  | 236.35 | 0.002387858 | 30 | 28.53 | 92.1 | 0.697 | 0.59 | 0.867 | 0.36 | 2.4 | 8.9 | 2.69 | 8.8 | 0.7 | 1 | 2.03 | 0.4792212 | CC1=CC=CC=C1 | DE | C=C(C1=CC=CC=C1)CC(C)(C)C2=CC=CC=C2 | 5.0677 | 79.561 | 38 | 18 | 0 | 20 | 18 | 0 | 0 | 4 | 0.210526316 | 0 | 0 | 254.9160624 | CC1=CC=CC=C1.C=C(C1=CC=CC=C1)CC(C)(C)C2=CC=CC=C2
1 | 1.287140341 | 300 | Polyimide | O=C(C1=CC(C(N2C)=O)=C(C=C1)C2=O)C3=CC=C(C4=C3)C(N(C4=O)C5=CC=C(C=C5C)C6=CC=C(C=C6)C7=CC=C(C=C7)C)=O | 216 | 0.0005 | 20 | 22.55 | 32.04 | 0.505 | 0.55 | 0.792 | 1.6 | 33 | 14.5 | -0.82 | 7.4 | 6 | 10.9 | 1.23 | 0.9509689 | CO | CF | O=C1NC(=O)c2cc3C(=O)NC(=O)c3cc12 | -1.0344 | 57.6074 | 20 | 16 | 6 | 4 | 10 | 4 | 4 | 0 | 0 | 99.86 | 99.86 | 150.4461507 | CO.O=C1NC(=O)c2cc3C(=O)NC(=O)c3cc12
0.842639594 | 1.4625323 | 200 | Polyimide | O=C(C1=CC(C(N2C)=O)=C(C=C1)C2=O)C3=CC=C(C4=C3)C(N(C4=O)C5=CC=C(C=C5C)C6=CC=C(C=C6)C7=CC=C(C=C7)C)=O | 185 | 0.0005 | 10 | 22.55 | 32.04 | 0.505 | 0.55 | 0.792 | 1.6 | 33 | 14.5 | -0.82 | 7.4 | 6 | 10.9 | 0.95 | 0.5503013 | CO | CF | CC1=C(C(=CC=C1)C)Br | 3.06594 | 43.616 | 18 | 9 | 1 | 9 | 8 | 0 | 0 | 0 | 0 | 0 | 0 | 135.0421243 | CO.CC1=C(C(=CC=C1)C)Br
1 | 1.274287156 | 150 | Polyimide | O=C(C1=CC(C(N2C)=O)=C(C=C1)C2=O)C3=CC=C(C4=C3)C(N(C4=O)C5=CC=C(C=C5C)C6=CC=C(C=C6)C7=CC=C(C=C7)C)=O | 168 | 0.0005 | 10 | 22.55 | 32.04 | 0.505 | 0.55 | 0.792 | 1.6 | 33 | 14.5 | -0.82 | 7.4 | 6 | 10.9 | 0.88 | 0.6356133 | CO | CF | COC1=CC=C(OC)C(CO)=C1 | 1.1961 | 45.4688 | 24 | 12 | 3 | 12 | 9 | 3 | 3 | 3 | 0.25 | 38.69 | 38.69 | 159.425171 | CO.COC1=CC=C(OC)C(CO)=C1
1 | 1.287140341 | 300 | Polyimide | O=C(C1=CC(C(N2C)=O)=C(C=C1)C2=O)C3=CC=C(C4=C3)C(N(C4=O)C5=CC=C(C=C5C)C6=CC=C(C=C6)C7=CC=C(C=C7)C)=O | 98 | 0.0005 | 10 | 22.55 | 32.04 | 0.505 | 0.55 | 0.792 | 1.6 | 33 | 14.5 | -0.82 | 7.4 | 6 | 10.9 | 1.54 | 0.3040053 | CO | CF | C1CC=CC(C1)O | 1.0874 | 28.9978 | 17 | 7 | 1 | 10 | 6 | 1 | 1 | 0 | 0 | 20.23 | 20.23 | 106.1296793 | CO.C1CC=CC(C1)O
1.751755 | 1.773234201 | 600 |  |  | 785.9 | 0.01628979 | 10 | 28.53 | 92.1 | 0.697 | 0.59 | 0.867 | 0.36 | 2.4 | 8.9 | 2.69 | 8.8 | 0.7 | 1 | 2.42 | 0.9113075 | CC1=CC=CC=C1 | CF | CC(C1=CC=CC=C1)CC(C2=CC=CC=C2)CC(C3=CC=CC=C3)CC(C4=CC=CC=C4)CC(C5=CC=CC=C5)CC(C)(C)C6=CC=CC=C6 | 13.8536 | 214.142 | 104 | 50 | 0 | 54 | 50 | 0 | 0 | 16 | 0.290909091 | 0 | 0 | 686.3607054 | CC1=CC=CC=C1.CC(C1=CC=CC=C1)CC(C2=CC=CC=C2)CC(C3=CC=CC=C3)CC(C4=CC=CC=C4)CC(C5=CC=CC=C5)CC(C)(C)C6=CC=CC=C6
1.135135135 | 1.674013921 | 500 | PDMS | CCO[Si](OCC)(OCC)CC[Si](OCC)(O[Si](OCC)(OCC)CC[Si](OCC)(OCC)OCC)OCC | 148.088815 | 0.0005 | 20 | 23.32 | 58.1 | 0.618 | 0.3 | 0.784 | 2.85 | 21 | 10 | -0.24 | 7.6 | 5.1 | 3.4 | 2.314814815 | 0.1027953 | CC(C)=O | CF | OC1CCCC2=C1C=CC=C2 | 2.0563 | 44.3398 | 23 | 11 | 1 | 12 | 10 | 1 | 1 | 0 | 0 | 20.23 | 20.23 | 146.7842434 | CC(C)=O.OC1CCCC2=C1C=CC=C2
1.751755 | 1.773234201 | 600 |  |  | 97.93494 | 0.002387858 | 20 | 23.75 | 88.1 | 0.677 | 0.46 | 0.902 | 1.78 | 6 | 9.1 | 0.73 | 7.7 | 2.6 | 3.5 | 2.51 | 0.4831815 | CC(OCC)=O | CF | O=C(CN1)NCC1=O | -1.7676 | 26.0194 | 14 | 8 | 4 | 6 | 4 | 2 | 2 | 0 | 0 | 58.2 | 58.2 | 99.6849981 | CC(OCC)=O.O=C(CN1)NCC1=O
1.086486486 | 1.807038835 | 300 | Polyimide | O=C(C1=CC(C(N2C)=O)=C(C=C1)C2=O)C3=CC=C(C4=C3)C(N(C4=O)C5=CC=C(C=C5C)C6=CC=C(C=C6)C7=CC=C(C=C7)C)=O | 336.0584989 | 0.0005 | 20 | 35.83 | 73.1 | 0.666 | 0.8 | 0.937 | 3.8 | 37 | 12.1 | -0.74 | 8.5 | 6.7 | 5.5 | 0.9 | 1.00224 | O=CN(C)C | CF | FC(F)(F)C(C1=CC=C(O)C=C1)(C2=CC=C(O)C=C2)C(F)(F)F | 4.5085 | 69.1036 | 33 | 23 | 8 | 10 | 15 | 2 | 2 | 2 | 0.083333333 | 40.46 | 40.46 | 259.6503733 | O=CN(C)C.FC(F)(F)C(C1=CC=C(O)C=C1)(C2=CC=C(O)C=C2)C(F)(F)F
1 | 1.274287156 | 150 | Polyimide | O=C(C1=CC(C(N2C)=O)=C(C=C1)C2=O)C3=CC=C(C4=C3)C(N(C4=O)C5=CC=C(C=C5C)C6=CC=C(C=C6)C7=CC=C(C=C7)C)=O | 341.0697821 | 0.0005 | 20 | 22.55 | 32.04 | 0.505 | 0.55 | 0.792 | 1.6 | 33 | 14.5 | -0.82 | 7.4 | 6 | 10.9 | 0.7475 | 0.9932844 | CO | CF | CCCC(CO1)OC1(C2=C(Cl)C=C(Cl)C=C2)CN3N=CN=C3 | 3.6534 | 83.895 | 39 | 22 | 7 | 17 | 15 | 2 | 5 | 5 | 0.208333333 | 49.17 | 49.17 | 276.9374375 | CO.CCCC(CO1)OC1(C2=C(Cl)C=C(Cl)C=C2)CN3N=CN=C3
1 | 1.287140341 | 300 | Polyimide | O=C(C1=CC(C(N2C)=O)=C(C=C1)C2=O)C3=CC=C(C4=C3)C(N(C4=O)C5=CC=C(C=C5C)C6=CC=C(C=C6)C7=CC=C(C=C7)C)=O | 348.37 | 0.0005 | 20 | 22.55 | 32.04 | 0.505 | 0.55 | 0.792 | 1.6 | 33 | 14.5 | -0.82 | 7.4 | 6 | 10.9 | 1.23 | 1.008641 | CO | CF | CC1=CC(=C(C(=C1)C)C(=O)P(=O)(C2=CC=CC=C2)C3=CC=CC=C3)C | 4.76616 | 104.742 | 46 | 25 | 3 | 21 | 22 | 2 | 2 | 4 | 0.148148148 | 34.14 | 43.95 | 330.3418754 | CO.CC1=CC(=C(C(=C1)C)C(=O)P(=O)(C2=CC=CC=C2)C3=CC=CC=C3)C
0.9650153 | 1.546458739 | 200 |  |  | 267 | 0.002387858 | 40 | 19.1 | 41.1 | 0.55 | 0.37 | 0.786 | 3.5 | 37.5 | 11.9 | -0.34 | 7.5 | 8.8 | 3 | 2.99 | 0.1566646 | CC#N | DE | CCN(CCO)C1=CC=C(C=C1)N=NC2=CC=C(C=C2)[N+](=O)[O-] | 3.8288 | 88.6872 | 41 | 23 | 7 | 18 | 16 | 3 | 6 | 7 | 0.291666667 | 91.33 | 91.33 | 288.0453563 | CC#N.CCN(CCO)C1=CC=C(C=C1)N=NC2=CC=C(C=C2)[N+](=O)[O-]
1.036666667 | 1.554236373 | 350 | TFC | C[Si](C)(O[Si](C)(C)C)O[Si](C)(C)C | 143.2 | 0.0005 | 20 | 19.1 | 41.1 | 0.55 | 0.37 | 0.786 | 3.5 | 37.5 | 11.9 | -0.34 | 7.5 | 8.8 | 3 | 2.142857143 | -0.05513893 | N#CC | CF | CC1=CC2=C(C=C1)N=CC=C2 | 2.54322 | 46.48 | 20 | 11 | 1 | 9 | 10 | 0 | 1 | 0 | 0 | 12.89 | 12.89 | 132.8178591 | N#CC.CC1=CC2=C(C=C1)N=CC=C2
1.036666667 | 1.554236373 | 350 | TFC | C[Si](C)(O[Si](C)(C)C)O[Si](C)(C)C | 164.2 | 0.0005 | 20 | 19.1 | 41.1 | 0.55 | 0.37 | 0.786 | 3.5 | 37.5 | 11.9 | -0.34 | 7.5 | 8.8 | 3 | 2.142857143 | 0.3971976 | N#CC | CF | CC[C@@H](C(=O)O)c1ccccc1 | 2.2648 | 47.1098 | 24 | 12 | 2 | 12 | 10 | 2 | 1 | 3 | 0.25 | 37.3 | 37.3 | 165.2944704 | N#CC.CC[C@@H](C(=O)O)c1ccccc1
1 | 1.274287156 | 150 | Polyimide | O=C(C1=CC(C(N2C)=O)=C(C=C1)C2=O)C3=CC=C(C4=C3)C(N(C4=O)C5=CC=C(C=C5C)C6=CC=C(C=C6)C7=CC=C(C=C7)C)=O | 340.1674592 | 0.0005 | 10 | 22.55 | 32.04 | 0.505 | 0.55 | 0.792 | 1.6 | 33 | 14.5 | -0.82 | 7.4 | 6 | 10.9 | 0.88 | 1.007993 | CO | CF | OC1=C(O)C=C2C(C(C)(C)CC23C(C=C(O)C(O)=C4)=C4C(C)(C)C3)=C1 | 4.1577 | 95.6092 | 49 | 25 | 4 | 24 | 21 | 4 | 4 | 0 | 0 | 80.92 | 80.92 | 319.888467 | CO.OC1=C(O)C=C2C(C(C)(C)CC23C(C=C(O)C(O)=C4)=C4C(C)(C)C3)=C1
1 | 1.287140341 | 300 | Polyimide | O=C(C1=CC(C(N2C)=O)=C(C=C1)C2=O)C3=CC=C(C4=C3)C(N(C4=O)C5=CC=C(C=C5C)C6=CC=C(C=C6)C7=CC=C(C=C7)C)=O | 282.1467238 | 0.0005 | 20 | 22.55 | 32.04 | 0.505 | 0.55 | 0.792 | 1.6 | 33 | 14.5 | -0.82 | 7.4 | 6 | 10.9 | 1.23 | 1.003928 | CO | CF | CC1CCC2C(C(=O)OC3C24C1CCC(O3)(OO4)C)C | 2.3949 | 68.047 | 42 | 20 | 5 | 22 | 15 | 5 | 5 | 0 | 0 | 53.99 | 53.99 | 256.0850773 | CO.CC1CCC2C(C(=O)OC3C24C1CCC(O3)(OO4)C)C
0.841166937 | 1.507779699 | 350 | TFC | C[Si](C)(O[Si](C)(C)C)O[Si](C)(C)C | 165.0226066 | 0.0005 | 20 | 26.4 | 86.1 | 0.685 | 0.46 | 0.854 | 1.38 | 6.97 | 16.9 | 1.01 | 16.9 | 5 | 4.3 | 48.05898411 | 0.4271743 | CC1CCCO1 | CF | O=C1NC2=C(C=CC=C2F)C1=O | 0.9605 | 39.3602 | 16 | 12 | 4 | 4 | 8 | 2 | 2 | 0 | 0 | 46.17 | 46.17 | 132.7739016 | CC1CCCO1.O=C1NC2=C(C=CC=C2F)C1=O
1.01141925 | 1.406861831 | 350 | TFC | C[Si](C)(O[Si](C)(C)C)O[Si](C)(C)C | 150.1044651 | 0.0005 | 20 | 20.3 | 86.2 | 0.748 | 0.39 | 0.655 | 0 | 0.39 | 7.5 | 3.5 | 7.5 | 0 | 0 | 7.156084656 | -0.1209541 | CCCCCCC | CF | CC1=CC(O)=C(C(C)C)C=C1 | 2.82402 | 46.9328 | 25 | 11 | 1 | 14 | 10 | 1 | 1 | 1 | 0.090909091 | 20.23 | 20.23 | 159.1407023 | CCCCCCC.CC1=CC(O)=C(C(C)C)C=C1
1 | 1.287140341 | 300 | Polyimide | O=C(C1=CC(C(N2C)=O)=C(C=C1)C2=O)C3=CC=C(C4=C3)C(N(C4=O)C5=CC=C(C=C5C)C6=CC=C(C=C6)C7=CC=C(C=C7)C)=O | 154.0629942 | 0.0005 | 10 | 22.55 | 32.04 | 0.505 | 0.55 | 0.792 | 1.6 | 33 | 14.5 | -0.82 | 7.4 | 6 | 10.9 | 1.54 | 0.9255506 | CO | CF | COC1=CC(CO)=CC=C1O | 0.8931 | 40.5816 | 21 | 11 | 3 | 10 | 8 | 3 | 3 | 2 | 0.181818182 | 49.69 | 49.69 | 142.1291858 | CO.COC1=CC(CO)=CC=C1O
1 | 1.287140341 | 300 | Polyimide | O=C(C1=CC(C(N2C)=O)=C(C=C1)C2=O)C3=CC=C(C4=C3)C(N(C4=O)C5=CC=C(C=C5C)C6=CC=C(C=C6)C7=CC=C(C=C7)C)=O | 445.7515987 | 0.0005 | 20 | 22.55 | 32.04 | 0.505 | 0.55 | 0.792 | 1.6 | 33 | 14.5 | -0.82 | 7.4 | 6 | 10.9 | 1.23 | 0.9597312 | CO | CF | BrCC1=C(CBr)C=C(CBr)C(CBr)=C1 | 5.2662 | 76.966 | 24 | 14 | 4 | 10 | 10 | 0 | 0 | 4 | 0.285714286 | 0 | 0 | 227.4849526 | CO.BrCC1=C(CBr)C=C(CBr)C(CBr)=C1
0.842639594 | 1.4625323 | 200 | Polyimide | O=C(C1=CC(C(N2C)=O)=C(C=C1)C2=O)C3=CC=C(C4=C3)C(N(C4=O)C5=CC=C(C=C5C)C6=CC=C(C=C6)C7=CC=C(C=C7)C)=O | 312.1626486 | 0.0005 | 20 | 22.55 | 32.04 | 0.505 | 0.55 | 0.792 | 1.6 | 33 | 14.5 | -0.82 | 7.4 | 6 | 10.9 | 0.81 | 1.006841 | CO | CF | NC(C1=CC=CC=C12)=C(C)C=C2C3=CC(C)=C(N)C4=CC=CC=C34 | 5.44124 | 105.1888 | 44 | 24 | 2 | 20 | 22 | 0 | 2 | 1 | 0.037037037 | 52.04 | 52.04 | 291.6712298 | CO.NC(C1=CC=CC=C12)=C(C)C=C2C3=CC(C)=C(N)C4=CC=CC=C34
0.9650153 | 1.546458739 | 500 |  |  | 505.1201 | 0.002387858 | 30 | 23.32 | 58.1 | 0.618 | 0.3 | 0.784 | 2.85 | 21 | 10 | -0.24 | 7.6 | 5.1 | 3.4 | 2.45 | 0.8980684 | CC(C)=O | DE | CC(OCC(C)OCC(C)O)COC(C)COC(C)COC(C)COC(C)COC(C)COC(C)CO | 2.6003 | 142.0786 | 93 | 37 | 10 | 56 | 27 | 10 | 10 | 25 | 0.694444444 | 114.3 | 114.3 | 563.4503295 | CC(C)=O.CC(OCC(C)OCC(C)O)COC(C)COC(C)COC(C)COC(C)COC(C)COC(C)CO
1.773234201 | 1.773234201 | 200 | Polybenzimidazole | CC1=CC(C2=NC3=CC(C4=CC(NC(C5=CC=CC=C5)=N6)=C6C=C4)=CC=C3N2)=CC=C1 | 337.0190978 | 0.0005 | 20 | 19.1 | 41.1 | 0.55 | 0.37 | 0.786 | 3.5 | 37.5 | 11.9 | -0.34 | 7.5 | 8.8 | 3 | 3.677248677 | 0.9851601 | N#CC | CF | CN1C(C(NC2=CC=CC=N2)=O)=C(C3=C(S1(=O)=O)C=CS3)O | 1.6425 | 81.6833 | 33 | 22 | 9 | 11 | 13 | 4 | 6 | 2 | 0.083333333 | 99.6 | 136.22 | 261.2489159 | N#CC.CN1C(C(NC2=CC=CC=N2)=O)=C(C3=C(S1(=O)=O)C=CS3)O
1.751755 | 1.773234201 | 400 |  |  | 505.1201 | 0.002387858 | 30 | 28.53 | 92.1 | 0.697 | 0.59 | 0.867 | 0.36 | 2.4 | 8.9 | 2.69 | 8.8 | 0.7 | 1 | 2.03 | 0.8642858 | CC1=CC=CC=C1 | DE | CC(OCC(C)OCC(C)O)COC(C)COC(C)COC(C)COC(C)COC(C)COC(C)CO | 2.6003 | 142.0786 | 93 | 37 | 10 | 56 | 27 | 10 | 10 | 25 | 0.694444444 | 114.3 | 114.3 | 563.4503295 | CC1=CC=CC=C1.CC(OCC(C)OCC(C)O)COC(C)COC(C)COC(C)COC(C)COC(C)COC(C)CO
1.086486486 | 1.807038835 | 300 | Polyimide | O=C(C1=CC(C(N2C)=O)=C(C=C1)C2=O)C3=CC=C(C4=C3)C(N(C4=O)C5=CC=C(C=C5C)C6=CC=C(C=C6)C7=CC=C(C=C7)C)=O | 148 | 0.0005 | 20 | 36.76 | 73.1 | 0.666 | 0.8 | 0.937 | 3.8 | 37 | 12.1 | -0.74 | 8.5 | 6.7 | 5.5 | 0.9 | 0.3037579 | O=CN(C)C | CF | CC=CC1=CC=C(C=C1)OC | 2.7283 | 47.702 | 23 | 11 | 1 | 12 | 10 | 1 | 1 | 2 | 0.181818182 | 9.23 | 9.23 | 156.5042434 | O=CN(C)C.CC=CC1=CC=C(C=C1)OC
1.751755 | 1.773234201 | 280 |  |  | 505.1201 | 0.002387858 | 20 | 19.1 | 41.1 | 0.55 | 0.37 | 0.786 | 3.5 | 37.5 | 11.9 | -0.34 | 7.5 | 8.8 | 3 | 9 | 0.8966269 | CC#N | CF | CC(C1=CC=CC=C1)CC(C2=CC=CC=C2)CC(C3=CC=CC=C3)CC(C)(C)C4=CC=CC=C4 | 9.5058 | 146.542 | 72 | 34 | 0 | 38 | 34 | 0 | 0 | 10 | 0.27027027 | 0 | 0 | 471.9566134 | CC#N.CC(C1=CC=CC=C1)CC(C2=CC=CC=C2)CC(C3=CC=CC=C3)CC(C)(C)C4=CC=CC=C4
1 | 1.287140341 | 300 | Polyimide | O=C(C1=CC(C(N2C)=O)=C(C=C1)C2=O)C3=CC=C(C4=C3)C(N(C4=O)C5=CC=C(C=C5C)C6=CC=C(C=C6)C7=CC=C(C=C7)C)=O | 226 | 0.0005 | 10 | 22.55 | 32.04 | 0.505 | 0.55 | 0.792 | 1.6 | 33 | 14.5 | -0.82 | 7.4 | 6 | 10.9 | 1.54 | 0.8171134 | CO | CF | C1=CC=C(C=C1)C(=O)C2=CC=C(C=C2)C(=O)O | 2.6158 | 63.2758 | 27 | 17 | 3 | 10 | 14 | 3 | 2 | 3 | 0.166666667 | 54.37 | 54.37 | 209.4663435 | CO.C1=CC=C(C=C1)C(=O)C2=CC=C(C=C2)C(=O)O
1.751755 | 1.773234201 | 500 |  |  | 409.47 | 0.002387858 | 40 | 19.1 | 41.1 | 0.55 | 0.37 | 0.786 | 3.5 | 37.5 | 11.9 | -0.34 | 7.5 | 8.8 | 3 | 1.81 | 0.7823331 | CC#N | DE | [Cl-].CN(C)C1=CC=C(C=C1)[C+](C1=CC=C(C=C1)N(C)C)C1=CC=C(C=C1)N(C)C | 1.90779 | 122.856 | 59 | 29 | 4 | 30 | 25 | 0 | 3 | 6 | 0.2 | 9.72 | 9.72 | 401.579932 | CC#N.[Cl-].CN(C)C1=CC=C(C=C1)[C+](C1=CC=C(C=C1)N(C)C)C1=CC=C(C=C1)N(C)C
1.074229692 | 1.67402734 | 500 | PDMS | CCO[Si](OCC)(OCC)CC[Si](OCC)(O[Si](OCC)(OCC)CC[Si](OCC)(OCC)OCC)OCC | 218.03 | 0.109015 | 10 | 22.55 | 32.04 | 0.505 | 0.55 | 0.792 | 1.6 | 33 | 14.5 | -0.82 | 7.4 | 6 | 10.9 | 0.179221384 | -0.01279345 | CO | CF | Cc1ccc(I)cc1 | 2.59962 | 43.896 | 15 | 8 | 1 | 7 | 7 | 0 | 0 | 0 | 0 | 0 | 0 | 123.7393218 | CO.Cc1ccc(I)cc1
1.751755 | 1.773234201 | 250 |  |  | 204.35 | 0.002387858 | 30 | 28.53 | 92.1 | 0.697 | 0.59 | 0.867 | 0.36 | 2.4 | 8.9 | 2.69 | 8.8 | 0.7 | 1 | 3.02 | 0.2856203 | CC1=CC=CC=C1 | CF | CCCCCCCCCCCCCC | 5.7074 | 66.752 | 44 | 14 | 0 | 30 | 14 | 0 | 0 | 11 | 0.846153846 | 0 | 0 | 250.7002521 | CC1=CC=CC=C1.CCCCCCCCCCCCCC
1.048979592 | 1.673346693 | 500 | PDMS | CCO[Si](OCC)(OCC)CC[Si](OCC)(O[Si](OCC)(OCC)CC[Si](OCC)(OCC)OCC)OCC | 216.9374551 | 0.0005 | 20 | 21.79 | 60.1 | 0.624 | 1.96 | 0.786 | 1.68 | 22 | 11.5 | 0.26 | 7.7 | 3 | 8 | 0.081400081 | -0.1258606 | CC(O)C | CF | OC1=C([N+]([O-])=O)C=CC=C1Br | 2.0629 | 42.4612 | 15 | 11 | 5 | 4 | 6 | 3 | 3 | 1 | 0.090909091 | 63.37 | 63.37 | 135.1811363 | CC(O)C.OC1=C([N+]([O-])=O)C=CC=C1Br
1 | 1.287140341 | 300 | Polyimide | O=C(C1=CC(C(N2C)=O)=C(C=C1)C2=O)C3=CC=C(C4=C3)C(N(C4=O)C5=CC=C(C=C5C)C6=CC=C(C=C6)C7=CC=C(C=C7)C)=O | 231.0531578 | 0.0005 | 10 | 22.55 | 32.04 | 0.505 | 0.55 | 0.792 | 1.6 | 33 | 14.5 | -0.82 | 7.4 | 6 | 10.9 | 1.54 | 0.919076 | CO | CF | O=C(N(OC(C1CC1)=O)C2=O)C3=C2C=CC=C3 | 1.1508 | 55.758 | 26 | 17 | 5 | 9 | 12 | 4 | 4 | 2 | 0.105263158 | 63.68 | 63.68 | 198.4778195 | CO.O=C(N(OC(C1CC1)=O)C2=O)C3=C2C=CC=C3
1.006956522 | 1.331732545 | 300 | Polyimide | O=C(C1=CC(C(N2C)=O)=C(C=C1)C2=O)C3=CC=C(C4=C3)C(N(C4=O)C5=CC=C(C=C5C)C6=CC=C(C=C6)C7=CC=C(C=C7)C)=O | 310.1568946 | 0.0005 | 20 | 22.32 | 46.1 | 0.52 | 1.07 | 1.044 | 1.7 | 24 | 13.4 | -0.32 | 7.7 | 4.3 | 9.5 | 0.85 | 0.9578728 | CCO | CF | CC(C)(C)C1=CC=C(C=C1)C(=O)CC(=O)C2=CC=C(C=C2)OC | 4.4484 | 91.414 | 45 | 23 | 3 | 22 | 20 | 3 | 3 | 5 | 0.208333333 | 43.37 | 43.37 | 313.2422548 | CCO.CC(C)(C)C1=CC=C(C=C1)C(=O)CC(=O)C2=CC=C(C=C2)OC
1.040376851 | 1.593345656 | 500 | PDMS | CCO[Si](OCC)(OCC)CC[Si](OCC)(O[Si](OCC)(OCC)CC[Si](OCC)(OCC)OCC)OCC | 219.3 | 0.0005 | 20 | 20.3 | 86.2 | 0.748 | 0.39 | 0.655 | 0 | 0.39 | 7.5 | 3.5 | 7.5 | 0 | 0 | 1.428571429 | -0.0273207 | CCCCCCC | CF | C1=CC=C(C=C1)NC2=CC=CC3=CC=CC=C32 | 4.5834 | 73.6727 | 30 | 17 | 1 | 13 | 16 | 0 | 1 | 2 | 0.105263158 | 12.03 | 12.03 | 205.4279347 | CCCCCCC.C1=CC=C(C=C1)NC2=CC=CC3=CC=CC=C32
0.842639594 | 1.4625323 | 200 | Polyimide | O=C(C1=CC(C(N2C)=O)=C(C=C1)C2=O)C3=CC=C(C4=C3)C(N(C4=O)C5=CC=C(C=C5C)C6=CC=C(C=C6)C7=CC=C(C=C7)C)=O | 152 | 0.0005 | 20 | 22.55 | 32.04 | 0.505 | 0.55 | 0.792 | 1.6 | 33 | 14.5 | -0.82 | 7.4 | 6 | 10.9 | 0.81 | 1.004482 | CO | CF | OC(C(O)=O)C1=CC=CC=C1 | 0.8046 | 39.0376 | 19 | 11 | 3 | 8 | 8 | 3 | 2 | 2 | 0.181818182 | 57.53 | 57.53 | 139.4927269 | CO.OC(C(O)=O)C1=CC=CC=C1
1.751755 | 1.773234201 | 400 |  |  | 658.6528 | 0.002387858 | 30 | 23.75 | 88.1 | 0.677 | 0.46 | 0.902 | 1.78 | 6 | 9.1 | 0.73 | 7.7 | 2.6 | 3.5 | 1.02 | 0.9135652 | CC(OCC)=O | CF | CC(CCC=C(C)C)C1CCC2(C1(CCC34C2CCC5C3(C4)CCC(C5(C)C)OC(=O)C=CC6=CC(=C(C=C6)O)OC)C)C | 10.1474 | 178.2858 | 102 | 44 | 4 | 58 | 40 | 4 | 4 | 8 | 0.163265306 | 55.76 | 55.76 | 634.6992683 | CC(OCC)=O.CC(CCC=C(C)C)C1CCC2(C1(CCC34C2CCC5C3(C4)CCC(C5(C)C)OC(=O)C=CC6=CC(=C(C=C6)O)OC)C)C
1.751755 | 1.773234201 | 220 |  |  | 444.635 | 0.002387858 | 30 | 28.53 | 92.1 | 0.697 | 0.59 | 0.867 | 0.36 | 2.4 | 8.9 | 2.69 | 8.8 | 0.7 | 1 | 0.96 | 0.8522307 | CC1=CC=CC=C1 | CF | CCCCCCCCCCCCCCCC | 6.4876 | 75.986 | 50 | 16 | 0 | 34 | 16 | 0 | 0 | 13 | 0.866666667 | 0 | 0 | 285.2922225 | CC1=CC=CC=C1.CCCCCCCCCCCCCCCC
1 | 1.287140341 | 300 | Polyimide | O=C(C1=CC(C(N2C)=O)=C(C=C1)C2=O)C3=CC=C(C4=C3)C(N(C4=O)C5=CC=C(C=C5C)C6=CC=C(C=C6)C7=CC=C(C=C7)C)=O | 209 | 0.0005 | 20 | 22.55 | 32.04 | 0.505 | 0.55 | 0.792 | 1.6 | 33 | 14.5 | -0.82 | 7.4 | 6 | 10.9 | 1.23 | 0.8200919 | CO | CF | O=C(OC)C1=CC=C(C(OC)=O)C=C1N | 0.842 | 53.5334 | 26 | 15 | 5 | 11 | 10 | 4 | 5 | 2 | 0.133333333 | 78.62 | 78.62 | 191.2352259 | CO.O=C(OC)C1=CC=C(C(OC)=O)C=C1N
1.751755 | 1.773234201 | 600 |  |  | 158.0214 | 0.01628979 | 10 | 28.53 | 92.1 | 0.697 | 0.59 | 0.867 | 0.36 | 2.4 | 8.9 | 2.69 | 8.8 | 0.7 | 1 | 1.9 | 0.1600925 | CC1=CC=CC=C1 | CF | C=CCCCCCCCCC#N | 3.81678 | 52.746 | 31 | 12 | 1 | 19 | 11 | 0 | 1 | 8 | 0.727272727 | 23.79 | 23.79 | 201.8996802 | CC1=CC=CC=C1.C=CCCCCCCCCC#N
1.751755 | 1.773234201 | 280 |  |  | 348.1576 | 0.002387858 | 30 | 23.32 | 58.1 | 0.618 | 0.3 | 0.784 | 2.85 | 21 | 10 | -0.24 | 7.6 | 5.1 | 3.4 | 7.84 | 0.8919828 | CC(C)=O | CF | CC(C1=CC=CC=C1)CC(C2=CC=CC=C2)CC(C)(C)C3=CC=CC=C3 | 7.3319 | 112.742 | 56 | 26 | 0 | 30 | 26 | 0 | 0 | 7 | 0.25 | 0 | 0 | 364.7545674 | CC(C)=O.CC(C1=CC=CC=C1)CC(C2=CC=CC=C2)CC(C)(C)C3=CC=CC=C3
0.842639594 | 1.4625323 | 200 | Polyimide | O=C(C1=CC(C(N2C)=O)=C(C=C1)C2=O)C3=CC=C(C4=C3)C(N(C4=O)C5=CC=C(C=C5C)C6=CC=C(C=C6)C7=CC=C(C=C7)C)=O | 234.03 | 0.0005 | 10 | 22.55 | 32.04 | 0.505 | 0.55 | 0.792 | 1.6 | 33 | 14.5 | -0.82 | 7.4 | 6 | 10.9 | 0.95 | 0.1561842 | CO | CF | COc1ccc(I)cc1 | 2.2998 | 45.711 | 16 | 9 | 2 | 7 | 7 | 1 | 1 | 1 | 0.111111111 | 9.23 | 9.23 | 132.5295488 | CO.COc1ccc(I)cc1
1 | 1.274287156 | 150 | Polyimide | O=C(C1=CC(C(N2C)=O)=C(C=C1)C2=O)C3=CC=C(C4=C3)C(N(C4=O)C5=CC=C(C=C5C)C6=CC=C(C=C6)C7=CC=C(C=C7)C)=O | 127.6 | 0.0005 | 10 | 22.55 | 32.04 | 0.505 | 0.55 | 0.792 | 1.6 | 33 | 14.5 | -0.82 | 7.4 | 6 | 10.9 | 0.88 | 0.2313468 | CO | CF | C1=CC=C(C(=C1)N)Cl | 1.9222 | 35.8644 | 14 | 8 | 2 | 6 | 6 | 0 | 1 | 0 | 0 | 26.02 | 26.02 | 107.3743631 | CO.C1=CC=C(C(=C1)N)Cl
1.036666667 | 1.554236373 | 350 | TFC | C[Si](C)(O[Si](C)(C)C)O[Si](C)(C)C | 218.0543213 | 0.0005 | 20 | 19.1 | 41.1 | 0.55 | 0.37 | 0.786 | 3.5 | 37.5 | 11.9 | -0.34 | 7.5 | 8.8 | 3 | 2.142857143 | 0.01238733 | N#CC | CF | O=C(C1=CC=C(F)C=C1)C2=CC=C(F)C=C2 | 3.1958 | 56.2325 | 24 | 16 | 3 | 8 | 13 | 1 | 1 | 2 | 0.117647059 | 17.07 | 17.07 | 189.3614812 | N#CC.O=C(C1=CC=C(F)C=C1)C2=CC=C(F)C=C2
0.9650153 | 1.546458739 | 150 |  |  | 822.5696 | 0.002387858 | 30 | 22.55 | 32.04 | 0.505 | 0.55 | 0.792 | 1.6 | 33 | 14.5 | -0.82 | 7.4 | 6 | 10.9 | 0.45 | 0.9683826 | CO | DE | CC(OCC(C)OCC(C)O)COC(C)COC(C)COC(C)COC(C)COC(C)COC(C)COC(C)COC(C)COC(C)COC(C)COC(C)COC(C)COC(C)COC(C)COC(C)CO | 6.2462 | 280.8046 | 183 | 73 | 19 | 110 | 54 | 19 | 19 | 52 | 0.722222222 | 197.37 | 197.37 | 1109.553973 | CO.CC(OCC(C)OCC(C)O)COC(C)COC(C)COC(C)COC(C)COC(C)COC(C)COC(C)COC(C)COC(C)COC(C)COC(C)COC(C)COC(C)COC(C)COC(C)CO
0.9650153 | 1.546458739 | 300 |  |  | 236.35 | 0.002387858 | 40 | 19.1 | 41.1 | 0.55 | 0.37 | 0.786 | 3.5 | 37.5 | 11.9 | -0.34 | 7.5 | 8.8 | 3 | 3.66 | 0.9032599 | CC#N | DE | CN(C)C1=CC=C(C=C1)N=NC2=CC=C(C=C2)S(=O)(=O)[O-].[Na+] | 0.0761 | 79.3502 | 36 | 22 | 8 | 14 | 14 | 3 | 6 | 4 | 0.181818182 | 85.16 | 93.54 | 311.2805059 | CC#N.CN(C)C1=CC=C(C=C1)N=NC2=CC=C(C=C2)S(=O)(=O)[O-].[Na+]
1.033444816 | 1.371517398 | 350 | TFC | C[Si](C)(O[Si](C)(C)C)O[Si](C)(C)C | 184 | 0.0005 | 20 | 23.32 | 58.1 | 0.618 | 0.3 | 0.784 | 2.85 | 21 | 10 | -0.24 | 7.6 | 5.1 | 3.4 | 2.065696649 | 0.05643457 | CC(C)=O | CF | CC1=CN=C(C=C1)C2=NC=C(C=C2)C | 2.76044 | 56.942 | 26 | 14 | 2 | 12 | 12 | 0 | 2 | 1 | 0.066666667 | 25.78 | 25.78 | 175.7701312 | CC(C)=O.CC1=CN=C(C=C1)C2=NC=C(C=C2)C
0.9650153 | 1.546458739 | 500 |  |  | 376.5 | 0.002387858 | 40 | 19.1 | 41.1 | 0.55 | 0.37 | 0.786 | 3.5 | 37.5 | 11.9 | -0.34 | 7.5 | 8.8 | 3 | 0.82 | 0.9324977 | CC#N | DE | CC1=CC(=CC(=C1N)S(=O)(=O)[O-])/C(=C\2/C=CC(=[NH2+])C(=C2)S(=O)(=O)[O-])/C3=CC(=C(C=C3)N)S(=O)(=O)[O-].[Na+].[Na+] | -7.02348 | 122.2468 | 54 | 37 | 17 | 17 | 20 | 9 | 11 | 5 | 0.135135135 | 249.23 | 274.37 | 532.2283893 | CC#N.CC1=CC(=CC(=C1N)S(=O)(=O)[O-])/C(=C\2/C=CC(=[NH2+])C(=C2)S(=O)(=O)[O-])/C3=CC(=C(C=C3)N)S(=O)(=O)[O-].[Na+].[Na+]
0.842639594 | 1.4625323 | 200 | Polyimide | O=C(C1=CC(C(N2C)=O)=C(C=C1)C2=O)C3=CC=C(C4=C3)C(N(C4=O)C5=CC=C(C=C5C)C6=CC=C(C=C6)C7=CC=C(C=C7)C)=O | 272 | 0.0005 | 20 | 22.55 | 32.04 | 0.505 | 0.55 | 0.792 | 1.6 | 33 | 14.5 | -0.82 | 7.4 | 6 | 10.9 | 0.81 | 0.4853727 | CO | CF | C1=C(C(=CC(=C1Br)F)Br)F | 3.4898 | 41.758 | 12 | 10 | 4 | 2 | 6 | 0 | 0 | 0 | 0 | 0 | 0 | 131.868891 | CO.C1=C(C(=CC(=C1Br)F)Br)F
1.01141925 | 1.406861831 | 350 | TFC | C[Si](C)(O[Si](C)(C)C)O[Si](C)(C)C | 93.05784922 | 0.0005 | 20 | 20.3 | 86.2 | 0.748 | 0.39 | 0.655 | 0 | 0.39 | 7.5 | 3.5 | 7.5 | 0 | 0 | 7.156084656 | 0.02258083 | CCCCCCC | CF | CC1=NC=CC=C1 | 1.39002 | 28.974 | 14 | 7 | 1 | 7 | 6 | 0 | 1 | 0 | 0 | 12.89 | 12.89 | 92.1632951 | CCCCCCC.CC1=NC=CC=C1
1.751755 | 1.773234201 | 280 |  |  | 822.5696 | 0.01628979 | 10 | 23.32 | 58.1 | 0.618 | 0.3 | 0.784 | 2.85 | 21 | 10 | -0.24 | 7.6 | 5.1 | 3.4 | 9.1 | 0.9751484 | CC(C)=O | CF | CC(C1=CC=CC=C1)CC(C2=CC=CC=C2)CC(C3=CC=CC=C3)CC(C4=CC=CC=C4)CC(C5=CC=CC=C5)CC(C6=CC=CC=C6)CC(C7=CC=CC=C7)CC(C8=CC=CC=C8)CC(C9=CC=CC=C9)CC(C%10=CC=CC=C%10)CC(C)(C)C%11=CC=CC=C%11 | 24.7231 | 383.142 | 184 | 90 | 0 | 94 | 90 | 0 | 0 | 31 | 0.31 | 0 | 0 | 1222.370935 | CC(C)=O.CC(C1=CC=CC=C1)CC(C2=CC=CC=C2)CC(C3=CC=CC=C3)CC(C4=CC=CC=C4)CC(C5=CC=CC=C5)CC(C6=CC=CC=C6)CC(C7=CC=CC=C7)CC(C8=CC=CC=C8)CC(C9=CC=CC=C9)CC(C%10=CC=CC=C%10)CC(C)(C)C%11=CC=CC=C%11
1 | 1.274287156 | 150 | Polyimide | O=C(C1=CC(C(N2C)=O)=C(C=C1)C2=O)C3=CC=C(C4=C3)C(N(C4=O)C5=CC=C(C=C5C)C6=CC=C(C=C6)C7=CC=C(C=C7)C)=O | 210 | 0.0005 | 10 | 22.55 | 32.04 | 0.505 | 0.55 | 0.792 | 1.6 | 33 | 14.5 | -0.82 | 7.4 | 6 | 10.9 | 0.88 | 0.7233935 | CO | CF | C(C1=C(C(=C(C(=C1F)F)CO)F)F)O | 1.2276 | 38.1196 | 20 | 14 | 6 | 6 | 8 | 2 | 2 | 2 | 0.142857143 | 40.46 | 40.46 | 157.6091947 | CO.C(C1=C(C(=C(C(=C1F)F)CO)F)F)O
1.135135135 | 1.674013921 | 500 | PDMS | CCO[Si](OCC)(OCC)CC[Si](OCC)(O[Si](OCC)(OCC)CC[Si](OCC)(OCC)OCC)OCC | 151.2 | 0.0005 | 20 | 23.32 | 58.1 | 0.618 | 0.3 | 0.784 | 2.85 | 21 | 10 | -0.24 | 7.6 | 5.1 | 3.4 | 2.314814815 | 0.2971361 | CC(C)=O | CF | C1COC2=C(C=CC=C2O1)N | 1.04 | 41.8444 | 20 | 11 | 3 | 9 | 8 | 2 | 3 | 0 | 0 | 44.48 | 44.48 | 131.9792605 | CC(C)=O.C1COC2=C(C=CC=C2O1)N
0.841166937 | 1.507779699 | 350 | TFC | C[Si](C)(O[Si](C)(C)C)O[Si](C)(C)C | 122.0731649 | 0.0005 | 20 | 26.4 | 86.1 | 0.685 | 0.46 | 0.854 | 1.38 | 6.97 | 16.9 | 1.01 | 16.9 | 5 | 4.3 | 48.05898411 | 0.4000452 | CC1CCCO1 | CF | OC1=CC(C)=CC=C1C | 2.00904 | 37.5808 | 19 | 9 | 1 | 10 | 8 | 1 | 1 | 0 | 0 | 20.23 | 20.23 | 124.5487319 | CC1CCCO1.OC1=CC(C)=CC=C1C
1.086486486 | 1.807038835 | 300 | Polyimide | O=C(C1=CC(C(N2C)=O)=C(C=C1)C2=O)C3=CC=C(C4=C3)C(N(C4=O)C5=CC=C(C=C5C)C6=CC=C(C=C6)C7=CC=C(C=C7)C)=O | 179.2 | 0.0005 | 20 | 36.76 | 73.1 | 0.666 | 0.8 | 0.937 | 3.8 | 37 | 12.1 | -0.74 | 8.5 | 6.7 | 5.5 | 0.9 | 0.7751065 | O=CN(C)C | CF | CCOC1=CC=C(C=C1)NC(=O)C | 2.0437 | 51.9147 | 26 | 13 | 3 | 13 | 10 | 2 | 2 | 3 | 0.230769231 | 38.33 | 38.33 | 176.2912309 | O=CN(C)C.CCOC1=CC=C(C=C1)NC(=O)C
1.787077335 | 1.787077335 | 200 | Polybenzimidazole | CC1=CC(C2=NC3=CC(C4=CC(NC(C5=CC=CC=C5)=N6)=C6C=C4)=CC=C3N2)=CC=C1 | 109 | 0.0545 | 20 | 22.55 | 32.04 | 0.505 | 0.55 | 0.792 | 1.6 | 33 | 14.5 | -0.82 | 7.4 | 6 | 10.9 | 4.618653659 | 0.0209009 | CO | CF | Nc1cccc(O)c1 | 0.9744 | 32.5192 | 15 | 8 | 2 | 7 | 6 | 1 | 2 | 0 | 0 | 46.25 | 46.25 | 100.953522 | CO.Nc1cccc(O)c1
1 | 1.287140341 | 300 | Polyimide | O=C(C1=CC(C(N2C)=O)=C(C=C1)C2=O)C3=CC=C(C4=C3)C(N(C4=O)C5=CC=C(C=C5C)C6=CC=C(C=C6)C7=CC=C(C=C7)C)=O | 218 | 0.0005 | 20 | 22.55 | 32.04 | 0.505 | 0.55 | 0.792 | 1.6 | 33 | 14.5 | -0.82 | 7.4 | 6 | 10.9 | 1.23 | 0.2602874 | CO | CF | CC1=CC=C(C=C1)I | 2.59962 | 43.896 | 15 | 8 | 1 | 7 | 7 | 0 | 0 | 0 | 0 | 0 | 0 | 123.7393218 | CO.CC1=CC=C(C=C1)I
1.751755 | 1.773234201 | 280 |  |  | 540.0641 | 0.002387858 | 30 | 22.55 | 32.04 | 0.505 | 0.55 | 0.792 | 1.6 | 33 | 14.5 | -0.82 | 7.4 | 6 | 10.9 | 3.28 | 0.9579822 | CO | DE | CC(OCC(C)OCC(C)O)COC(C)COC(C)COC(C)COC(C)COC(C)COC(C)COC(C)CO | 3.0054 | 157.4926 | 103 | 41 | 11 | 62 | 30 | 11 | 11 | 28 | 0.7 | 123.53 | 123.53 | 624.1285121 | CO.CC(OCC(C)OCC(C)O)COC(C)COC(C)COC(C)COC(C)COC(C)COC(C)COC(C)CO
1.751755 | 1.773234201 | 220 |  |  | 822.5696 | 0.002387858 | 30 | 23.75 | 88.1 | 0.677 | 0.46 | 0.902 | 1.78 | 6 | 9.1 | 0.73 | 7.7 | 2.6 | 3.5 | 6.97 | 1.00213 | CC(OCC)=O | DE | CC(C1=CC=CC=C1)CC(C2=CC=CC=C2)CC(C3=CC=CC=C3)CC(C4=CC=CC=C4)CC(C5=CC=CC=C5)CC(C6=CC=CC=C6)CC(C7=CC=CC=C7)CC(C)(C)C8=CC=CC=C8 | 18.2014 | 281.742 | 136 | 66 | 0 | 70 | 66 | 0 | 0 | 22 | 0.301369863 | 0 | 0 | 900.7647974 | CC(OCC)=O.CC(C1=CC=CC=C1)CC(C2=CC=CC=C2)CC(C3=CC=CC=C3)CC(C4=CC=CC=C4)CC(C5=CC=CC=C5)CC(C6=CC=CC=C6)CC(C7=CC=CC=C7)CC(C)(C)C8=CC=CC=C8
1.751755 | 1.773234201 | 220 |  |  | 822.5696 | 0.002387858 | 30 | 17.91 | 86.18 | 0.251 | 0.31 | 0.659 | 0.08 | 1.9 | 6.9 | 3.8 | 7.3 | 0 | 0 | 0.17 | 0.8498611 | CCCCCC | DE | CC(C1=CC=CC=C1)CC(C2=CC=CC=C2)CC(C3=CC=CC=C3)CC(C4=CC=CC=C4)CC(C5=CC=CC=C5)CC(C6=CC=CC=C6)CC(C7=CC=CC=C7)CC(C8=CC=CC=C8)CC(C9=CC=CC=C9)CC(C%10=CC=CC=C%10)CC(C)(C)C%11=CC=CC=C%11 | 24.7231 | 383.142 | 184 | 90 | 0 | 94 | 90 | 0 | 0 | 31 | 0.31 | 0 | 0 | 1222.370935 | CCCCCC.CC(C1=CC=CC=C1)CC(C2=CC=CC=C2)CC(C3=CC=CC=C3)CC(C4=CC=CC=C4)CC(C5=CC=CC=C5)CC(C6=CC=CC=C6)CC(C7=CC=CC=C7)CC(C8=CC=CC=C8)CC(C9=CC=CC=C9)CC(C%10=CC=CC=C%10)CC(C)(C)C%11=CC=CC=C%11
1 | 1.274287156 | 150 | Polyimide | O=C(C1=CC(C(N2C)=O)=C(C=C1)C2=O)C3=CC=C(C4=C3)C(N(C4=O)C5=CC=C(C=C5C)C6=CC=C(C=C6)C7=CC=C(C=C7)C)=O | 204.35 | 0.0005 | 20 | 22.55 | 32.04 | 0.505 | 0.55 | 0.792 | 1.6 | 33 | 14.5 | -0.82 | 7.4 | 6 | 10.9 | 0.7475 | 1.005689 | CO | CF | C/C/1=CCCC(=C)[C@H]2CC([C@@H]2CC1)(C)C | 4.7252 | 66.743 | 39 | 15 | 0 | 24 | 15 | 0 | 0 | 0 | 0 | 0 | 0 | 238.0104015 | CO.C/C/1=CCCC(=C)[C@H]2CC([C@@H]2CC1)(C)C
1 | 1.287140341 | 300 | Polyimide | O=C(C1=CC(C(N2C)=O)=C(C=C1)C2=O)C3=CC=C(C4=C3)C(N(C4=O)C5=CC=C(C=C5C)C6=CC=C(C=C6)C7=CC=C(C=C7)C)=O | 147 | 0.0005 | 20 | 22.55 | 32.04 | 0.505 | 0.55 | 0.792 | 1.6 | 33 | 14.5 | -0.82 | 7.4 | 6 | 10.9 | 1.23 | 0.6435862 | CO | CF | O=C(N1)C2=CC=CC=C2C1=O | 0.5702 | 38.2387 | 16 | 11 | 3 | 5 | 8 | 2 | 2 | 0 | 0 | 46.17 | 46.17 | 126.7063426 | CO.O=C(N1)C2=CC=CC=C2C1=O
1.092437 | 1.738984567 | 500 | PDMS | CCO[Si](OCC)(OCC)CC[Si](OCC)(O[Si](OCC)(OCC)CC[Si](OCC)(OCC)OCC)OCC | 822.5696 | 0.002387858 | 20 | 17.91 | 86.18 | 0.251 | 0.31 | 0.659 | 0.08 | 1.9 | 6.9 | 3.8 | 7.3 | 0 | 0 | 0.04 | 0.3836357 | CCCCCCC | DE | O=C(OCC(OC(=O)CCCCCCC\C=C/CCCCCCCC)COC(=O)CCCCCCC\C=C/CCCCCCCC)CCCCCCC\C=C/CCCCCCCC | 18.0971 | 270.154 | 167 | 63 | 6 | 104 | 57 | 6 | 6 | 50 | 0.806451613 | 78.9 | 78.9 | 1031.350225 | CCCCCCC.O=C(OCC(OC(=O)CCCCCCC\C=C/CCCCCCCC)COC(=O)CCCCCCC\C=C/CCCCCCCC)CCCCCCC\C=C/CCCCCCCC
0.9650153 | 1.546458739 | 200 |  |  | 822.5696 | 0.002387858 | 30 | 19.1 | 41.1 | 0.55 | 0.37 | 0.786 | 3.5 | 37.5 | 11.9 | -0.34 | 7.5 | 8.8 | 3 | 3.74 | 1.007685 | CC#N | CF | CC(C1=CC=CC=C1)CC(C2=CC=CC=C2)CC(C3=CC=CC=C3)CC(C4=CC=CC=C4)CC(C5=CC=CC=C5)CC(C6=CC=CC=C6)CC(C7=CC=CC=C7)CC(C8=CC=CC=C8)CC(C9=CC=CC=C9)CC(C%10=CC=CC=C%10)CC(C)(C)C%11=CC=CC=C%11 | 24.7231 | 383.142 | 184 | 90 | 0 | 94 | 90 | 0 | 0 | 31 | 0.31 | 0 | 0 | 1222.370935 | CC#N.CC(C1=CC=CC=C1)CC(C2=CC=CC=C2)CC(C3=CC=CC=C3)CC(C4=CC=CC=C4)CC(C5=CC=CC=C5)CC(C6=CC=CC=C6)CC(C7=CC=CC=C7)CC(C8=CC=CC=C8)CC(C9=CC=CC=C9)CC(C%10=CC=CC=C%10)CC(C)(C)C%11=CC=CC=C%11
1.10106383 | 1.831786543 | 500 | PDMS | CCO[Si](OCC)(OCC)CC[Si](OCC)(O[Si](OCC)(OCC)CC[Si](OCC)(OCC)OCC)OCC | 163.1 | 0.0005 | 20 | 26.4 | 86.1 | 0.685 | 0.46 | 0.854 | 1.38 | 6.97 | 16.9 | 1.01 | 16.9 | 5 | 4.3 | 8.90717603 | 0.845226 | CC1CCCO1 | CF | C1=CC=C2C(=C1)C(=O)N(C2=O)O | 0.6718 | 38.7285 | 17 | 12 | 4 | 5 | 8 | 3 | 3 | 0 | 0 | 57.61 | 57.61 | 135.4965696 | CC1CCCO1.C1=CC=C2C(=C1)C(=O)N(C2=O)O
1 | 1.274287156 | 150 | Polyimide | O=C(C1=CC(C(N2C)=O)=C(C=C1)C2=O)C3=CC=C(C4=C3)C(N(C4=O)C5=CC=C(C=C5C)C6=CC=C(C=C6)C7=CC=C(C=C7)C)=O | 236 | 0.0005 | 20 | 22.55 | 32.04 | 0.505 | 0.55 | 0.792 | 1.6 | 33 | 14.5 | -0.82 | 7.4 | 6 | 10.9 | 0.7475 | 0.8793492 | CO | CF | BrC1=CC=CC=C1Br | 3.2116 | 41.842 | 12 | 8 | 2 | 4 | 6 | 0 | 0 | 0 | 0 | 0 | 0 | 119.7337731 | CO.BrC1=CC=CC=C1Br
0.842639594 | 1.4625323 | 200 | Polyimide | O=C(C1=CC(C(N2C)=O)=C(C=C1)C2=O)C3=CC=C(C4=C3)C(N(C4=O)C5=CC=C(C=C5C)C6=CC=C(C=C6)C7=CC=C(C=C7)C)=O | 126 | 0.0005 | 10 | 22.55 | 32.04 | 0.505 | 0.55 | 0.792 | 1.6 | 33 | 14.5 | -0.82 | 7.4 | 6 | 10.9 | 0.95 | 0.2020849 | CO | CF | C#CC1=CC=C(C=C1)C#C | 1.6492 | 42.312 | 16 | 10 | 0 | 6 | 10 | 0 | 0 | 0 | 0 | 0 | 0 | 139.8046396 | CO.C#CC1=CC=C(C=C1)C#C
1.006956522 | 1.331732545 | 300 | Polyimide | O=C(C1=CC(C(N2C)=O)=C(C=C1)C2=O)C3=CC=C(C4=C3)C(N(C4=O)C5=CC=C(C=C5C)C6=CC=C(C=C6)C7=CC=C(C=C7)C)=O | 165.0226066 | 0.0005 | 20 | 22.32 | 46.1 | 0.52 | 1.07 | 1.044 | 1.7 | 24 | 13.4 | -0.32 | 7.7 | 4.3 | 9.5 | 0.85 | 0.7593732 | CCO | CF | O=C1NC2=C(C=CC=C2F)C1=O | 0.9605 | 39.3602 | 16 | 12 | 4 | 4 | 8 | 2 | 2 | 0 | 0 | 46.17 | 46.17 | 132.7739016 | CCO.O=C1NC2=C(C=CC=C2F)C1=O
1.861471861 | 1.861471861 | 200 | Polybenzimidazole | CC1=CC(C2=NC3=CC(C4=CC(NC(C5=CC=CC=C5)=N6)=C6C=C4)=CC=C3N2)=CC=C1 | 123.0684139 | 0.0005 | 20 | 22.32 | 46.1 | 0.52 | 1.07 | 1.044 | 1.7 | 24 | 13.4 | -0.32 | 7.7 | 4.3 | 9.5 | 0.888617555 | -0.009808667 | CCO | CF | NC1=CC=C(OC)C=C1 | 1.2774 | 37.4064 | 18 | 9 | 2 | 9 | 7 | 1 | 2 | 1 | 0.111111111 | 35.25 | 35.25 | 118.2495073 | CCO.NC1=CC=C(OC)C=C1
1.036666667 | 1.554236373 | 350 | TFC | C[Si](C)(O[Si](C)(C)C)O[Si](C)(C)C | 276 | 0.0005 | 20 | 19.1 | 41.1 | 0.55 | 0.37 | 0.786 | 3.5 | 37.5 | 11.9 | -0.34 | 7.5 | 8.8 | 3 | 2.142857143 | -0.1008743 | N#CC | CF | CCOC(=O)C1=CC=C(C=C1)I | 2.4679 | 55.1155 | 21 | 12 | 3 | 9 | 9 | 2 | 2 | 2 | 0.166666667 | 26.3 | 26.3 | 173.2752872 | N#CC.CCOC(=O)C1=CC=C(C=C1)I
1.565696302 | 1.565696302 | 200 | Polybenzimidazole | CC1=CC(C2=NC3=CC(C4=CC(NC(C5=CC=CC=C5)=N6)=C6C=C4)=CC=C3N2)=CC=C1 | 156.1 | 0.0005 | 20 | 20.3 | 86.2 | 0.748 | 0.39 | 0.655 | 0 | 0.39 | 7.5 | 3.5 | 7.5 | 0 | 0 | 3.121693122 | -0.03720883 | CCCCCCC | CF | C1(C2=NC=CC=C2)=CC=CC=N1 | 2.1436 | 47.468 | 20 | 12 | 2 | 8 | 10 | 0 | 2 | 1 | 0.076923077 | 25.78 | 25.78 | 141.1781608 | CCCCCCC.C1(C2=NC=CC=C2)=CC=CC=N1
1 | 1.274287156 | 150 | Polyimide | O=C(C1=CC(C(N2C)=O)=C(C=C1)C2=O)C3=CC=C(C4=C3)C(N(C4=O)C5=CC=C(C=C5C)C6=CC=C(C=C6)C7=CC=C(C=C7)C)=O | 350.1179393 | 0.0005 | 10 | 22.55 | 32.04 | 0.505 | 0.55 | 0.792 | 1.6 | 33 | 14.5 | -0.82 | 7.4 | 6 | 10.9 | 0.88 | 0.9986814 | CO | CF | CN/C(NCCSCC1=CC=C(O1)CN(C)C)=C[N+]([O-])=O | 1.459 | 84.4008 | 43 | 21 | 8 | 22 | 13 | 3 | 7 | 10 | 0.476190476 | 83.58 | 108.88 | 288.4687198 | CO.CN/C(NCCSCC1=CC=C(O1)CN(C)C)=C[N+]([O-])=O
1 | 1.19 | 300 | Polyimide | O=C(C1=CC(C(N2C)=O)=C(C=C1)C2=O)C3=CC=C(C4=C3)C(N(C4=O)C5=CC=C(C=C5C)C6=CC=C(C=C6)C7=CC=C(C=C7)C)=O | 120 | 0.0005 | 20 | 20.3 | 86.2 | 0.748 | 0.39 | 0.655 | 0 | 0.39 | 7.5 | 3.5 | 7.5 | 0 | 0 | 0.225 | -0.0234761 | CCCCCCC | CF | CCCC1=CC=CC=C1 | 2.6391 | 40.437 | 21 | 9 | 0 | 12 | 9 | 0 | 0 | 2 | 0.222222222 | 0 | 0 | 133.0544902 | CCCCCCC.CCCC1=CC=CC=C1
1.048979592 | 1.673346693 | 500 | PDMS | CCO[Si](OCC)(OCC)CC[Si](OCC)(O[Si](OCC)(OCC)CC[Si](OCC)(OCC)OCC)OCC | 218.03 | 0.0005 | 20 | 21.79 | 60.1 | 0.624 | 1.96 | 0.786 | 1.68 | 22 | 11.5 | 0.26 | 7.7 | 3 | 8 | 0.081400081 | -0.1060808 | CC(O)C | CF | Cc1ccc(I)cc1 | 2.59962 | 43.896 | 15 | 8 | 1 | 7 | 7 | 0 | 0 | 0 | 0 | 0 | 0 | 123.7393218 | CC(O)C.Cc1ccc(I)cc1
1 | 1.274287156 | 150 | Polyimide | O=C(C1=CC(C(N2C)=O)=C(C=C1)C2=O)C3=CC=C(C4=C3)C(N(C4=O)C5=CC=C(C=C5C)C6=CC=C(C=C6)C7=CC=C(C=C7)C)=O | 228.1150298 | 0.0005 | 10 | 22.55 | 32.04 | 0.505 | 0.55 | 0.792 | 1.6 | 33 | 14.5 | -0.82 | 7.4 | 6 | 10.9 | 0.88 | 1.004194 | CO | CF | OC1=CC=C(C=C1)C(C)(C)C2=CC=C(C=C2)O | 3.4237 | 68.3416 | 33 | 17 | 2 | 16 | 15 | 2 | 2 | 2 | 0.111111111 | 40.46 | 40.46 | 223.2450196 | CO.OC1=CC=C(C=C1)C(C)(C)C2=CC=C(C=C2)O
0.9650153 | 1.546458739 | 500 |  |  | 658.6528 | 0.01628979 | 10 | 19.1 | 41.1 | 0.55 | 0.37 | 0.786 | 3.5 | 37.5 | 11.9 | -0.34 | 7.5 | 8.8 | 3 | 8.79 | 0.8708857 | CC#N | CF | CC(C1=CC=CC=C1)CC(C2=CC=CC=C2)CC(C3=CC=CC=C3)CC(C4=CC=CC=C4)CC(C)(C)C5=CC=CC=C5 | 11.6797 | 180.342 | 88 | 42 | 0 | 46 | 42 | 0 | 0 | 13 | 0.282608696 | 0 | 0 | 579.1586594 | CC#N.CC(C1=CC=CC=C1)CC(C2=CC=CC=C2)CC(C3=CC=CC=C3)CC(C4=CC=CC=C4)CC(C)(C)C5=CC=CC=C5
1.751755 | 1.773234201 | 500 |  |  | 376.5 | 0.002387858 | 40 | 19.1 | 41.1 | 0.55 | 0.37 | 0.786 | 3.5 | 37.5 | 11.9 | -0.34 | 7.5 | 8.8 | 3 | 0.17 | 0.9467196 | CC#N | DE | CC1=CC(=CC(=C1N)S(=O)(=O)[O-])/C(=C\2/C=CC(=[NH2+])C(=C2)S(=O)(=O)[O-])/C3=CC(=C(C=C3)N)S(=O)(=O)[O-].[Na+].[Na+] | -7.02348 | 122.2468 | 54 | 37 | 17 | 17 | 20 | 9 | 11 | 5 | 0.135135135 | 249.23 | 274.37 | 532.2283893 | CC#N.CC1=CC(=CC(=C1N)S(=O)(=O)[O-])/C(=C\2/C=CC(=[NH2+])C(=C2)S(=O)(=O)[O-])/C3=CC(=C(C=C3)N)S(=O)(=O)[O-].[Na+].[Na+]
1.751755 | 1.773234201 | 600 |  |  | 348.1576 | 0.002387858 | 20 | 28.53 | 92.1 | 0.697 | 0.59 | 0.867 | 0.36 | 2.4 | 8.9 | 2.69 | 8.8 | 0.7 | 1 | 2.4 | 0.543594 | CC1=CC=CC=C1 | CF | CC(C1=CC=CC=C1)CC(C2=CC=CC=C2)CC(C)(C)C3=CC=CC=C3 | 7.3319 | 112.742 | 56 | 26 | 0 | 30 | 26 | 0 | 0 | 7 | 0.25 | 0 | 0 | 364.7545674 | CC1=CC=CC=C1.CC(C1=CC=CC=C1)CC(C2=CC=CC=C2)CC(C)(C)C3=CC=CC=C3
1 | 1.274287156 | 150 | Polyimide | O=C(C1=CC(C(N2C)=O)=C(C=C1)C2=O)C3=CC=C(C4=C3)C(N(C4=O)C5=CC=C(C=C5C)C6=CC=C(C=C6)C7=CC=C(C=C7)C)=O | 282.1467238 | 0.0005 | 10 | 22.55 | 32.04 | 0.505 | 0.55 | 0.792 | 1.6 | 33 | 14.5 | -0.82 | 7.4 | 6 | 10.9 | 0.88 | 1.003352 | CO | CF | CC1CCC2C(C(=O)OC3C24C1CCC(O3)(OO4)C)C | 2.3949 | 68.047 | 42 | 20 | 5 | 22 | 15 | 5 | 5 | 0 | 0 | 53.99 | 53.99 | 256.0850773 | CO.CC1CCC2C(C(=O)OC3C24C1CCC(O3)(OO4)C)C
1 | 1.274287156 | 150 | Polyimide | O=C(C1=CC(C(N2C)=O)=C(C=C1)C2=O)C3=CC=C(C4=C3)C(N(C4=O)C5=CC=C(C=C5C)C6=CC=C(C=C6)C7=CC=C(C=C7)C)=O | 134 | 0.0005 | 20 | 22.55 | 32.04 | 0.505 | 0.55 | 0.792 | 1.6 | 33 | 14.5 | -0.82 | 7.4 | 6 | 10.9 | 0.7475 | 0.6039059 | CO | CF | C1CC2=CC=CC=C2C1O | 1.6662 | 39.7228 | 20 | 10 | 1 | 10 | 9 | 1 | 1 | 0 | 0 | 20.23 | 20.23 | 129.4882582 | CO.C1CC2=CC=CC=C2C1O
1.751755 | 1.773234201 | 280 |  |  | 822.5696 | 0.002387858 | 20 | 28.53 | 92.1 | 0.697 | 0.59 | 0.867 | 0.36 | 2.4 | 8.9 | 2.69 | 8.8 | 0.7 | 1 | 2.97 | 0.9776728 | CC1=CC=CC=C1 | CF | CC(C1=CC=CC=C1)CC(C2=CC=CC=C2)CC(C3=CC=CC=C3)CC(C4=CC=CC=C4)CC(C5=CC=CC=C5)CC(C6=CC=CC=C6)CC(C7=CC=CC=C7)CC(C8=CC=CC=C8)CC(C9=CC=CC=C9)CC(C%10=CC=CC=C%10)CC(C%11=CC=CC=C%11)CC(C%12=CC=CC=C%12)CC(C)(C)C%13=CC=CC=C%13 | 29.0709 | 450.742 | 216 | 106 | 0 | 110 | 106 | 0 | 0 | 37 | 0.313559322 | 0 | 0 | 1436.775027 | CC1=CC=CC=C1.CC(C1=CC=CC=C1)CC(C2=CC=CC=C2)CC(C3=CC=CC=C3)CC(C4=CC=CC=C4)CC(C5=CC=CC=C5)CC(C6=CC=CC=C6)CC(C7=CC=CC=C7)CC(C8=CC=CC=C8)CC(C9=CC=CC=C9)CC(C%10=CC=CC=C%10)CC(C%11=CC=CC=C%11)CC(C%12=CC=CC=C%12)CC(C)(C)C%13=CC=CC=C%13
1.092437 | 1.738984567 | 500 | PDMS | CCO[Si](OCC)(OCC)CC[Si](OCC)(O[Si](OCC)(OCC)CC[Si](OCC)(OCC)OCC)OCC | 365 | 0.002387858 | 30 | 23.32 | 58.1 | 0.618 | 0.3 | 0.784 | 2.85 | 21 | 10 | -0.24 | 7.6 | 5.1 | 3.4 | 0.37 | 0.5202928 | CC(C)=O | DE | CCCCCCCCCCCCCCCC(O)=O | 5.5523 | 77.9478 | 50 | 18 | 2 | 32 | 16 | 2 | 1 | 14 | 0.823529412 | 37.3 | 37.3 | 300.2362175 | CC(C)=O.CCCCCCCCCCCCCCCC(O)=O
0.842639594 | 1.4625323 | 200 | Polyimide | O=C(C1=CC(C(N2C)=O)=C(C=C1)C2=O)C3=CC=C(C4=C3)C(N(C4=O)C5=CC=C(C=C5C)C6=CC=C(C=C6)C7=CC=C(C=C7)C)=O | 183 | 0.0005 | 20 | 22.55 | 32.04 | 0.505 | 0.55 | 0.792 | 1.6 | 33 | 14.5 | -0.82 | 7.4 | 6 | 10.9 | 0.81 | 1.00501 | CO | CF | O=C1N[S](=O)(=O)c2ccccc12 | 0.1187 | 41.094 | 17 | 12 | 5 | 5 | 7 | 3 | 3 | 0 | 0 | 63.24 | 71.62 | 139.3460678 | CO.O=C1N[S](=O)(=O)c2ccccc12
1.820036862 | 1.820036862 | 200 | Polybenzimidazole | CC1=CC(C2=NC3=CC(C4=CC(NC(C5=CC=CC=C5)=N6)=C6C=C4)=CC=C3N2)=CC=C1 | 122 | 0.0005 | 20 | 23.75 | 88.1 | 0.677 | 0.46 | 0.902 | 1.78 | 6 | 9.1 | 0.73 | 7.7 | 2.6 | 3.5 | 1.372721928 | 0.1857304 | CC(OCC)=O | CF | COC1=CC=CC=C1C | 2.00362 | 37.731 | 19 | 9 | 1 | 10 | 8 | 1 | 1 | 1 | 0.111111111 | 9.23 | 9.23 | 124.5487319 | CC(OCC)=O.COC1=CC=CC=C1C
1 | 1.287140341 | 300 | Polyimide | O=C(C1=CC(C(N2C)=O)=C(C=C1)C2=O)C3=CC=C(C4=C3)C(N(C4=O)C5=CC=C(C=C5C)C6=CC=C(C=C6)C7=CC=C(C=C7)C)=O | 94 | 0.0005 | 10 | 22.55 | 32.04 | 0.505 | 0.55 | 0.792 | 1.6 | 33 | 14.5 | -0.82 | 7.4 | 6 | 10.9 | 1.54 | 0.1484737 | CO | CF | C1=CC=NC(=C1)N | 0.6638 | 28.6494 | 13 | 7 | 2 | 6 | 5 | 0 | 2 | 0 | 0 | 38.91 | 38.91 | 85.86407047 | CO.C1=CC=NC(=C1)N
1.108183079 | 1.674270557 | 500 | PDMS | CCO[Si](OCC)(OCC)CC[Si](OCC)(O[Si](OCC)(OCC)CC[Si](OCC)(OCC)OCC)OCC | 118 | 0.0005 | 20 | 19.1 | 41.1 | 0.55 | 0.37 | 0.786 | 3.5 | 37.5 | 11.9 | -0.34 | 7.5 | 8.8 | 3 | 2.328042328 | 0.5020936 | N#CC | CF | N#CC1=CC=C(N)C=C1 | 1.14048 | 35.5694 | 15 | 9 | 2 | 6 | 7 | 0 | 2 | 0 | 0 | 49.81 | 49.81 | 115.183123 | N#CC.N#CC1=CC=C(N)C=C1
0.998360656 | 1.523386201 | 350 | TFC | C[Si](C)(O[Si](C)(C)C)O[Si](C)(C)C | 139.0233555 | 0.069511678 | 10 | 22.55 | 32.04 | 0.505 | 0.55 | 0.792 | 1.6 | 33 | 14.5 | -0.82 | 7.4 | 6 | 10.9 | 0.101115447 | -0.06657198 | CO | CF | N#CC1=CC(F)=CC(F)=C1 | 1.83648 | 31.073 | 13 | 10 | 3 | 3 | 7 | 0 | 1 | 0 | 0 | 23.79 | 23.79 | 116.3214803 | CO.N#CC1=CC(F)=CC(F)=C1
1 | 1.274287156 | 150 | Polyimide | O=C(C1=CC(C(N2C)=O)=C(C=C1)C2=O)C3=CC=C(C4=C3)C(N(C4=O)C5=CC=C(C=C5C)C6=CC=C(C=C6)C7=CC=C(C=C7)C)=O | 168 | 0.0005 | 10 | 22.55 | 32.04 | 0.505 | 0.55 | 0.792 | 1.6 | 33 | 14.5 | -0.82 | 7.4 | 6 | 10.9 | 0.88 | 0.318701 | CO | CF | COc1ccc(cc1N)[N+]([O-])=O | 1.1856 | 44.0608 | 20 | 12 | 5 | 8 | 7 | 3 | 4 | 2 | 0.166666667 | 78.39 | 78.39 | 144.1902628 | CO.COc1ccc(cc1N)[N+]([O-])=O
1.751755 | 1.773234201 | 600 |  |  | 822.5696 | 0.002387858 | 40 | 19.1 | 41.1 | 0.55 | 0.37 | 0.786 | 3.5 | 37.5 | 11.9 | -0.34 | 7.5 | 8.8 | 3 | 0.37 | 0.7804296 | CC#N | CF | CC(C1=CC=CC=C1)CC(C2=CC=CC=C2)CC(C3=CC=CC=C3)CC(C4=CC=CC=C4)CC(C5=CC=CC=C5)CC(C6=CC=CC=C6)CC(C)(C)C7=CC=CC=C7 | 16.0275 | 247.942 | 120 | 58 | 0 | 62 | 58 | 0 | 0 | 19 | 0.296875 | 0 | 0 | 793.5627514 | CC#N.CC(C1=CC=CC=C1)CC(C2=CC=CC=C2)CC(C3=CC=CC=C3)CC(C4=CC=CC=C4)CC(C5=CC=CC=C5)CC(C6=CC=CC=C6)CC(C)(C)C7=CC=CC=C7
0.9650153 | 1.546458739 | 500 |  |  | 785.9 | 0.01628979 | 10 | 19.1 | 41.1 | 0.55 | 0.37 | 0.786 | 3.5 | 37.5 | 11.9 | -0.34 | 7.5 | 8.8 | 3 | 8.79 | 0.90666 | CC#N | CF | CC(C1=CC=CC=C1)CC(C2=CC=CC=C2)CC(C3=CC=CC=C3)CC(C4=CC=CC=C4)CC(C5=CC=CC=C5)CC(C)(C)C6=CC=CC=C6 | 13.8536 | 214.142 | 104 | 50 | 0 | 54 | 50 | 0 | 0 | 16 | 0.290909091 | 0 | 0 | 686.3607054 | CC#N.CC(C1=CC=CC=C1)CC(C2=CC=CC=C2)CC(C3=CC=CC=C3)CC(C4=CC=CC=C4)CC(C5=CC=CC=C5)CC(C)(C)C6=CC=CC=C6
0.9650153 | 1.546458739 | 500 |  |  | 822.5696 | 0.01628979 | 10 | 23.32 | 58.1 | 0.618 | 0.3 | 0.784 | 2.85 | 21 | 10 | -0.24 | 7.6 | 5.1 | 3.4 | 6.3 | 0.9992815 | CC(C)=O | CF | CC(C1=CC=CC=C1)CC(C2=CC=CC=C2)CC(C3=CC=CC=C3)CC(C4=CC=CC=C4)CC(C5=CC=CC=C5)CC(C6=CC=CC=C6)CC(C7=CC=CC=C7)CC(C8=CC=CC=C8)CC(C9=CC=CC=C9)CC(C%10=CC=CC=C%10)CC(C%11=CC=CC=C%11)CC(C)(C)C%12=CC=CC=C%12 | 26.897 | 416.942 | 200 | 98 | 0 | 102 | 98 | 0 | 0 | 34 | 0.311926606 | 0 | 0 | 1329.572981 | CC(C)=O.CC(C1=CC=CC=C1)CC(C2=CC=CC=C2)CC(C3=CC=CC=C3)CC(C4=CC=CC=C4)CC(C5=CC=CC=C5)CC(C6=CC=CC=C6)CC(C7=CC=CC=C7)CC(C8=CC=CC=C8)CC(C9=CC=CC=C9)CC(C%10=CC=CC=C%10)CC(C%11=CC=CC=C%11)CC(C)(C)C%12=CC=CC=C%12
1 | 1.345441067 | 300 | Polyimide | O=C(C1=CC(C(N2C)=O)=C(C=C1)C2=O)C3=CC=C(C4=C3)C(N(C4=O)C5=CC=C(C=C5C)C6=CC=C(C=C6)C7=CC=C(C=C7)C)=O | 93.05784922 | 0.0005 | 20 | 28.53 | 92.1 | 0.697 | 0.59 | 0.867 | 0.36 | 2.4 | 8.9 | 2.69 | 8.8 | 0.7 | 1 | 0.26 | 0.03377291 | CC1=CC=CC=C1 | CF | CC1=NC=CC=C1 | 1.39002 | 28.974 | 14 | 7 | 1 | 7 | 6 | 0 | 1 | 0 | 0 | 12.89 | 12.89 | 92.1632951 | CC1=CC=CC=C1.CC1=NC=CC=C1
1.751755 | 1.773234201 | 220 |  |  | 505.1201 | 0.002387858 | 30 | 17.91 | 86.18 | 0.251 | 0.31 | 0.659 | 0.08 | 1.9 | 6.9 | 3.8 | 7.3 | 0 | 0 | 0.08 | -0.3295201 | CO | DE | CC1(NC2=C3C(=C(C=C2)N=NC4=CC=C(C5=CC=CC=C54)N=NC6=CC=CC=C6)C=CC=C3N1)C | 9.3973 | 144.0144 | 59 | 35 | 6 | 24 | 29 | 0 | 6 | 4 | 0.1 | 73.5 | 73.5 | 407.9349561 | CO.CC1(NC2=C3C(=C(C=C2)N=NC4=CC=C(C5=CC=CC=C54)N=NC6=CC=CC=C6)C=CC=C3N1)C
1 | 1.287140341 | 300 | Polyimide | O=C(C1=CC(C(N2C)=O)=C(C=C1)C2=O)C3=CC=C(C4=C3)C(N(C4=O)C5=CC=C(C=C5C)C6=CC=C(C=C6)C7=CC=C(C=C7)C)=O | 282.1467238 | 0.0005 | 10 | 22.55 | 32.04 | 0.505 | 0.55 | 0.792 | 1.6 | 33 | 14.5 | -0.82 | 7.4 | 6 | 10.9 | 1.54 | 1.009933 | CO | CF | CC1CCC2C(C(=O)OC3C24C1CCC(O3)(OO4)C)C | 2.3949 | 68.047 | 42 | 20 | 5 | 22 | 15 | 5 | 5 | 0 | 0 | 53.99 | 53.99 | 256.0850773 | CO.CC1CCC2C(C(=O)OC3C24C1CCC(O3)(OO4)C)C
1 | 1.287140341 | 300 | Polyimide | O=C(C1=CC(C(N2C)=O)=C(C=C1)C2=O)C3=CC=C(C4=C3)C(N(C4=O)C5=CC=C(C=C5C)C6=CC=C(C=C6)C7=CC=C(C=C7)C)=O | 165.0781231 | 0.0005 | 10 | 22.55 | 32.04 | 0.505 | 0.55 | 0.792 | 1.6 | 33 | 14.5 | -0.82 | 7.4 | 6 | 10.9 | 1.54 | 0.7855232 | CO | CF | CN(C)C(=N)N=C(N)N | -1.24383 | 37.2235 | 20 | 9 | 5 | 11 | 4 | 0 | 1 | 0 | 0 | 91.49 | 91.49 | 127.4512849 | CO.CN(C)C(=N)N=C(N)N
1.154761905 | 1.338009172 | 300 | Polyimide | O=C(C1=CC(C(N2C)=O)=C(C=C1)C2=O)C3=CC=C(C4=C3)C(N(C4=O)C5=CC=C(C=C5C)C6=CC=C(C=C6)C7=CC=C(C=C7)C)=O | 134 | 0.0005 | 20 | 21.79 | 60.1 | 0.624 | 1.96 | 0.786 | 1.68 | 22 | 11.5 | 0.26 | 7.7 | 3 | 8 | 0.066137566 | 0.2620618 | CC(O)C | CF | C1CC2=CC=CC=C2C1O | 1.6662 | 39.7228 | 20 | 10 | 1 | 10 | 9 | 1 | 1 | 0 | 0 | 20.23 | 20.23 | 129.4882582 | CC(O)C.C1CC2=CC=CC=C2C1O
0.869186047 | 1.497802734 | 350 | TFC | C[Si](C)(O[Si](C)(C)C)O[Si](C)(C)C | 165.0226066 | 0.0005 | 20 | 22.32 | 46.1 | 0.52 | 1.07 | 1.044 | 1.7 | 24 | 13.4 | -0.32 | 7.7 | 4.3 | 9.5 | 0.227163745 | 0.4915857 | CCO | CF | O=C1NC2=C(C=CC=C2F)C1=O | 0.9605 | 39.3602 | 16 | 12 | 4 | 4 | 8 | 2 | 2 | 0 | 0 | 46.17 | 46.17 | 132.7739016 | CCO.O=C1NC2=C(C=CC=C2F)C1=O
1 | 1.345441067 | 300 | Polyimide | O=C(C1=CC(C(N2C)=O)=C(C=C1)C2=O)C3=CC=C(C4=C3)C(N(C4=O)C5=CC=C(C=C5C)C6=CC=C(C=C6)C7=CC=C(C=C7)C)=O | 134 | 0.0005 | 20 | 28.53 | 92.1 | 0.697 | 0.59 | 0.867 | 0.36 | 2.4 | 8.9 | 2.69 | 8.8 | 0.7 | 1 | 0.26 | 0.02041057 | CC1=CC=CC=C1 | CF | C1CC2=CC=CC=C2C1O | 1.6662 | 39.7228 | 20 | 10 | 1 | 10 | 9 | 1 | 1 | 0 | 0 | 20.23 | 20.23 | 129.4882582 | CC1=CC=CC=C1.C1CC2=CC=CC=C2C1O
0.9650153 | 1.546458739 | 200 |  |  | 348.1576 | 0.002387858 | 30 | 22.32 | 46.1 | 0.52 | 1.07 | 1.044 | 1.7 | 24 | 13.4 | -0.32 | 7.7 | 4.3 | 9.5 | 0.84 | 0.9565448 | CCO | CF | [H][C@@]1([C@@H](C2=CC=NC3=CC=C(C=C23)O)OC(C(C)(C)C)=O)C[C@@H]4CC[N@]1C[C@@H]4C=C | 4.4672 | 113.4678 | 59 | 29 | 5 | 30 | 24 | 3 | 5 | 4 | 0.125 | 62.66 | 62.66 | 378.5432579 | CCO.[H][C@@]1([C@@H](C2=CC=NC3=CC=C(C=C23)O)OC(C(C)(C)C)=O)C[C@@H]4CC[N@]1C[C@@H]4C=C
1.751755 | 1.773234201 | 600 |  |  | 822.5696 | 0.002387858 | 40 | 22.32 | 46.1 | 0.52 | 1.07 | 1.044 | 1.7 | 24 | 13.4 | -0.32 | 7.7 | 4.3 | 9.5 | 0.27 | 0.7809841 | CCO | CF | CC(C1=CC=CC=C1)CC(C2=CC=CC=C2)CC(C3=CC=CC=C3)CC(C4=CC=CC=C4)CC(C5=CC=CC=C5)CC(C6=CC=CC=C6)CC(C7=CC=CC=C7)CC(CC(C(C)(C)C(C8=CC=CC=C8)(C)C)C9=CC=CC=C9)C%10=CC=CC=C%10 | 23.1853 | 358.506 | 174 | 84 | 0 | 90 | 84 | 0 | 0 | 28 | 0.301075269 | 0 | 0 | 1149.76086 | CCO.CC(C1=CC=CC=C1)CC(C2=CC=CC=C2)CC(C3=CC=CC=C3)CC(C4=CC=CC=C4)CC(C5=CC=CC=C5)CC(C6=CC=CC=C6)CC(C7=CC=CC=C7)CC(CC(C(C)(C)C(C8=CC=CC=C8)(C)C)C9=CC=CC=C9)C%10=CC=CC=C%10
0.842639594 | 1.4625323 | 200 | Polyimide | O=C(C1=CC(C(N2C)=O)=C(C=C1)C2=O)C3=CC=C(C4=C3)C(N(C4=O)C5=CC=C(C=C5C)C6=CC=C(C=C6)C7=CC=C(C=C7)C)=O | 139 | 0.0005 | 10 | 22.55 | 32.04 | 0.505 | 0.55 | 0.792 | 1.6 | 33 | 14.5 | -0.82 | 7.4 | 6 | 10.9 | 0.95 | 0.191603 | CO | CF | OC1=CC=CC([N+]([O-])=O)=C1 | 1.3004 | 34.7612 | 15 | 10 | 4 | 5 | 6 | 3 | 3 | 1 | 0.1 | 63.37 | 63.37 | 115.897517 | CO.OC1=CC=CC([N+]([O-])=O)=C1
1.108183079 | 1.674270557 | 500 | PDMS | CCO[Si](OCC)(OCC)CC[Si](OCC)(O[Si](OCC)(OCC)CC[Si](OCC)(OCC)OCC)OCC | 168.0786442 | 0.0005 | 20 | 19.1 | 41.1 | 0.55 | 0.37 | 0.786 | 3.5 | 37.5 | 11.9 | -0.34 | 7.5 | 8.8 | 3 | 2.328042328 | 0.2173227 | N#CC | CF | COC1=CC(OC)=CC(OC)=C1 | 1.7124 | 46.098 | 24 | 12 | 3 | 12 | 9 | 3 | 3 | 3 | 0.25 | 27.69 | 27.69 | 159.425171 | N#CC.COC1=CC(OC)=CC(OC)=C1
1.751755 | 1.773234201 | 600 |  |  | 822.5696 | 0.002387858 | 40 | 19.1 | 41.1 | 0.55 | 0.37 | 0.786 | 3.5 | 37.5 | 11.9 | -0.34 | 7.5 | 8.8 | 3 | 0.37 | 1.002522 | CC#N | CF | CC(C1=CC=CC=C1)CC(C2=CC=CC=C2)CC(C3=CC=CC=C3)CC(C4=CC=CC=C4)CC(C5=CC=CC=C5)CC(C6=CC=CC=C6)CC(C7=CC=CC=C7)CC(C8=CC=CC=C8)CC(C9=CC=CC=C9)CC(C%10=CC=CC=C%10)CC(C%11=CC=CC=C%11)CC(C%12=CC=CC=C%12)CC(C%13=CC=CC=C%13)CC(C%14=CC=CC=C%14)CC(C%15=CC=CC=C%15)CC(C%16=CC=CC=C%16)CC(C)(C)C%17=CC=CC=C%17 | 37.7665 | 585.942 | 280 | 138 | 0 | 142 | 138 | 0 | 0 | 49 | 0.318181818 | 0 | 0 | 1865.583211 | CC#N.CC(C1=CC=CC=C1)CC(C2=CC=CC=C2)CC(C3=CC=CC=C3)CC(C4=CC=CC=C4)CC(C5=CC=CC=C5)CC(C6=CC=CC=C6)CC(C7=CC=CC=C7)CC(C8=CC=CC=C8)CC(C9=CC=CC=C9)CC(C%10=CC=CC=C%10)CC(C%11=CC=CC=C%11)CC(C%12=CC=CC=C%12)CC(C%13=CC=CC=C%13)CC(C%14=CC=CC=C%14)CC(C%15=CC=CC=C%15)CC(C%16=CC=CC=C%16)CC(C)(C)C%17=CC=CC=C%17
1.086486486 | 1.807038835 | 300 | Polyimide | O=C(C1=CC(C(N2C)=O)=C(C=C1)C2=O)C3=CC=C(C4=C3)C(N(C4=O)C5=CC=C(C=C5C)C6=CC=C(C=C6)C7=CC=C(C=C7)C)=O | 204 | 0.0005 | 20 | 36.76 | 73.1 | 0.666 | 0.8 | 0.937 | 3.8 | 37 | 12.1 | -0.74 | 8.5 | 6.7 | 5.5 | 0.9 | 0.7461765 | O=CN(C)C | CF | C1=CC(=CC=C1C#N)C2=CC=C(C=C2)C#N | 3.09696 | 61.308 | 24 | 16 | 2 | 8 | 14 | 0 | 2 | 1 | 0.058823529 | 47.58 | 47.58 | 199.8162659 | O=CN(C)C.C1=CC(=CC=C1C#N)C2=CC=C(C=C2)C#N
1.888928192 | 1.888928192 | 200 | Polybenzimidazole | CC1=CC(C2=NC3=CC(C4=CC(NC(C5=CC=CC=C5)=N6)=C6C=C4)=CC=C3N2)=CC=C1 | 222.33 | 0.0005 | 20 | 28.53 | 92.1 | 0.697 | 0.59 | 0.867 | 0.36 | 2.4 | 8.9 | 2.69 | 8.8 | 0.7 | 1 | 3.121693122 | 0.3657688 | CC1=CC=CC=C1 | CF | CC(C)(C)c1cc(O)c(C(C)(C)C)cc1O | 3.6928 | 67.1716 | 38 | 16 | 2 | 22 | 14 | 2 | 2 | 0 | 0 | 40.46 | 40.46 | 237.1148702 | CC1=CC=CC=C1.CC(C)(C)c1cc(O)c(C(C)(C)C)cc1O
0.998360656 | 1.523386201 | 350 | TFC | C[Si](C)(O[Si](C)(C)C)O[Si](C)(C)C | 109 | 0.0545 | 10 | 22.55 | 32.04 | 0.505 | 0.55 | 0.792 | 1.6 | 33 | 14.5 | -0.82 | 7.4 | 6 | 10.9 | 0.101115447 | -0.01651426 | CO | CF | CC(=O)C1=CC=CN1 | 1.2173 | 30.7972 | 15 | 8 | 2 | 7 | 6 | 1 | 1 | 1 | 0.125 | 32.86 | 32.86 | 100.953522 | CO.CC(=O)C1=CC=CN1
1 | 1.274287156 | 150 | Polyimide | O=C(C1=CC(C(N2C)=O)=C(C=C1)C2=O)C3=CC=C(C4=C3)C(N(C4=O)C5=CC=C(C=C5C)C6=CC=C(C=C6)C7=CC=C(C=C7)C)=O | 132.16 | 0.0005 | 20 | 22.55 | 32.04 | 0.505 | 0.55 | 0.792 | 1.6 | 33 | 14.5 | -0.82 | 7.4 | 6 | 10.9 | 0.7475 | 0.4359765 | CO | CF | Nc1ccc2[nH]ccc2c1 | 1.7501 | 42.7111 | 18 | 10 | 2 | 8 | 8 | 0 | 1 | 0 | 0 | 41.81 | 41.81 | 111.8591082 | CO.Nc1ccc2[nH]ccc2c1
1.820036862 | 1.820036862 | 200 | Polybenzimidazole | CC1=CC(C2=NC3=CC(C4=CC(NC(C5=CC=CC=C5)=N6)=C6C=C4)=CC=C3N2)=CC=C1 | 361.48 | 0.0005 | 20 | 23.75 | 88.1 | 0.677 | 0.46 | 0.902 | 1.78 | 6 | 9.1 | 0.73 | 7.7 | 2.6 | 3.5 | 1.372721928 | 0.4071293 | CC(OCC)=O | CF | CCCCC(CC)COC(=O)C(C#N)=C(c1ccccc1)c1ccccc1 | 5.77168 | 108.784 | 54 | 27 | 3 | 27 | 24 | 2 | 3 | 9 | 0.321428571 | 50.09 | 50.09 | 379.3598114 | CC(OCC)=O.CCCCC(CC)COC(=O)C(C#N)=C(c1ccccc1)c1ccccc1
1.751755 | 1.773234201 | 280 |  |  | 222.1044651 | 0.002387858 | 30 | 17.91 | 86.18 | 0.251 | 0.31 | 0.659 | 0.08 | 1.9 | 6.9 | 3.8 | 7.3 | 0 | 0 | 0.09 | 0.5168166 | CCCCCCC | CF | CC(C1=CC2=CC=C(C(C)C)C=C2C=C1)C | 5.0866 | 72.126 | 36 | 16 | 0 | 20 | 16 | 0 | 0 | 2 | 0.117647059 | 0 | 0 | 225.5970099 | CCCCCCC.CC(C1=CC2=CC=C(C(C)C)C=C2C=C1)C
0.842639594 | 1.4625323 | 200 | Polyimide | O=C(C1=CC(C(N2C)=O)=C(C=C1)C2=O)C3=CC=C(C4=C3)C(N(C4=O)C5=CC=C(C=C5C)C6=CC=C(C=C6)C7=CC=C(C=C7)C)=O | 365 | 0.0005 | 20 | 22.55 | 32.04 | 0.505 | 0.55 | 0.792 | 1.6 | 33 | 14.5 | -0.82 | 7.4 | 6 | 10.9 | 0.81 | 1.00302 | CO | CF | C1C2C=CC1C3C2C4(C(=C(C3(C4(Cl)Cl)Cl)Cl)Cl)Cl | 5.2702 | 78.054 | 26 | 18 | 6 | 8 | 12 | 0 | 0 | 0 | 0 | 0 | 0 | 252.6759361 | CO.C1C2C=CC1C3C2C4(C(=C(C3(C4(Cl)Cl)Cl)Cl)Cl)Cl
1.888928192 | 1.888928192 | 200 | Polybenzimidazole | CC1=CC(C2=NC3=CC(C4=CC(NC(C5=CC=CC=C5)=N6)=C6C=C4)=CC=C3N2)=CC=C1 | 108.0575149 | 0.0005 | 20 | 28.53 | 92.1 | 0.697 | 0.59 | 0.867 | 0.36 | 2.4 | 8.9 | 2.69 | 8.8 | 0.7 | 1 | 3.121693122 | -0.009859577 | CC1=CC=CC=C1 | CF | CC1=CC(O)=CC=C1 | 1.70062 | 32.8438 | 16 | 8 | 1 | 8 | 7 | 1 | 1 | 0 | 0 | 20.23 | 20.23 | 107.2527467 | CC1=CC=CC=C1.CC1=CC(O)=CC=C1
0.998360656 | 1.523386201 | 350 | TFC | C[Si](C)(O[Si](C)(C)C)O[Si](C)(C)C | 196 | 0.098 | 10 | 22.55 | 32.04 | 0.505 | 0.55 | 0.792 | 1.6 | 33 | 14.5 | -0.82 | 7.4 | 6 | 10.9 | 0.101115447 | 0.003649502 | CO | CF | C1=CC2=C(C=CN2)C(=C1)Br | 2.9304 | 45.9987 | 16 | 10 | 2 | 6 | 8 | 0 | 0 | 0 | 0 | 15.79 | 15.79 | 120.145967 | CO.C1=CC2=C(C=CN2)C(=C1)Br
1 | 1.274287156 | 150 | Polyimide | O=C(C1=CC(C(N2C)=O)=C(C=C1)C2=O)C3=CC=C(C4=C3)C(N(C4=O)C5=CC=C(C=C5C)C6=CC=C(C=C6)C7=CC=C(C=C7)C)=O | 235 | 0.0005 | 10 | 22.55 | 32.04 | 0.505 | 0.55 | 0.792 | 1.6 | 33 | 14.5 | -0.82 | 7.4 | 6 | 10.9 | 0.88 | 0.17088 | CO | CF | BrC1=CC=CC(Br)=N1 | 2.6066 | 39.637 | 11 | 8 | 3 | 3 | 5 | 0 | 1 | 0 | 0 | 12.89 | 12.89 | 113.4345485 | CO.BrC1=CC=CC(Br)=N1
1.751755 | 1.773234201 | 220 |  |  | 822.5696 | 0.002387858 | 20 | 22.32 | 46.1 | 0.52 | 1.07 | 1.044 | 1.7 | 24 | 13.4 | -0.32 | 7.7 | 4.3 | 9.5 | 0.06 | 0.9534729 | CCO | DE | O=C(OCC(OC(=O)CCCCCCC\C=C/CCCCCCCC)COC(=O)CCCCCCC\C=C/CCCCCCCC)CCCCCCC\C=C/CCCCCCCC | 18.0971 | 270.154 | 167 | 63 | 6 | 104 | 57 | 6 | 6 | 50 | 0.806451613 | 78.9 | 78.9 | 1031.350225 | CCO.O=C(OCC(OC(=O)CCCCCCC\C=C/CCCCCCCC)COC(=O)CCCCCCC\C=C/CCCCCCCC)CCCCCCC\C=C/CCCCCCCC
1.751755 | 1.773234201 | 250 |  |  | 822.5696 | 0.002387858 | 40 | 28.53 | 92.1 | 0.697 | 0.59 | 0.867 | 0.36 | 2.4 | 8.9 | 2.69 | 8.8 | 0.7 | 1 | 3.02 | 1.000762 | CC1=CC=CC=C1 | CF | CC(C1=CC=CC=C1)CC(C2=CC=CC=C2)CC(C3=CC=CC=C3)CC(C4=CC=CC=C4)CC(C5=CC=CC=C5)CC(C6=CC=CC=C6)CC(C7=CC=CC=C7)CC(CC(C(C)(C)C(C8=CC=CC=C8)(C)C)C9=CC=CC=C9)C%10=CC=CC=C%10 | 23.1853 | 358.506 | 174 | 84 | 0 | 90 | 84 | 0 | 0 | 28 | 0.301075269 | 0 | 0 | 1149.76086 | CC1=CC=CC=C1.CC(C1=CC=CC=C1)CC(C2=CC=CC=C2)CC(C3=CC=CC=C3)CC(C4=CC=CC=C4)CC(C5=CC=CC=C5)CC(C6=CC=CC=C6)CC(C7=CC=CC=C7)CC(CC(C(C)(C)C(C8=CC=CC=C8)(C)C)C9=CC=CC=C9)C%10=CC=CC=C%10
0.9650153 | 1.546458739 | 150 |  |  | 504.1167 | 0.002387858 | 30 | 22.55 | 32.04 | 0.505 | 0.55 | 0.792 | 1.6 | 33 | 14.5 | -0.82 | 7.4 | 6 | 10.9 | 0.45 | 0.9645453 | CO | DE | CC(OCC(C)OCC(C)O)COC(C)COC(C)COC(C)COC(C)COC(C)CO | 2.1952 | 126.6646 | 83 | 33 | 9 | 50 | 24 | 9 | 9 | 22 | 0.6875 | 105.07 | 105.07 | 502.7721469 | CO.CC(OCC(C)OCC(C)O)COC(C)COC(C)COC(C)COC(C)COC(C)CO
1.108183079 | 1.674270557 | 500 | PDMS | CCO[Si](OCC)(OCC)CC[Si](OCC)(O[Si](OCC)(OCC)CC[Si](OCC)(OCC)OCC)OCC | 218 | 0.0005 | 20 | 19.1 | 41.1 | 0.55 | 0.37 | 0.786 | 3.5 | 37.5 | 11.9 | -0.34 | 7.5 | 8.8 | 3 | 2.328042328 | 0.08435581 | N#CC | CF | O=C(C1=CC=C(F)C=C1)C2=CC=C(F)C=C2 | 3.1958 | 56.2325 | 24 | 16 | 3 | 8 | 13 | 1 | 1 | 2 | 0.117647059 | 17.07 | 17.07 | 189.3614812 | N#CC.O=C(C1=CC=C(F)C=C1)C2=CC=C(F)C=C2
0.9650153 | 1.546458739 | 200 |  |  | 822.5696 | 0.002387858 | 30 | 23.32 | 58.1 | 0.618 | 0.3 | 0.784 | 2.85 | 21 | 10 | -0.24 | 7.6 | 5.1 | 3.4 | 0.8 | 0.969174 | CC(C)=O | DE | CC(OCC(C)OCC(C)O)COC(C)COC(C)COC(C)COC(C)COC(C)COC(C)COC(C)COC(C)COC(C)COC(C)COC(C)COC(C)COC(C)CO | 5.436 | 249.9766 | 163 | 65 | 17 | 98 | 48 | 17 | 17 | 46 | 0.71875 | 178.91 | 178.91 | 988.1976079 | CC(C)=O.CC(OCC(C)OCC(C)O)COC(C)COC(C)COC(C)COC(C)COC(C)COC(C)COC(C)COC(C)COC(C)COC(C)COC(C)COC(C)COC(C)CO
1.751755 | 1.773234201 | 220 |  |  | 822.5696 | 0.002387858 | 30 | 17.91 | 86.18 | 0.251 | 0.31 | 0.659 | 0.08 | 1.9 | 6.9 | 3.8 | 7.3 | 0 | 0 | 0.17 | 1.001774 | CCCCCC | DE | CC(C1=CC=CC=C1)CC(C2=CC=CC=C2)CC(C3=CC=CC=C3)CC(C4=CC=CC=C4)CC(C5=CC=CC=C5)CC(C6=CC=CC=C6)CC(C7=CC=CC=C7)CC(C8=CC=CC=C8)CC(C9=CC=CC=C9)CC(C)(C)C%10=CC=CC=C%10 | 22.5492 | 349.342 | 168 | 82 | 0 | 86 | 82 | 0 | 0 | 28 | 0.307692308 | 0 | 0 | 1115.168889 | CCCCCC.CC(C1=CC=CC=C1)CC(C2=CC=CC=C2)CC(C3=CC=CC=C3)CC(C4=CC=CC=C4)CC(C5=CC=CC=C5)CC(C6=CC=CC=C6)CC(C7=CC=CC=C7)CC(C8=CC=CC=C8)CC(C9=CC=CC=C9)CC(C)(C)C%10=CC=CC=C%10
1.751755 | 1.773234201 | 600 |  |  | 164.0837296 | 0.01628979 | 10 | 28.53 | 92.1 | 0.697 | 0.59 | 0.867 | 0.36 | 2.4 | 8.9 | 2.69 | 8.8 | 0.7 | 1 | 2.88 | 0.107276 | CC1=CC=CC=C1 | CF | CCCCCCCI | 3.3918 | 47.646 | 23 | 8 | 1 | 15 | 7 | 0 | 0 | 5 | 0.714285714 | 0 | 0 | 154.9051576 | CC1=CC=CC=C1.CCCCCCCI
0.9650153 | 1.546458739 | 500 |  |  | 822.5696 | 0.01628979 | 10 | 19.1 | 41.1 | 0.55 | 0.37 | 0.786 | 3.5 | 37.5 | 11.9 | -0.34 | 7.5 | 8.8 | 3 | 8.79 | 0.8838524 | CC#N | CF | CC(C1=CC=CC=C1)CC(C2=CC=CC=C2)CC(C3=CC=CC=C3)CC(C4=CC=CC=C4)CC(C5=CC=CC=C5)CC(C6=CC=CC=C6)CC(C7=CC=CC=C7)CC(C8=CC=CC=C8)CC(C9=CC=CC=C9)CC(C%10=CC=CC=C%10)CC(C%11=CC=CC=C%11)CC(C%12=CC=CC=C%12)CC(C%13=CC=CC=C%13)CC(C)(C)C%14=CC=CC=C%14 | 31.2448 | 484.542 | 232 | 114 | 0 | 118 | 114 | 0 | 0 | 40 | 0.31496063 | 0 | 0 | 1543.977073 | CC#N.CC(C1=CC=CC=C1)CC(C2=CC=CC=C2)CC(C3=CC=CC=C3)CC(C4=CC=CC=C4)CC(C5=CC=CC=C5)CC(C6=CC=CC=C6)CC(C7=CC=CC=C7)CC(C8=CC=CC=C8)CC(C9=CC=CC=C9)CC(C%10=CC=CC=C%10)CC(C%11=CC=CC=C%11)CC(C%12=CC=CC=C%12)CC(C%13=CC=CC=C%13)CC(C)(C)C%14=CC=CC=C%14
1.074229692 | 1.67402734 | 500 | PDMS | CCO[Si](OCC)(OCC)CC[Si](OCC)(O[Si](OCC)(OCC)CC[Si](OCC)(OCC)OCC)OCC | 151.59 | 0.075795 | 10 | 22.55 | 32.04 | 0.505 | 0.55 | 0.792 | 1.6 | 33 | 14.5 | -0.82 | 7.4 | 6 | 10.9 | 0.179221384 | -0.1310083 | CO | CF | C1=CC(=CC2=C1C=CN2)Cl | 2.8213 | 43.3087 | 16 | 10 | 2 | 6 | 8 | 0 | 0 | 0 | 0 | 15.79 | 15.79 | 116.0734157 | CO.C1=CC(=CC2=C1C=CN2)Cl
1.751755 | 1.773234201 | 600 |  |  | 134.0266 | 0.002387858 | 20 | 22.32 | 46.1 | 0.52 | 1.07 | 1.044 | 1.7 | 24 | 13.4 | -0.32 | 7.7 | 4.3 | 9.5 | 0.33 | 0.5035563 | CCO | CF | O=C(C(C(C)C)N1)NCC1=O | -0.743 | 39.7784 | 23 | 11 | 4 | 12 | 7 | 2 | 2 | 1 | 0.090909091 | 58.2 | 58.2 | 151.5729538 | CCO.O=C(C(C(C)C)N1)NCC1=O
1 | 1.287140341 | 300 | Polyimide | O=C(C1=CC(C(N2C)=O)=C(C=C1)C2=O)C3=CC=C(C4=C3)C(N(C4=O)C5=CC=C(C=C5C)C6=CC=C(C=C6)C7=CC=C(C=C7)C)=O | 139.0233555 | 0.0005 | 10 | 22.55 | 32.04 | 0.505 | 0.55 | 0.792 | 1.6 | 33 | 14.5 | -0.82 | 7.4 | 6 | 10.9 | 1.54 | 0.5270973 | CO | CF | N#CC1=CC(F)=CC(F)=C1 | 1.83648 | 31.073 | 13 | 10 | 3 | 3 | 7 | 0 | 1 | 0 | 0 | 23.79 | 23.79 | 116.3214803 | CO.N#CC1=CC(F)=CC(F)=C1
1 | 1.287140341 | 300 | Polyimide | O=C(C1=CC(C(N2C)=O)=C(C=C1)C2=O)C3=CC=C(C4=C3)C(N(C4=O)C5=CC=C(C=C5C)C6=CC=C(C=C6)C7=CC=C(C=C7)C)=O | 247.7 | 0.12385 | 10 | 22.55 | 32.04 | 0.505 | 0.55 | 0.792 | 1.6 | 33 | 14.5 | -0.82 | 7.4 | 6 | 10.9 | 1.54 | 0.9074356 | CO | CF | C1=CC=C(C=C1)NC(=O)C2=C(C=CC(=C2)Cl)O | 3.2979 | 67.512 | 27 | 17 | 4 | 10 | 13 | 2 | 2 | 2 | 0.111111111 | 49.33 | 49.33 | 212.2244189 | CO.C1=CC=C(C=C1)NC(=O)C2=C(C=CC(=C2)Cl)O
1.751755 | 1.773234201 | 250 |  |  | 822.5696 | 0.002387858 | 30 | 22.32 | 46.1 | 0.52 | 1.07 | 1.044 | 1.7 | 24 | 13.4 | -0.32 | 7.7 | 4.3 | 9.5 | 0.16 | 0.6218748 | CCO | CF | CC(C1=CC=CC=C1)CC(C2=CC=CC=C2)CC(C3=CC=CC=C3)CC(C4=CC=CC=C4)CC(C5=CC=CC=C5)CC(C6=CC=CC=C6)CC(CC(C(C)(C)C(C7=CC=CC=C7)(C)C)C8=CC=CC=C8)C9=CC=CC=C9 | 21.0114 | 324.706 | 158 | 76 | 0 | 82 | 76 | 0 | 0 | 25 | 0.297619048 | 0 | 0 | 1042.558814 | CCO.CC(C1=CC=CC=C1)CC(C2=CC=CC=C2)CC(C3=CC=CC=C3)CC(C4=CC=CC=C4)CC(C5=CC=CC=C5)CC(C6=CC=CC=C6)CC(CC(C(C)(C)C(C7=CC=CC=C7)(C)C)C8=CC=CC=C8)C9=CC=CC=C9
1.751755 | 1.773234201 | 600 |  |  | 540.0641 | 0.002387858 | 20 | 22.32 | 46.1 | 0.52 | 1.07 | 1.044 | 1.7 | 24 | 13.4 | -0.32 | 7.7 | 4.3 | 9.5 | 0.27 | 0.7238883 | CCO | CF | O=C(C(CC(CC(C(OC)=O)C)(C(OC)=O)C)(CC(C(OC)=O)(CC(C(OC)=O)(CC(C(OC)=O)(C)C)C)C)C)OC | 3.6624 | 150.554 | 92 | 42 | 12 | 50 | 30 | 12 | 12 | 16 | 0.390243902 | 157.8 | 157.8 | 617.0999854 | CCO.O=C(C(CC(CC(C(OC)=O)C)(C(OC)=O)C)(CC(C(OC)=O)(CC(C(OC)=O)(CC(C(OC)=O)(C)C)C)C)C)OC
1.022020725 | 1.461373391 | 500 | PDMS | CCO[Si](OCC)(OCC)CC[Si](OCC)(O[Si](OCC)(OCC)CC[Si](OCC)(OCC)OCC)OCC | 123.0684139 | 0.0005 | 20 | 19.4 | 88.2 | 0.72 | 0.36 | 0.74 | 1.4 | 2.6 | 7.4 | 1.05 | 14.8 | 4.3 | 5 | 4.065274141 | 0.07973328 | CC(C)(C)OC | CF | NC1=CC=C(OC)C=C1 | 1.2774 | 37.4064 | 18 | 9 | 2 | 9 | 7 | 1 | 2 | 1 | 0.111111111 | 35.25 | 35.25 | 118.2495073 | CC(C)(C)OC.NC1=CC=C(OC)C=C1
1.861471861 | 1.861471861 | 200 | Polybenzimidazole | CC1=CC(C2=NC3=CC(C4=CC(NC(C5=CC=CC=C5)=N6)=C6C=C4)=CC=C3N2)=CC=C1 | 261.0637225 | 0.0005 | 20 | 22.32 | 46.1 | 0.52 | 1.07 | 1.044 | 1.7 | 24 | 13.4 | -0.32 | 7.7 | 4.3 | 9.5 | 0.888617555 | 0.3294582 | CCO | CF | CCN(C1=CC2=C(C=C1C3=O)OCO2)C=C3C(O)=O | 1.4483 | 66.9643 | 30 | 19 | 6 | 11 | 13 | 5 | 5 | 2 | 0.095238095 | 77.76 | 77.76 | 213.6640317 | CCO.CCN(C1=CC2=C(C=C1C3=O)OCO2)C=C3C(O)=O
1.108183079 | 1.674270557 | 500 | PDMS | CCO[Si](OCC)(OCC)CC[Si](OCC)(O[Si](OCC)(OCC)CC[Si](OCC)(OCC)OCC)OCC | 210 | 0.0005 | 20 | 19.1 | 41.1 | 0.55 | 0.37 | 0.786 | 3.5 | 37.5 | 11.9 | -0.34 | 7.5 | 8.8 | 3 | 2.328042328 | 0.6015524 | N#CC | CF | C(C1=C(C(=C(C(=C1F)F)CO)F)F)O | 1.2276 | 38.1196 | 20 | 14 | 6 | 6 | 8 | 2 | 2 | 2 | 0.142857143 | 40.46 | 40.46 | 157.6091947 | N#CC.C(C1=C(C(=C(C(=C1F)F)CO)F)F)O
1 | 1.287140341 | 300 | Polyimide | O=C(C1=CC(C(N2C)=O)=C(C=C1)C2=O)C3=CC=C(C4=C3)C(N(C4=O)C5=CC=C(C=C5C)C6=CC=C(C=C6)C7=CC=C(C=C7)C)=O | 125 | 0.0005 | 20 | 22.55 | 32.04 | 0.505 | 0.55 | 0.792 | 1.6 | 33 | 14.5 | -0.82 | 7.4 | 6 | 10.9 | 1.23 | 0.7083357 | CO | CF | CC1=CC(=O)NC(=N1)N | -0.33948 | 34.0071 | 16 | 9 | 4 | 7 | 5 | 1 | 3 | 0 | 0 | 71.77 | 71.77 | 105.651058 | CO.CC1=CC(=O)NC(=N1)N
1.033444816 | 1.371517398 | 350 | TFC | C[Si](C)(O[Si](C)(C)C)O[Si](C)(C)C | 94 | 0.0005 | 20 | 23.32 | 58.1 | 0.618 | 0.3 | 0.784 | 2.85 | 21 | 10 | -0.24 | 7.6 | 5.1 | 3.4 | 2.065696649 | 0.1911169 | CC(C)=O | CF | C1=CC=NC(=C1)N | 0.6638 | 28.6494 | 13 | 7 | 2 | 6 | 5 | 0 | 2 | 0 | 0 | 38.91 | 38.91 | 85.86407047 | CC(C)=O.C1=CC=NC(=C1)N
1.787077335 | 1.787077335 | 200 | Polybenzimidazole | CC1=CC(C2=NC3=CC(C4=CC(NC(C5=CC=CC=C5)=N6)=C6C=C4)=CC=C3N2)=CC=C1 | 213.9993271 | 0.106999664 | 20 | 22.55 | 32.04 | 0.505 | 0.55 | 0.792 | 1.6 | 33 | 14.5 | -0.82 | 7.4 | 6 | 10.9 | 4.618653659 | 0.03376894 | CO | CF | CC1=C(OC)C=C(C)C(Br)=C1 | 3.07454 | 50.168 | 22 | 11 | 2 | 11 | 9 | 1 | 1 | 1 | 0.090909091 | 9.23 | 9.23 | 161.1283364 | CO.CC1=C(OC)C=C(C)C(Br)=C1
1 | 1.274287156 | 150 | Polyimide | O=C(C1=CC(C(N2C)=O)=C(C=C1)C2=O)C3=CC=C(C4=C3)C(N(C4=O)C5=CC=C(C=C5C)C6=CC=C(C=C6)C7=CC=C(C=C7)C)=O | 204.35 | 0.0005 | 10 | 22.55 | 32.04 | 0.505 | 0.55 | 0.792 | 1.6 | 33 | 14.5 | -0.82 | 7.4 | 6 | 10.9 | 0.88 | 1.008434 | CO | CF | C/C/1=CCCC(=C)[C@H]2CC([C@@H]2CC1)(C)C | 4.7252 | 66.743 | 39 | 15 | 0 | 24 | 15 | 0 | 0 | 0 | 0 | 0 | 0 | 238.0104015 | CO.C/C/1=CCCC(=C)[C@H]2CC([C@@H]2CC1)(C)C
1.787077335 | 1.787077335 | 200 | Polybenzimidazole | CC1=CC(C2=NC3=CC(C4=CC(NC(C5=CC=CC=C5)=N6)=C6C=C4)=CC=C3N2)=CC=C1 | 408.9 | 0.20445 | 20 | 22.55 | 32.04 | 0.505 | 0.55 | 0.792 | 1.6 | 33 | 14.5 | -0.82 | 7.4 | 6 | 10.9 | 4.618653659 | 0.5665955 | CO | CF | CCOC(=O)C1=C(NC(=C(C1C2=CC=CC=C2Cl)C(=O)OC)C)COCCN | 2.2663 | 105.5771 | 53 | 28 | 8 | 25 | 20 | 5 | 7 | 8 | 0.275862069 | 99.88 | 99.88 | 381.5637569 | CO.CCOC(=O)C1=C(NC(=C(C1C2=CC=CC=C2Cl)C(=O)OC)C)COCCN
1.773234201 | 1.773234201 | 200 | Polybenzimidazole | CC1=CC(C2=NC3=CC(C4=CC(NC(C5=CC=CC=C5)=N6)=C6C=C4)=CC=C3N2)=CC=C1 | 306 | 0.0005 | 20 | 19.1 | 41.1 | 0.55 | 0.37 | 0.786 | 3.5 | 37.5 | 11.9 | -0.34 | 7.5 | 8.8 | 3 | 3.677248677 | 0.9938155 | N#CC | CF | CC(C1=CC=C(C=C1)O)(C2=CC=C(C=C2)O)C3=CC=C(C=C3)O | 4.1577 | 89.8764 | 41 | 23 | 3 | 18 | 20 | 3 | 3 | 3 | 0.12 | 60.69 | 60.69 | 287.3493369 | N#CC.CC(C1=CC=C(C=C1)O)(C2=CC=C(C=C2)O)C3=CC=C(C=C3)O
1.751755 | 1.773234201 | 280 |  |  | 822.5696 | 0.01628979 | 10 | 28.53 | 92.1 | 0.697 | 0.59 | 0.867 | 0.36 | 2.4 | 8.9 | 2.69 | 8.8 | 0.7 | 1 | 2.97 | 0.92811 | CC1=CC=CC=C1 | CF | CC(C1=CC=CC=C1)CC(C2=CC=CC=C2)CC(C3=CC=CC=C3)CC(C4=CC=CC=C4)CC(C5=CC=CC=C5)CC(C6=CC=CC=C6)CC(C7=CC=CC=C7)CC(C8=CC=CC=C8)CC(C)(C)C9=CC=CC=C9 | 20.3753 | 315.542 | 152 | 74 | 0 | 78 | 74 | 0 | 0 | 25 | 0.304878049 | 0 | 0 | 1007.966843 | CC1=CC=CC=C1.CC(C1=CC=CC=C1)CC(C2=CC=CC=C2)CC(C3=CC=CC=C3)CC(C4=CC=CC=C4)CC(C5=CC=CC=C5)CC(C6=CC=CC=C6)CC(C7=CC=CC=C7)CC(C8=CC=CC=C8)CC(C)(C)C9=CC=CC=C9
1 | 1.274287156 | 150 | Polyimide | O=C(C1=CC(C(N2C)=O)=C(C=C1)C2=O)C3=CC=C(C4=C3)C(N(C4=O)C5=CC=C(C=C5C)C6=CC=C(C=C6)C7=CC=C(C=C7)C)=O | 137 | 0.0005 | 20 | 22.55 | 32.04 | 0.505 | 0.55 | 0.792 | 1.6 | 33 | 14.5 | -0.82 | 7.4 | 6 | 10.9 | 0.7475 | 0.4342901 | CO | CF | CC1=CC=CC=C1[N+](=O)[O-] | 1.90322 | 37.8334 | 17 | 10 | 3 | 7 | 7 | 2 | 2 | 1 | 0.1 | 43.14 | 43.14 | 124.4032753 | CO.CC1=CC=CC=C1[N+](=O)[O-]
1.751755 | 1.773234201 | 250 |  |  | 542.2692 | 0.002387858 | 40 | 22.32 | 46.1 | 0.52 | 1.07 | 1.044 | 1.7 | 24 | 13.4 | -0.32 | 7.7 | 4.3 | 9.5 | 0.16 | 0.8637265 | CCO | CF | O=C(C(CC(CC(C(OC)=O)C)(C(OC)=O)C)(CC(C(OC)=O)(CC(C(OC)=O)(CC(C(OC)=O)(CC(C(OC)=O)(C)C)C)C)C)C)OC | 4.2318 | 175.294 | 107 | 49 | 14 | 58 | 35 | 14 | 14 | 19 | 0.395833333 | 184.1 | 184.1 | 718.5239065 | CCO.O=C(C(CC(CC(C(OC)=O)C)(C(OC)=O)C)(CC(C(OC)=O)(CC(C(OC)=O)(CC(C(OC)=O)(CC(C(OC)=O)(C)C)C)C)C)C)OC
1 | 1.274287156 | 150 | Polyimide | O=C(C1=CC(C(N2C)=O)=C(C=C1)C2=O)C3=CC=C(C4=C3)C(N(C4=O)C5=CC=C(C=C5C)C6=CC=C(C=C6)C7=CC=C(C=C7)C)=O | 218 | 0.0005 | 20 | 22.55 | 32.04 | 0.505 | 0.55 | 0.792 | 1.6 | 33 | 14.5 | -0.82 | 7.4 | 6 | 10.9 | 0.7475 | 0.7928889 | CO | CF | O=C(C1=CC=C(F)C=C1)C2=CC=C(F)C=C2 | 3.1958 | 56.2325 | 24 | 16 | 3 | 8 | 13 | 1 | 1 | 2 | 0.117647059 | 17.07 | 17.07 | 189.3614812 | CO.O=C(C1=CC=C(F)C=C1)C2=CC=C(F)C=C2
0.842639594 | 1.4625323 | 200 | Polyimide | O=C(C1=CC(C(N2C)=O)=C(C=C1)C2=O)C3=CC=C(C4=C3)C(N(C4=O)C5=CC=C(C=C5C)C6=CC=C(C=C6)C7=CC=C(C=C7)C)=O | 160.1000484 | 0.0005 | 20 | 22.55 | 32.04 | 0.505 | 0.55 | 0.792 | 1.6 | 33 | 14.5 | -0.82 | 7.4 | 6 | 10.9 | 0.81 | 0.9693353 | CO | CF | NCCC1=CNC2=CC=CC=C12 | 1.6691 | 51.0571 | 24 | 12 | 2 | 12 | 10 | 0 | 1 | 2 | 0.153846154 | 41.81 | 41.81 | 146.4510787 | CO.NCCC1=CNC2=CC=CC=C12
0.996441281 | 1.312207792 | 300 | Polyimide | O=C(C1=CC(C(N2C)=O)=C(C=C1)C2=O)C3=CC=C(C4=C3)C(N(C4=O)C5=CC=C(C=C5C)C6=CC=C(C=C6)C7=CC=C(C=C7)C)=O | 351.44 | 0.0005 | 20 | 26.4 | 86.1 | 0.685 | 0.46 | 0.854 | 1.38 | 6.97 | 16.9 | 1.01 | 16.9 | 5 | 4.3 | 0.43 | 0.8853243 | CC1CCCO1 | CF | Nc1ccc(-c2cc(-c3ccc(N)cc3)cc(-c3ccc(N)cc3)c2)cc1 | 5.4342 | 115.9872 | 48 | 27 | 3 | 21 | 24 | 0 | 3 | 3 | 0.1 | 78.06 | 78.06 | 331.9870429 | CC1CCCO1.Nc1ccc(-c2cc(-c3ccc(N)cc3)cc(-c3ccc(N)cc3)c2)cc1
0.884422111 | 1.340724654 | 300 | Polyimide | O=C(C1=CC(C(N2C)=O)=C(C=C1)C2=O)C3=CC=C(C4=C3)C(N(C4=O)C5=CC=C(C=C5C)C6=CC=C(C=C6)C7=CC=C(C=C7)C)=O | 218.03 | 0.0005 | 20 | 19.1 | 41.1 | 0.55 | 0.37 | 0.786 | 3.5 | 37.5 | 11.9 | -0.34 | 7.5 | 8.8 | 3 | 1.38 | 0.6082931 | N#CC | CF | Cc1ccc(I)cc1 | 2.59962 | 43.896 | 15 | 8 | 1 | 7 | 7 | 0 | 0 | 0 | 0 | 0 | 0 | 123.7393218 | N#CC.Cc1ccc(I)cc1
1.058925477 | 1.279559822 | 300 | Polyimide | O=C(C1=CC(C(N2C)=O)=C(C=C1)C2=O)C3=CC=C(C4=C3)C(N(C4=O)C5=CC=C(C=C5C)C6=CC=C(C=C6)C7=CC=C(C=C7)C)=O | 94 | 0.0005 | 20 | 23.32 | 58.1 | 0.618 | 0.3 | 0.784 | 2.85 | 21 | 10 | -0.24 | 7.6 | 5.1 | 3.4 | 1.69 | 0.1566383 | CC(C)=O | CF | C1=CC=NC(=C1)N | 0.6638 | 28.6494 | 13 | 7 | 2 | 6 | 5 | 0 | 2 | 0 | 0 | 38.91 | 38.91 | 85.86407047 | CC(C)=O.C1=CC=NC(=C1)N
1 | 1.274287156 | 150 | Polyimide | O=C(C1=CC(C(N2C)=O)=C(C=C1)C2=O)C3=CC=C(C4=C3)C(N(C4=O)C5=CC=C(C=C5C)C6=CC=C(C=C6)C7=CC=C(C=C7)C)=O | 785.9 | 0.0005 | 10 | 22.55 | 32.04 | 0.505 | 0.55 | 0.792 | 1.6 | 33 | 14.5 | -0.82 | 7.4 | 6 | 10.9 | 0.88 | 1.008856 | CO | CF | C[C@H]1/C=C/C=C(C(=O)NC2=C(C3=C(C4=C(C(=C3O)C)O[C@@](C4=O)(O/C=C/[C@@H]([C@H]([C@H]([C@@H]([C@@H]([C@@H]([C@H]1O)C)O)C)OC(=O)C)C)OC)C)C5=C2N6C=CC(=CC6=N5)C)O)/C | 6.15784 | 213.1434 | 108 | 57 | 14 | 51 | 43 | 11 | 13 | 2 | 0.032258065 | 198.38 | 198.38 | 727.3174229 | CO.C[C@H]1/C=C/C=C(C(=O)NC2=C(C3=C(C4=C(C(=C3O)C)O[C@@](C4=O)(O/C=C/[C@@H]([C@H]([C@H]([C@@H]([C@@H]([C@@H]([C@H]1O)C)O)C)OC(=O)C)C)OC)C)C5=C2N6C=CC(=CC6=N5)C)O)/C
1.006956522 | 1.331732545 | 300 | Polyimide | O=C(C1=CC(C(N2C)=O)=C(C=C1)C2=O)C3=CC=C(C4=C3)C(N(C4=O)C5=CC=C(C=C5C)C6=CC=C(C=C6)C7=CC=C(C=C7)C)=O | 247.7 | 0.0005 | 20 | 22.32 | 46.1 | 0.52 | 1.07 | 1.044 | 1.7 | 24 | 13.4 | -0.32 | 7.7 | 4.3 | 9.5 | 0.85 | 0.9119461 | CCO | CF | C1=CC=C(C=C1)NC(=O)C2=C(C=CC(=C2)Cl)O | 3.2979 | 67.512 | 27 | 17 | 4 | 10 | 13 | 2 | 2 | 2 | 0.111111111 | 49.33 | 49.33 | 212.2244189 | CCO.C1=CC=C(C=C1)NC(=O)C2=C(C=CC(=C2)Cl)O
1.773234201 | 1.773234201 | 200 | Polybenzimidazole | CC1=CC(C2=NC3=CC(C4=CC(NC(C5=CC=CC=C5)=N6)=C6C=C4)=CC=C3N2)=CC=C1 | 212.3 | 0.0005 | 20 | 19.1 | 41.1 | 0.55 | 0.37 | 0.786 | 3.5 | 37.5 | 11.9 | -0.34 | 7.5 | 8.8 | 3 | 3.677248677 | 0.943027 | N#CC | CF | C1=CC=C(C=C1)NC(=O)C2=CC=C(C=C2)N | 2.5211 | 65.2496 | 28 | 16 | 3 | 12 | 13 | 1 | 2 | 2 | 0.117647059 | 55.12 | 55.12 | 199.2198845 | N#CC.C1=CC=C(C=C1)NC(=O)C2=CC=C(C=C2)N
1.854443667 | 1.854443667 | 200 | Polybenzimidazole | CC1=CC(C2=NC3=CC(C4=CC(NC(C5=CC=CC=C5)=N6)=C6C=C4)=CC=C3N2)=CC=C1 | 392.0483281 | 0.0005 | 20 | 21.79 | 60.1 | 0.624 | 1.96 | 0.786 | 1.68 | 22 | 11.5 | 0.26 | 7.7 | 3 | 8 | 0.433862434 | 0.9325009 | CC(O)C | CF | FC(F)(F)C(C1=CC=C(C=C1)C(O)=O)(C2=CC=C(C=C2)C(O)=O)C(F)(F)F | 4.4937 | 79.6926 | 37 | 27 | 10 | 10 | 17 | 4 | 2 | 4 | 0.142857143 | 74.6 | 74.6 | 306.5498798 | CC(O)C.FC(F)(F)C(C1=CC=C(C=C1)C(O)=O)(C2=CC=C(C=C2)C(O)=O)C(F)(F)F
1 | 1.287140341 | 300 | Polyimide | O=C(C1=CC(C(N2C)=O)=C(C=C1)C2=O)C3=CC=C(C4=C3)C(N(C4=O)C5=CC=C(C=C5C)C6=CC=C(C=C6)C7=CC=C(C=C7)C)=O | 351.44 | 0.0005 | 10 | 22.55 | 32.04 | 0.505 | 0.55 | 0.792 | 1.6 | 33 | 14.5 | -0.82 | 7.4 | 6 | 10.9 | 1.54 | 1.003742 | CO | CF | Nc1ccc(-c2cc(-c3ccc(N)cc3)cc(-c3ccc(N)cc3)c2)cc1 | 5.4342 | 115.9872 | 48 | 27 | 3 | 21 | 24 | 0 | 3 | 3 | 0.1 | 78.06 | 78.06 | 331.9870429 | CO.Nc1ccc(-c2cc(-c3ccc(N)cc3)cc(-c3ccc(N)cc3)c2)cc1
1.108183079 | 1.674270557 | 500 | PDMS | CCO[Si](OCC)(OCC)CC[Si](OCC)(O[Si](OCC)(OCC)CC[Si](OCC)(OCC)OCC)OCC | 212 | 0.0005 | 20 | 19.1 | 41.1 | 0.55 | 0.37 | 0.786 | 3.5 | 37.5 | 11.9 | -0.34 | 7.5 | 8.8 | 3 | 2.328042328 | 0.3530252 | N#CC | CF | C1C2=C(C=CC(=C2)Br)NC1=O | 1.9437 | 46.4757 | 17 | 11 | 3 | 6 | 8 | 1 | 1 | 0 | 0 | 29.1 | 29.1 | 139.8361939 | N#CC.C1C2=C(C=CC(=C2)Br)NC1=O
1.108183079 | 1.674270557 | 500 | PDMS | CCO[Si](OCC)(OCC)CC[Si](OCC)(O[Si](OCC)(OCC)CC[Si](OCC)(OCC)OCC)OCC | 242.27 | 0.0005 | 20 | 19.1 | 41.1 | 0.55 | 0.37 | 0.786 | 3.5 | 37.5 | 11.9 | -0.34 | 7.5 | 8.8 | 3 | 2.328042328 | 0.3205089 | N#CC | CF | COC1=CC(=C(C=C1)C(=O)C2=CC=CC=C2)OC | 2.9348 | 69.4205 | 32 | 18 | 3 | 14 | 15 | 3 | 3 | 4 | 0.210526316 | 35.53 | 35.53 | 229.3987876 | N#CC.COC1=CC(=C(C=C1)C(=O)C2=CC=CC=C2)OC
1.086486486 | 1.807038835 | 300 | Polyimide | O=C(C1=CC(C(N2C)=O)=C(C=C1)C2=O)C3=CC=C(C4=C3)C(N(C4=O)C5=CC=C(C=C5C)C6=CC=C(C=C6)C7=CC=C(C=C7)C)=O | 212 | 0.0005 | 20 | 36.76 | 73.1 | 0.666 | 0.8 | 0.937 | 3.8 | 37 | 12.1 | -0.74 | 8.5 | 6.7 | 5.5 | 0.9 | 0.6765738 | O=CN(C)C | CF | C1C2=C(C=CC(=C2)Br)NC1=O | 1.9437 | 46.4757 | 17 | 11 | 3 | 6 | 8 | 1 | 1 | 0 | 0 | 29.1 | 29.1 | 139.8361939 | O=CN(C)C.C1C2=C(C=CC(=C2)Br)NC1=O
0.9650153 | 1.546458739 | 500 |  |  | 822.5696 | 0.002387858 | 30 | 19.1 | 41.1 | 0.55 | 0.37 | 0.786 | 3.5 | 37.5 | 11.9 | -0.34 | 7.5 | 8.8 | 3 | 6.89 | 0.9751333 | CC#N | CF | CC(C1=CC=CC=C1)CC(C2=CC=CC=C2)CC(C3=CC=CC=C3)CC(C4=CC=CC=C4)CC(C5=CC=CC=C5)CC(C6=CC=CC=C6)CC(C7=CC=CC=C7)CC(C8=CC=CC=C8)CC(C9=CC=CC=C9)CC(C%10=CC=CC=C%10)CC(C)(C)C%11=CC=CC=C%11 | 24.7231 | 383.142 | 184 | 90 | 0 | 94 | 90 | 0 | 0 | 31 | 0.31 | 0 | 0 | 1222.370935 | CC#N.CC(C1=CC=CC=C1)CC(C2=CC=CC=C2)CC(C3=CC=CC=C3)CC(C4=CC=CC=C4)CC(C5=CC=CC=C5)CC(C6=CC=CC=C6)CC(C7=CC=CC=C7)CC(C8=CC=CC=C8)CC(C9=CC=CC=C9)CC(C%10=CC=CC=C%10)CC(C)(C)C%11=CC=CC=C%11
1.565696302 | 1.565696302 | 200 | Polybenzimidazole | CC1=CC(C2=NC3=CC(C4=CC(NC(C5=CC=CC=C5)=N6)=C6C=C4)=CC=C3N2)=CC=C1 | 166.22 | 0.0005 | 20 | 20.3 | 86.2 | 0.748 | 0.39 | 0.655 | 0 | 0.39 | 7.5 | 3.5 | 7.5 | 0 | 0 | 3.121693122 | -0.01010889 | CCCCCCC | CF | c1ccc2c(c1)Cc1ccccc1-2 | 3.2578 | 54.684 | 23 | 13 | 0 | 10 | 13 | 0 | 0 | 0 | 0 | 0 | 0 | 158.7161363 | CCCCCCC.c1ccc2c(c1)Cc1ccccc1-2
1.108183079 | 1.674270557 | 500 | PDMS | CCO[Si](OCC)(OCC)CC[Si](OCC)(O[Si](OCC)(OCC)CC[Si](OCC)(OCC)OCC)OCC | 299.0728477 | 0.0005 | 20 | 19.1 | 41.1 | 0.55 | 0.37 | 0.786 | 3.5 | 37.5 | 11.9 | -0.34 | 7.5 | 8.8 | 3 | 2.328042328 | 0.8363963 | N#CC | CF | COC(NC1=NC2=C(C=C(SC3=CC=CC=C3)C=C2)N1)=O | 3.8924 | 82.6864 | 34 | 21 | 6 | 13 | 15 | 2 | 4 | 3 | 0.130434783 | 67.01 | 92.31 | 246.2149491 | N#CC.COC(NC1=NC2=C(C=C(SC3=CC=CC=C3)C=C2)N1)=O
1.154761905 | 1.338009172 | 300 | Polyimide | O=C(C1=CC(C(N2C)=O)=C(C=C1)C2=O)C3=CC=C(C4=C3)C(N(C4=O)C5=CC=C(C=C5C)C6=CC=C(C=C6)C7=CC=C(C=C7)C)=O | 201.1 | 0.0005 | 20 | 21.79 | 88.2 | 0.72 | 0.36 | 0.74 | 1.68 | 22 | 11.5 | 0.26 | 7.7 | 3 | 8 | 0.066137566 | -0.1949953 | CC(O)C | CF | C1=CC=C(C=C1)C(CBr)O | 2.1149 | 45.1958 | 19 | 10 | 2 | 9 | 8 | 1 | 1 | 2 | 0.2 | 20.23 | 20.23 | 143.8323512 | CC(O)C.C1=CC=C(C=C1)C(CBr)O
1.751755 | 1.773234201 | 400 |  |  | 504.1167 | 0.002387858 | 30 | 28.53 | 92.1 | 0.697 | 0.59 | 0.867 | 0.36 | 2.4 | 8.9 | 2.69 | 8.8 | 0.7 | 1 | 2.03 | 0.8289148 | CC1=CC=CC=C1 | DE | CC(OCC(C)OCC(C)O)COC(C)COC(C)COC(C)COC(C)COC(C)CO | 2.1952 | 126.6646 | 83 | 33 | 9 | 50 | 24 | 9 | 9 | 22 | 0.6875 | 105.07 | 105.07 | 502.7721469 | CC1=CC=CC=C1.CC(OCC(C)OCC(C)O)COC(C)COC(C)COC(C)COC(C)COC(C)CO
0.842639594 | 1.4625323 | 200 | Polyimide | O=C(C1=CC(C(N2C)=O)=C(C=C1)C2=O)C3=CC=C(C4=C3)C(N(C4=O)C5=CC=C(C=C5C)C6=CC=C(C=C6)C7=CC=C(C=C7)C)=O | 179.1310142 | 0.0005 | 20 | 22.55 | 32.04 | 0.505 | 0.55 | 0.792 | 1.6 | 33 | 14.5 | -0.82 | 7.4 | 6 | 10.9 | 0.81 | 1.002255 | CO | CF | CC(C(C1=CC=CC=C1)O)N(C)C | 1.6701 | 54.5508 | 30 | 13 | 2 | 17 | 11 | 1 | 2 | 3 | 0.230769231 | 23.47 | 23.47 | 187.4334482 | CO.CC(C(C1=CC=CC=C1)O)N(C)C
1.135135135 | 1.674013921 | 500 | PDMS | CCO[Si](OCC)(OCC)CC[Si](OCC)(O[Si](OCC)(OCC)CC[Si](OCC)(OCC)OCC)OCC | 131.17 | 0.0005 | 20 | 23.32 | 58.1 | 0.618 | 0.3 | 0.784 | 2.85 | 21 | 10 | -0.24 | 7.6 | 5.1 | 3.4 | 2.314814815 | 0.1551046 | CC(C)=O | CF | CC1=C2C=CNC2=CC=C1 | 2.47632 | 43.0357 | 19 | 10 | 1 | 9 | 9 | 0 | 0 | 0 | 0 | 15.79 | 15.79 | 118.1583329 | CC(C)=O.CC1=C2C=CNC2=CC=C1
0.841166937 | 1.507779699 | 350 | TFC | C[Si](C)(O[Si](C)(C)C)O[Si](C)(C)C | 164.2 | 0.0005 | 20 | 26.4 | 86.1 | 0.685 | 0.46 | 0.854 | 1.38 | 6.97 | 16.9 | 1.01 | 16.9 | 5 | 4.3 | 48.05898411 | 0.002760168 | CC1CCCO1 | CF | CCC(C(=O)O)c1ccccc1 | 2.2648 | 47.1098 | 24 | 12 | 2 | 12 | 10 | 2 | 1 | 3 | 0.25 | 37.3 | 37.3 | 165.2944704 | CC1CCCO1.CCC(C(=O)O)c1ccccc1
1 | 1.287140341 | 300 | Polyimide | O=C(C1=CC(C(N2C)=O)=C(C=C1)C2=O)C3=CC=C(C4=C3)C(N(C4=O)C5=CC=C(C=C5C)C6=CC=C(C=C6)C7=CC=C(C=C7)C)=O | 306 | 0.0005 | 10 | 22.55 | 32.04 | 0.505 | 0.55 | 0.792 | 1.6 | 33 | 14.5 | -0.82 | 7.4 | 6 | 10.9 | 1.54 | 0.9976823 | CO | CF | OC(=O)c1ccccc1SSc2ccccc2C(O)=O | 3.8824 | 78.5166 | 30 | 20 | 6 | 10 | 14 | 4 | 4 | 5 | 0.238095238 | 74.6 | 125.2 | 255.2746194 | CO.OC(=O)c1ccccc1SSc2ccccc2C(O)=O
0.842639594 | 1.4625323 | 200 | Polyimide | O=C(C1=CC(C(N2C)=O)=C(C=C1)C2=O)C3=CC=C(C4=C3)C(N(C4=O)C5=CC=C(C=C5C)C6=CC=C(C=C6)C7=CC=C(C=C7)C)=O | 160.98 | 0.0005 | 10 | 22.55 | 32.04 | 0.505 | 0.55 | 0.792 | 1.6 | 33 | 14.5 | -0.82 | 7.4 | 6 | 10.9 | 0.95 | 0.3447587 | CO | CF | NC1=CC=C(Cl)C(Cl)=C1 | 2.5756 | 40.8744 | 14 | 9 | 3 | 5 | 6 | 0 | 1 | 0 | 0 | 26.02 | 26.02 | 122.5854312 | CO.NC1=CC=C(Cl)C(Cl)=C1
1 | 1.483774552 | 350 | TFC | C[Si](C)(O[Si](C)(C)C)O[Si](C)(C)C | 122 | 0.0005 | 20 | 23.75 | 88.1 | 0.677 | 0.46 | 0.902 | 1.78 | 6 | 9.1 | 0.73 | 7.7 | 2.6 | 3.5 | 3.897707231 | 0.1670623 | CC(OCC)=O | CF | OC1=CC(C)=CC=C1C | 2.00904 | 37.5808 | 19 | 9 | 1 | 10 | 8 | 1 | 1 | 0 | 0 | 20.23 | 20.23 | 124.5487319 | CC(OCC)=O.OC1=CC(C)=CC=C1C
0.884422111 | 1.340724654 | 300 | Polyimide | O=C(C1=CC(C(N2C)=O)=C(C=C1)C2=O)C3=CC=C(C4=C3)C(N(C4=O)C5=CC=C(C=C5C)C6=CC=C(C=C6)C7=CC=C(C=C7)C)=O | 120 | 0.0005 | 20 | 19.1 | 41.1 | 0.55 | 0.37 | 0.786 | 3.5 | 37.5 | 11.9 | -0.34 | 7.5 | 8.8 | 3 | 1.38 | 0.5793193 | N#CC | CF | CCCC1=CC=CC=C1 | 2.6391 | 40.437 | 21 | 9 | 0 | 12 | 9 | 0 | 0 | 2 | 0.222222222 | 0 | 0 | 133.0544902 | N#CC.CCCC1=CC=CC=C1
1.058925477 | 1.279559822 | 300 |  |  | 658.6528 | 0.002387858 | 30 | 23.32 | 58.1 | 0.618 | 0.3 | 0.784 | 2.85 | 21 | 10 | -0.24 | 7.6 | 5.1 | 3.4 | 2.48 | 0.879005 | CC(C)=O | CF | CC(O[Pd]([P](C1=CC=CC=C1)(C2=CC=CC=C2)C3=CC=CC=C3)[P](C4=CC=CC=C4)(C5=CC=CC=C5)C6=CC=CC=C6)=O | 6.9009 | 182.062 | 76 | 43 | 5 | 33 | 38 | 2 | 2 | 9 | 0.1875 | 26.3 | 26.3 | 317.6173 | CC(C)=O.CC(O[Pd]([P](C1=CC=CC=C1)(C2=CC=CC=C2)C3=CC=CC=C3)[P](C4=CC=CC=C4)(C5=CC=CC=C5)C6=CC=CC=C6)=O
1.092437 | 1.738984567 | 500 | PDMS | CCO[Si](OCC)(OCC)CC[Si](OCC)(O[Si](OCC)(OCC)CC[Si](OCC)(OCC)OCC)OCC | 822.5696 | 0.002387858 | 20 | 23.32 | 58.1 | 0.618 | 0.3 | 0.784 | 2.85 | 21 | 10 | -0.24 | 7.6 | 5.1 | 3.4 | 1.13 | 0.8200194 | CC(C)=O | DE | CCCCCCCCCCCCCCCC(OCC(COC(CCCCCCCCCCCCCCC)=O)OC(CCCCCCCCCCCCCCC)=O)=O | 16.4285 | 242.734 | 155 | 57 | 6 | 98 | 51 | 6 | 6 | 47 | 0.839285714 | 78.9 | 78.9 | 935.4836902 | CC(C)=O.CCCCCCCCCCCCCCCC(OCC(COC(CCCCCCCCCCCCCCC)=O)OC(CCCCCCCCCCCCCCC)=O)=O
0.842639594 | 1.4625323 | 200 | Polyimide | O=C(C1=CC(C(N2C)=O)=C(C=C1)C2=O)C3=CC=C(C4=C3)C(N(C4=O)C5=CC=C(C=C5C)C6=CC=C(C=C6)C7=CC=C(C=C7)C)=O | 228 | 0.0005 | 20 | 22.55 | 32.04 | 0.505 | 0.55 | 0.792 | 1.6 | 33 | 14.5 | -0.82 | 7.4 | 6 | 10.9 | 0.81 | 0.9101616 | CO | CF | COC1=CC(=C(C=C1)C(=O)C2=CC=CC=C2)O | 2.6318 | 64.5333 | 29 | 17 | 3 | 12 | 14 | 3 | 3 | 3 | 0.166666667 | 46.53 | 46.53 | 212.1028024 | CO.COC1=CC(=C(C=C1)C(=O)C2=CC=CC=C2)O
1.751755 | 1.773234201 | 600 |  |  | 540.0641 | 0.002387858 | 30 | 28.53 | 92.1 | 0.697 | 0.59 | 0.867 | 0.36 | 2.4 | 8.9 | 2.69 | 8.8 | 0.7 | 1 | 2.16 | 0.8857046 | CC1=CC=CC=C1 | CF | CC(C1=CC=CC=C1)CC(CC(C(C)(C)C(C2=CC=CC=C2)(C)C)C3=CC=CC=C3)C4=CC=CC=C4 | 10.1419 | 155.706 | 78 | 36 | 0 | 42 | 36 | 0 | 0 | 10 | 0.256410256 | 0 | 0 | 506.5485838 | CC1=CC=CC=C1.CC(C1=CC=CC=C1)CC(CC(C(C)(C)C(C2=CC=CC=C2)(C)C)C3=CC=CC=C3)C4=CC=CC=C4
0.9895552 | 1.546458739 | 350 | TFC | C[Si](C)(O[Si](C)(C)C)O[Si](C)(C)C | 85.22937 | 0.002387858 | 20 | 26.4 | 72.11 | 0.6 | 0.55 | 0.887 | 1.69 | 7.58 | 9.1 | 0.46 | 8.2 | 2.8 | 3.9 | 3.1 | 0.02885234 | C1CCCO1 | CF | CC(N)=O | -0.5084 | 14.8684 | 9 | 4 | 2 | 5 | 2 | 1 | 1 | 0 | 0 | 43.09 | 43.09 | 60.298958 | C1CCCO1.CC(N)=O
1 | 1.287140341 | 300 | Polyimide | O=C(C1=CC(C(N2C)=O)=C(C=C1)C2=O)C3=CC=C(C4=C3)C(N(C4=O)C5=CC=C(C=C5C)C6=CC=C(C=C6)C7=CC=C(C=C7)C)=O | 213.9993271 | 0.0005 | 10 | 22.55 | 32.04 | 0.505 | 0.55 | 0.792 | 1.6 | 33 | 14.5 | -0.82 | 7.4 | 6 | 10.9 | 1.54 | 0.9706856 | CO | CF | CC1=C(OC)C=C(C)C(Br)=C1 | 3.07454 | 50.168 | 22 | 11 | 2 | 11 | 9 | 1 | 1 | 1 | 0.090909091 | 9.23 | 9.23 | 161.1283364 | CO.CC1=C(OC)C=C(C)C(Br)=C1
1 | 1.287140341 | 300 | Polyimide | O=C(C1=CC(C(N2C)=O)=C(C=C1)C2=O)C3=CC=C(C4=C3)C(N(C4=O)C5=CC=C(C=C5C)C6=CC=C(C=C6)C7=CC=C(C=C7)C)=O | 316.9986282 | 0.0005 | 20 | 22.55 | 32.04 | 0.505 | 0.55 | 0.792 | 1.6 | 33 | 14.5 | -0.82 | 7.4 | 6 | 10.9 | 1.23 | 0.9970517 | CO | CF | OC(CC1=C(C=CC=C1)NC2=C(C=CC=C2Cl)Cl)=O | 4.3641 | 77.5265 | 30 | 19 | 5 | 11 | 14 | 2 | 2 | 4 | 0.2 | 49.33 | 49.33 | 244.7314721 | CO.OC(CC1=C(C=CC=C1)NC2=C(C=CC=C2Cl)Cl)=O
1.006956522 | 1.331732545 | 300 | Polyimide | O=C(C1=CC(C(N2C)=O)=C(C=C1)C2=O)C3=CC=C(C4=C3)C(N(C4=O)C5=CC=C(C=C5C)C6=CC=C(C=C6)C7=CC=C(C=C7)C)=O | 421.9153184 | 0.0005 | 20 | 22.32 | 46.1 | 0.52 | 1.07 | 1.044 | 1.7 | 24 | 13.4 | -0.32 | 7.7 | 4.3 | 9.5 | 0.85 | 0.9756981 | CCO | CF | O=C(C1=CC(Br)=C(O)C(Br)=C1)C2=C(OC3=C2C=CC=C3)CC | 5.4568 | 92.5313 | 34 | 22 | 5 | 12 | 17 | 3 | 3 | 3 | 0.125 | 50.44 | 50.44 | 276.6650788 | CCO.O=C(C1=CC(Br)=C(O)C(Br)=C1)C2=C(OC3=C2C=CC=C3)CC
0.842639594 | 1.4625323 | 200 | Polyimide | O=C(C1=CC(C(N2C)=O)=C(C=C1)C2=O)C3=CC=C(C4=C3)C(N(C4=O)C5=CC=C(C=C5C)C6=CC=C(C=C6)C7=CC=C(C=C7)C)=O | 136 | 0.0005 | 20 | 22.55 | 32.04 | 0.505 | 0.55 | 0.792 | 1.6 | 33 | 14.5 | -0.82 | 7.4 | 6 | 10.9 | 0.81 | 0.641799 | CO | CF | C1=CC=C(C(=C1)C(=O)N)N | 0.3677 | 39.3723 | 18 | 10 | 3 | 8 | 7 | 1 | 2 | 1 | 0.1 | 69.11 | 69.11 | 126.6098089 | CO.C1=CC=C(C(=C1)C(=O)N)N
1.751755 | 1.773234201 | 220 |  |  | 505.1201 | 0.002387858 | 30 | 22.55 | 32.04 | 0.505 | 0.55 | 0.792 | 1.6 | 33 | 14.5 | -0.82 | 7.4 | 6 | 10.9 | 5.6 | 1.001278 | CO | DE | CC(C1=CC=CC=C1)CC(C2=CC=CC=C2)CC(C3=CC=CC=C3)CC(C)(C)C4=CC=CC=C4 | 9.5058 | 146.542 | 72 | 34 | 0 | 38 | 34 | 0 | 0 | 10 | 0.27027027 | 0 | 0 | 471.9566134 | CO.CC(C1=CC=CC=C1)CC(C2=CC=CC=C2)CC(C3=CC=CC=C3)CC(C)(C)C4=CC=CC=C4
1 | 1.274287156 | 150 | Polyimide | O=C(C1=CC(C(N2C)=O)=C(C=C1)C2=O)C3=CC=C(C4=C3)C(N(C4=O)C5=CC=C(C=C5C)C6=CC=C(C=C6)C7=CC=C(C=C7)C)=O | 139 | 0.0005 | 10 | 22.55 | 32.04 | 0.505 | 0.55 | 0.792 | 1.6 | 33 | 14.5 | -0.82 | 7.4 | 6 | 10.9 | 0.88 | 0.2726922 | CO | CF | Oc1ccccc1[N+]([O-])=O | 1.3004 | 34.7612 | 15 | 10 | 4 | 5 | 6 | 3 | 3 | 1 | 0.1 | 63.37 | 63.37 | 115.897517 | CO.Oc1ccccc1[N+]([O-])=O
1.751755 | 1.773234201 | 600 |  |  | 444.4641 | 0.002387858 | 20 | 23.75 | 88.1 | 0.677 | 0.46 | 0.902 | 1.78 | 6 | 9.1 | 0.73 | 7.7 | 2.6 | 3.5 | 2.51 | 0.5671257 | CC(OCC)=O | CF | COC(C(CC(C)(C(OC)=O)C)CC(C)(C(OC)=O)C)=O | 1.9542 | 76.334 | 47 | 21 | 6 | 26 | 15 | 6 | 6 | 7 | 0.35 | 78.9 | 78.9 | 312.8282222 | CC(OCC)=O.COC(C(CC(C)(C(OC)=O)C)CC(C)(C(OC)=O)C)=O
1.108183079 | 1.674270557 | 500 | PDMS | CCO[Si](OCC)(OCC)CC[Si](OCC)(O[Si](OCC)(OCC)CC[Si](OCC)(OCC)OCC)OCC | 334.0904677 | 0.0005 | 20 | 19.1 | 41.1 | 0.55 | 0.37 | 0.786 | 3.5 | 37.5 | 11.9 | -0.34 | 7.5 | 8.8 | 3 | 2.328042328 | 0.8715442 | N#CC | CF | FC(F)(F)C(C1=CC=C(C=C1)N)(C2=CC=C(C=C2)N)C(F)(F)F | 4.2617 | 74.5988 | 35 | 23 | 8 | 12 | 15 | 0 | 2 | 2 | 0.083333333 | 52.04 | 52.04 | 264.0634406 | N#CC.FC(F)(F)C(C1=CC=C(C=C1)N)(C2=CC=C(C=C2)N)C(F)(F)F
1.751755 | 1.773234201 | 600 |  |  | 158.0214 | 0.002387858 | 40 | 28.53 | 92.1 | 0.697 | 0.59 | 0.867 | 0.36 | 2.4 | 8.9 | 2.69 | 8.8 | 0.7 | 1 | 2.31 | 0.317789 | CC1=CC=CC=C1 | CF | C=CCCCCCCCCC#N | 3.81678 | 52.746 | 31 | 12 | 1 | 19 | 11 | 0 | 1 | 8 | 0.727272727 | 23.79 | 23.79 | 201.8996802 | CC1=CC=CC=C1.C=CCCCCCCCCC#N
1 | 1.483774552 | 350 | TFC | C[Si](C)(O[Si](C)(C)C)O[Si](C)(C)C | 132.16 | 0.0005 | 20 | 23.75 | 88.1 | 0.677 | 0.46 | 0.902 | 1.78 | 6 | 9.1 | 0.73 | 7.7 | 2.6 | 3.5 | 3.897707231 | 0.6246665 | CC(OCC)=O | CF | Nc1ccc2[nH]ccc2c1 | 1.7501 | 42.7111 | 18 | 10 | 2 | 8 | 8 | 0 | 1 | 0 | 0 | 41.81 | 41.81 | 111.8591082 | CC(OCC)=O.Nc1ccc2[nH]ccc2c1
1.565696302 | 1.565696302 | 200 | Polybenzimidazole | CC1=CC(C2=NC3=CC(C4=CC(NC(C5=CC=CC=C5)=N6)=C6C=C4)=CC=C3N2)=CC=C1 | 139.0233555 | 0.0005 | 20 | 20.3 | 86.2 | 0.748 | 0.39 | 0.655 | 0 | 0.39 | 7.5 | 3.5 | 7.5 | 0 | 0 | 3.121693122 | 0.05707886 | CCCCCCC | CF | N#CC1=CC(F)=CC(F)=C1 | 1.83648 | 31.073 | 13 | 10 | 3 | 3 | 7 | 0 | 1 | 0 | 0 | 23.79 | 23.79 | 116.3214803 | CCCCCCC.N#CC1=CC(F)=CC(F)=C1
0.842639594 | 1.4625323 | 200 | Polyimide | O=C(C1=CC(C(N2C)=O)=C(C=C1)C2=O)C3=CC=C(C4=C3)C(N(C4=O)C5=CC=C(C=C5C)C6=CC=C(C=C6)C7=CC=C(C=C7)C)=O | 222.067224 | 0.0005 | 10 | 22.55 | 32.04 | 0.505 | 0.55 | 0.792 | 1.6 | 33 | 14.5 | -0.82 | 7.4 | 6 | 10.9 | 0.95 | 0.8014466 | CO | CF | CC(=NC#N)N(C)CC1=CN=C(C=C1)Cl | 2.06628 | 59.436 | 26 | 15 | 5 | 11 | 10 | 0 | 3 | 2 | 0.133333333 | 52.28 | 52.28 | 201.639209 | CO.CC(=NC#N)N(C)CC1=CN=C(C=C1)Cl
1.01141925 | 1.406861831 | 350 | TFC | C[Si](C)(O[Si](C)(C)C)O[Si](C)(C)C | 222.33 | 0.0005 | 20 | 20.3 | 86.2 | 0.748 | 0.39 | 0.655 | 0 | 0.39 | 7.5 | 3.5 | 7.5 | 0 | 0 | 7.156084656 | 0.03293207 | CCCCCCC | CF | CC(C)(C)c1cc(O)c(C(C)(C)C)cc1O | 3.6928 | 67.1716 | 38 | 16 | 2 | 22 | 14 | 2 | 2 | 0 | 0 | 40.46 | 40.46 | 237.1148702 | CCCCCCC.CC(C)(C)c1cc(O)c(C(C)(C)C)cc1O
1.751755 | 1.773234201 | 600 |  |  | 236.35 | 0.002387858 | 20 | 28.53 | 92.1 | 0.697 | 0.59 | 0.867 | 0.36 | 2.4 | 8.9 | 2.69 | 8.8 | 0.7 | 1 | 2.4 | 0.4879003 | CC1=CC=CC=C1 | CF | C=C(C1=CC=CC=C1)CC(C)(C)C2=CC=CC=C2 | 5.0677 | 79.561 | 38 | 18 | 0 | 20 | 18 | 0 | 0 | 4 | 0.210526316 | 0 | 0 | 254.9160624 | CC1=CC=CC=C1.C=C(C1=CC=CC=C1)CC(C)(C)C2=CC=CC=C2
0.9650153 | 1.546458739 | 500 |  |  | 822.5696 | 0.002387858 | 20 | 19.1 | 41.1 | 0.55 | 0.37 | 0.786 | 3.5 | 37.5 | 11.9 | -0.34 | 7.5 | 8.8 | 3 | 7.29 | 0.9889918 | CC#N | CF | CC(C1=CC=CC=C1)CC(C2=CC=CC=C2)CC(C3=CC=CC=C3)CC(C4=CC=CC=C4)CC(C5=CC=CC=C5)CC(C6=CC=CC=C6)CC(C7=CC=CC=C7)CC(C)(C)C8=CC=CC=C8 | 18.2014 | 281.742 | 136 | 66 | 0 | 70 | 66 | 0 | 0 | 22 | 0.301369863 | 0 | 0 | 900.7647974 | CC#N.CC(C1=CC=CC=C1)CC(C2=CC=CC=C2)CC(C3=CC=CC=C3)CC(C4=CC=CC=C4)CC(C5=CC=CC=C5)CC(C6=CC=CC=C6)CC(C7=CC=CC=C7)CC(C)(C)C8=CC=CC=C8
1 | 1.274287156 | 150 | Polyimide | O=C(C1=CC(C(N2C)=O)=C(C=C1)C2=O)C3=CC=C(C4=C3)C(N(C4=O)C5=CC=C(C=C5C)C6=CC=C(C=C6)C7=CC=C(C=C7)C)=O | 109 | 0.0005 | 20 | 22.55 | 32.04 | 0.505 | 0.55 | 0.792 | 1.6 | 33 | 14.5 | -0.82 | 7.4 | 6 | 10.9 | 0.7475 | 0.4218714 | CO | CF | OC1=CC=CC=C1N | 0.9744 | 32.5192 | 15 | 8 | 2 | 7 | 6 | 1 | 2 | 0 | 0 | 46.25 | 46.25 | 100.953522 | CO.OC1=CC=CC=C1N
1.098066298 | 1.738984567 | 500 | PDMS | CCO[Si](OCC)(OCC)CC[Si](OCC)(O[Si](OCC)(OCC)CC[Si](OCC)(OCC)OCC)OCC | 217 | 0.0005 | 20 | 23.75 | 88.1 | 0.677 | 0.46 | 0.902 | 1.78 | 6 | 9.1 | 0.73 | 7.7 | 2.6 | 3.5 | 2.439741329 | -0.08490074 | CC(OCC)=O | CF | COC1=CC(OC)=CC(Br)=C1 | 2.4663 | 47.246 | 20 | 11 | 3 | 9 | 8 | 2 | 2 | 2 | 0.181818182 | 18.46 | 18.46 | 152.6225782 | CC(OCC)=O.COC1=CC(OC)=CC(Br)=C1
1.022020725 | 1.461373391 | 500 | PDMS | CCO[Si](OCC)(OCC)CC[Si](OCC)(O[Si](OCC)(OCC)CC[Si](OCC)(OCC)OCC)OCC | 213.9993271 | 0.0005 | 20 | 19.4 | 88.2 | 0.72 | 0.36 | 0.74 | 1.4 | 2.6 | 7.4 | 1.05 | 14.8 | 4.3 | 5 | 4.065274141 | 0.04454051 | CC(C)(C)OC | CF | CC1=C(OC)C=C(C)C(Br)=C1 | 3.07454 | 50.168 | 22 | 11 | 2 | 11 | 9 | 1 | 1 | 1 | 0.090909091 | 9.23 | 9.23 | 161.1283364 | CC(C)(C)OC.CC1=C(OC)C=C(C)C(Br)=C1
0.9650153 | 1.546458739 | 200 |  |  | 505.1201 | 0.002387858 | 40 | 19.1 | 41.1 | 0.55 | 0.37 | 0.786 | 3.5 | 37.5 | 11.9 | -0.34 | 7.5 | 8.8 | 3 | 3.57 | 1.001858 | CC#N | CF | CC(C1=CC=CC=C1)CC(C2=CC=CC=C2)CC(C3=CC=CC=C3)CC(C)(C)C4=CC=CC=C4 | 9.5058 | 146.542 | 72 | 34 | 0 | 38 | 34 | 0 | 0 | 10 | 0.27027027 | 0 | 0 | 471.9566134 | CC#N.CC(C1=CC=CC=C1)CC(C2=CC=CC=C2)CC(C3=CC=CC=C3)CC(C)(C)C4=CC=CC=C4
1.820036862 | 1.820036862 | 200 | Polybenzimidazole | CC1=CC(C2=NC3=CC(C4=CC(NC(C5=CC=CC=C5)=N6)=C6C=C4)=CC=C3N2)=CC=C1 | 138.12 | 0.0005 | 20 | 23.75 | 88.1 | 0.677 | 0.46 | 0.902 | 1.78 | 6 | 9.1 | 0.73 | 7.7 | 2.6 | 3.5 | 1.372721928 | 0.1174868 | CC(OCC)=O | CF | C1OC2=C(O1)C=C(C=C2)O | 1.1209 | 34.2298 | 16 | 10 | 3 | 6 | 7 | 3 | 3 | 0 | 0 | 38.69 | 38.69 | 112.4767416 | CC(OCC)=O.C1OC2=C(O1)C=C(C=C2)O
0.884422111 | 1.340724654 | 300 | Polyimide | O=C(C1=CC(C(N2C)=O)=C(C=C1)C2=O)C3=CC=C(C4=C3)C(N(C4=O)C5=CC=C(C=C5C)C6=CC=C(C=C6)C7=CC=C(C=C7)C)=O | 253 | 0.0005 | 20 | 19.1 | 41.1 | 0.55 | 0.37 | 0.786 | 3.5 | 37.5 | 11.9 | -0.34 | 7.5 | 8.8 | 3 | 1.38 | 1.009837 | N#CC | CF | CC1=CC(NS(=O)(C2=CC=C(C=C2)N)=O)=NO1 | 1.36602 | 62.9029 | 28 | 17 | 7 | 11 | 10 | 3 | 5 | 3 | 0.166666667 | 98.22 | 106.6 | 199.6910857 | N#CC.CC1=CC(NS(=O)(C2=CC=C(C=C2)N)=O)=NO1
1.01141925 | 1.406861831 | 350 | TFC | C[Si](C)(O[Si](C)(C)C)O[Si](C)(C)C | 254 | 0.0005 | 20 | 20.3 | 86.2 | 0.748 | 0.39 | 0.655 | 0 | 0.39 | 7.5 | 3.5 | 7.5 | 0 | 0 | 7.156084656 | 0.03154874 | CCCCCCC | CF | C1=CC=C2C3C4=CC=CC=C4C(C2=C1)C5=CC=CC=C35 | 4.6738 | 81.216 | 34 | 20 | 0 | 14 | 20 | 0 | 0 | 0 | 0 | 0 | 0 | 232.4657382 | CCCCCCC.C1=CC=C2C3C4=CC=CC=C4C(C2=C1)C5=CC=CC=C35
1.773234201 | 1.773234201 | 200 | Polybenzimidazole | CC1=CC(C2=NC3=CC(C4=CC(NC(C5=CC=CC=C5)=N6)=C6C=C4)=CC=C3N2)=CC=C1 | 520.141944 | 0.0005 | 20 | 19.1 | 41.1 | 0.55 | 0.37 | 0.786 | 3.5 | 37.5 | 11.9 | -0.34 | 7.5 | 8.8 | 3 | 3.677248677 | 0.998054 | N#CC | CF | CC1CC2C3CCC4=CC(=O)C=CC4(C3(C(CC2(C1(C(=O)CCl)OC(=O)C5=CC=CO5)C)O)Cl)C | 4.8692 | 130.2283 | 65 | 35 | 8 | 30 | 27 | 6 | 6 | 4 | 0.102564103 | 93.81 | 93.81 | 467.5740504 | N#CC.CC1CC2C3CCC4=CC(=O)C=CC4(C3(C(CC2(C1(C(=O)CCl)OC(=O)C5=CC=CO5)C)O)Cl)C
1.751755 | 1.773234201 | 600 |  |  | 822.5696 | 0.01628979 | 10 | 19.1 | 41.1 | 0.55 | 0.37 | 0.786 | 3.5 | 37.5 | 11.9 | -0.34 | 7.5 | 8.8 | 3 | 0.53 | 0.7835361 | CC#N | CF | CC(C1=CC=CC=C1)CC(C2=CC=CC=C2)CC(C3=CC=CC=C3)CC(C4=CC=CC=C4)CC(C5=CC=CC=C5)CC(C6=CC=CC=C6)CC(C7=CC=CC=C7)CC(C8=CC=CC=C8)CC(C9=CC=CC=C9)CC(C%10=CC=CC=C%10)CC(C)(C)C%11=CC=CC=C%11 | 24.7231 | 383.142 | 184 | 90 | 0 | 94 | 90 | 0 | 0 | 31 | 0.31 | 0 | 0 | 1222.370935 | CC#N.CC(C1=CC=CC=C1)CC(C2=CC=CC=C2)CC(C3=CC=CC=C3)CC(C4=CC=CC=C4)CC(C5=CC=CC=C5)CC(C6=CC=CC=C6)CC(C7=CC=CC=C7)CC(C8=CC=CC=C8)CC(C9=CC=CC=C9)CC(C%10=CC=CC=C%10)CC(C)(C)C%11=CC=CC=C%11
0.9650153 | 1.546458739 | 150 |  |  | 342.69 | 0.002387858 | 20 | 19.1 | 41.1 | 0.55 | 0.37 | 0.786 | 3.5 | 37.5 | 11.9 | -0.34 | 7.5 | 8.8 | 3 | 0.3 | 1.000312 | CC#N | CF | P(C1=CC=CC=C1)(C2=CC=CC=C2)C3=CC=CC=C3 | 3.4448 | 85.148 | 34 | 19 | 1 | 15 | 18 | 0 | 0 | 3 | 0.142857143 | 0 | 13.59 | 246.2139396 | CC#N.P(C1=CC=CC=C1)(C2=CC=CC=C2)C3=CC=CC=C3
0.842639594 | 1.4625323 | 200 | Polyimide | O=C(C1=CC(C(N2C)=O)=C(C=C1)C2=O)C3=CC=C(C4=C3)C(N(C4=O)C5=CC=C(C=C5C)C6=CC=C(C=C6)C7=CC=C(C=C7)C)=O | 216.9374551 | 0.0005 | 20 | 22.55 | 32.04 | 0.505 | 0.55 | 0.792 | 1.6 | 33 | 14.5 | -0.82 | 7.4 | 6 | 10.9 | 0.81 | 0.1860755 | CO | CF | OC1=C([N+]([O-])=O)C=CC=C1Br | 2.0629 | 42.4612 | 15 | 11 | 5 | 4 | 6 | 3 | 3 | 1 | 0.090909091 | 63.37 | 63.37 | 135.1811363 | CO.OC1=C([N+]([O-])=O)C=CC=C1Br
1.033444816 | 1.371517398 | 350 | TFC | C[Si](C)(O[Si](C)(C)C)O[Si](C)(C)C | 254 | 0.0005 | 20 | 23.32 | 58.1 | 0.618 | 0.3 | 0.784 | 2.85 | 21 | 10 | -0.24 | 7.6 | 5.1 | 3.4 | 2.065696649 | 0.4423742 | CC(C)=O | CF | C1=CC=C2C3C4=CC=CC=C4C(C2=C1)C5=CC=CC=C35 | 4.6738 | 81.216 | 34 | 20 | 0 | 14 | 20 | 0 | 0 | 0 | 0 | 0 | 0 | 232.4657382 | CC(C)=O.C1=CC=C2C3C4=CC=CC=C4C(C2=C1)C5=CC=CC=C35
1 | 1.274287156 | 150 | Polyimide | O=C(C1=CC(C(N2C)=O)=C(C=C1)C2=O)C3=CC=C(C4=C3)C(N(C4=O)C5=CC=C(C=C5C)C6=CC=C(C=C6)C7=CC=C(C=C7)C)=O | 421.9153184 | 0.0005 | 10 | 22.55 | 32.04 | 0.505 | 0.55 | 0.792 | 1.6 | 33 | 14.5 | -0.82 | 7.4 | 6 | 10.9 | 0.88 | 1.003835 | CO | CF | O=C(C1=CC(Br)=C(O)C(Br)=C1)C2=C(OC3=C2C=CC=C3)CC | 5.4568 | 92.5313 | 34 | 22 | 5 | 12 | 17 | 3 | 3 | 3 | 0.125 | 50.44 | 50.44 | 276.6650788 | CO.O=C(C1=CC(Br)=C(O)C(Br)=C1)C2=C(OC3=C2C=CC=C3)CC
1 | 1.274287156 | 150 | Polyimide | O=C(C1=CC(C(N2C)=O)=C(C=C1)C2=O)C3=CC=C(C4=C3)C(N(C4=O)C5=CC=C(C=C5C)C6=CC=C(C=C6)C7=CC=C(C=C7)C)=O | 224.0837296 | 0.0005 | 20 | 22.55 | 32.04 | 0.505 | 0.55 | 0.792 | 1.6 | 33 | 14.5 | -0.82 | 7.4 | 6 | 10.9 | 0.7475 | 0.6010145 | CO | CF | O=C1CC(C2=CC=CC=C2)OC3=C1C=CC=C3 | 3.3931 | 65.2005 | 29 | 17 | 2 | 12 | 15 | 2 | 2 | 1 | 0.052631579 | 26.3 | 26.3 | 208.2521017 | CO.O=C1CC(C2=CC=CC=C2)OC3=C1C=CC=C3
0.996441281 | 1.312207792 | 300 | Polyimide | O=C(C1=CC(C(N2C)=O)=C(C=C1)C2=O)C3=CC=C(C4=C3)C(N(C4=O)C5=CC=C(C=C5C)C6=CC=C(C=C6)C7=CC=C(C=C7)C)=O | 392.0483281 | 0.0005 | 20 | 26.4 | 86.1 | 0.685 | 0.46 | 0.854 | 1.38 | 6.97 | 16.9 | 1.01 | 16.9 | 5 | 4.3 | 0.43 | 0.9333966 | CC1CCCO1 | CF | FC(F)(F)C(C1=CC=C(C=C1)C(O)=O)(C2=CC=C(C=C2)C(O)=O)C(F)(F)F | 4.4937 | 79.6926 | 37 | 27 | 10 | 10 | 17 | 4 | 2 | 4 | 0.142857143 | 74.6 | 74.6 | 306.5498798 | CC1CCCO1.FC(F)(F)C(C1=CC=C(C=C1)C(O)=O)(C2=CC=C(C=C2)C(O)=O)C(F)(F)F
1 | 1.274287156 | 150 | Polyimide | O=C(C1=CC(C(N2C)=O)=C(C=C1)C2=O)C3=CC=C(C4=C3)C(N(C4=O)C5=CC=C(C=C5C)C6=CC=C(C=C6)C7=CC=C(C=C7)C)=O | 190 | 0.0005 | 10 | 22.55 | 32.04 | 0.505 | 0.55 | 0.792 | 1.6 | 33 | 14.5 | -0.82 | 7.4 | 6 | 10.9 | 0.88 | 0.8134247 | CO | CF | C1=CC(=CC(=C1)C(F)(F)F)C(=O)O | 2.4036 | 38.4033 | 18 | 13 | 5 | 5 | 8 | 2 | 1 | 1 | 0.076923077 | 37.3 | 37.3 | 148.9051768 | CO.C1=CC(=CC(=C1)C(F)(F)F)C(=O)O
1.751755 | 1.773234201 | 600 |  |  | 658.6528 | 0.002387858 | 40 | 23.32 | 58.1 | 0.618 | 0.3 | 0.784 | 2.85 | 21 | 10 | -0.24 | 7.6 | 5.1 | 3.4 | 1.86 | 0.7987158 | CC(C)=O | CF | CC(C1=CC=CC=C1)CC(C2=CC=CC=C2)CC(C3=CC=CC=C3)CC(C4=CC=CC=C4)CC(C)(C)C5=CC=CC=C5 | 11.6797 | 180.342 | 88 | 42 | 0 | 46 | 42 | 0 | 0 | 13 | 0.282608696 | 0 | 0 | 579.1586594 | CC(C)=O.CC(C1=CC=CC=C1)CC(C2=CC=CC=C2)CC(C3=CC=CC=C3)CC(C4=CC=CC=C4)CC(C)(C)C5=CC=CC=C5
1.048979592 | 1.673346693 | 500 | PDMS | CCO[Si](OCC)(OCC)CC[Si](OCC)(O[Si](OCC)(OCC)CC[Si](OCC)(OCC)OCC)OCC | 236.35 | 0.0005 | 20 | 21.79 | 60.1 | 0.624 | 1.96 | 0.786 | 1.68 | 22 | 11.5 | 0.26 | 7.7 | 3 | 8 | 0.081400081 | 0.2304782 | CC(O)C | CF | CC(C)(CC(=C)C1=CC=CC=C1)C2=CC=CC=C2 | 5.0677 | 79.561 | 38 | 18 | 0 | 20 | 18 | 0 | 0 | 4 | 0.210526316 | 0 | 0 | 254.9160624 | CC(O)C.CC(C)(CC(=C)C1=CC=CC=C1)C2=CC=CC=C2
1 | 1.287140341 | 300 | Polyimide | O=C(C1=CC(C(N2C)=O)=C(C=C1)C2=O)C3=CC=C(C4=C3)C(N(C4=O)C5=CC=C(C=C5C)C6=CC=C(C=C6)C7=CC=C(C=C7)C)=O | 198 | 0.0005 | 20 | 22.55 | 32.04 | 0.505 | 0.55 | 0.792 | 1.6 | 33 | 14.5 | -0.82 | 7.4 | 6 | 10.9 | 1.23 | 0.6072818 | CO | CF | CC(=O)c1ccc(Br)cc1 | 2.6517 | 44.1465 | 17 | 10 | 2 | 7 | 8 | 1 | 1 | 1 | 0.1 | 17.07 | 17.07 | 141.1958923 | CO.CC(=O)c1ccc(Br)cc1
0.9650153 | 1.546458739 | 500 |  |  | 822.5696 | 0.002387858 | 30 | 23.32 | 58.1 | 0.618 | 0.3 | 0.784 | 2.85 | 21 | 10 | -0.24 | 7.6 | 5.1 | 3.4 | 2.45 | 0.9621804 | CC(C)=O | DE | CC(OCC(C)OCC(C)O)COC(C)COC(C)COC(C)COC(C)COC(C)COC(C)COC(C)COC(C)COC(C)COC(C)COC(C)COC(C)COC(C)COC(C)COC(C)CO | 6.2462 | 280.8046 | 183 | 73 | 19 | 110 | 54 | 19 | 19 | 52 | 0.722222222 | 197.37 | 197.37 | 1109.553973 | CC(C)=O.CC(OCC(C)OCC(C)O)COC(C)COC(C)COC(C)COC(C)COC(C)COC(C)COC(C)COC(C)COC(C)COC(C)COC(C)COC(C)COC(C)COC(C)COC(C)CO
1.055325035 | 1.670148433 | 500 | PDMS | CCO[Si](OCC)(OCC)CC[Si](OCC)(O[Si](OCC)(OCC)CC[Si](OCC)(OCC)OCC)OCC | 210.9632759 | 0.0005 | 20 | 22.32 | 46.1 | 0.52 | 1.07 | 1.044 | 1.7 | 24 | 13.4 | -0.32 | 7.7 | 4.3 | 9.5 | 0.244542261 | 0.2622837 | CCO | CF | O=C1NC2=C(C=CC(Br)=C2)C1 | 1.9437 | 46.4757 | 17 | 11 | 3 | 6 | 8 | 1 | 1 | 0 | 0 | 29.1 | 29.1 | 139.8361939 | CCO.O=C1NC2=C(C=CC(Br)=C2)C1
1 | 1.274287156 | 150 | Polyimide | O=C(C1=CC(C(N2C)=O)=C(C=C1)C2=O)C3=CC=C(C4=C3)C(N(C4=O)C5=CC=C(C=C5C)C6=CC=C(C=C6)C7=CC=C(C=C7)C)=O | 210 | 0.0005 | 20 | 22.55 | 32.04 | 0.505 | 0.55 | 0.792 | 1.6 | 33 | 14.5 | -0.82 | 7.4 | 6 | 10.9 | 0.7475 | 0.9189817 | CO | CF | CC(=O)C1=CC(=C(C(=C1)OC)OC)OC | 1.915 | 56.1025 | 29 | 15 | 4 | 14 | 11 | 4 | 4 | 4 | 0.266666667 | 44.76 | 44.76 | 200.1709095 | CO.CC(=O)C1=CC(=C(C(=C1)OC)OC)OC
1 | 1.287140341 | 300 | Polyimide | O=C(C1=CC(C(N2C)=O)=C(C=C1)C2=O)C3=CC=C(C4=C3)C(N(C4=O)C5=CC=C(C=C5C)C6=CC=C(C=C6)C7=CC=C(C=C7)C)=O | 138 | 0.0005 | 10 | 22.55 | 32.04 | 0.505 | 0.55 | 0.792 | 1.6 | 33 | 14.5 | -0.82 | 7.4 | 6 | 10.9 | 1.54 | 0.1137804 | CO | CF | COC1=CC=C(C=C1)OC | 1.7038 | 39.546 | 20 | 10 | 2 | 10 | 8 | 2 | 2 | 2 | 0.2 | 18.46 | 18.46 | 133.3389589 | CO.COC1=CC=C(C=C1)OC
1 | 1.19 | 300 | Polyimide | O=C(C1=CC(C(N2C)=O)=C(C=C1)C2=O)C3=CC=C(C4=C3)C(N(C4=O)C5=CC=C(C=C5C)C6=CC=C(C=C6)C7=CC=C(C=C7)C)=O | 139.0233555 | 0.0005 | 20 | 20.3 | 86.2 | 0.748 | 0.39 | 0.655 | 0 | 0.39 | 7.5 | 3.5 | 7.5 | 0 | 0 | 0.225 | -0.08669943 | CCCCCCC | CF | N#CC1=CC(F)=CC(F)=C1 | 1.83648 | 31.073 | 13 | 10 | 3 | 3 | 7 | 0 | 1 | 0 | 0 | 23.79 | 23.79 | 116.3214803 | CCCCCCC.N#CC1=CC(F)=CC(F)=C1
1.787077335 | 1.787077335 | 200 | Polybenzimidazole | CC1=CC(C2=NC3=CC(C4=CC(NC(C5=CC=CC=C5)=N6)=C6C=C4)=CC=C3N2)=CC=C1 | 201.1 | 0.10055 | 20 | 22.55 | 32.04 | 0.505 | 0.55 | 0.792 | 1.6 | 33 | 14.5 | -0.82 | 7.4 | 6 | 10.9 | 4.618653659 | 0.036937 | CO | CF | CC1=NC2=CC(=C(C=C2N1)Cl)Cl | 3.17812 | 50.8507 | 18 | 12 | 4 | 6 | 8 | 0 | 1 | 0 | 0 | 28.68 | 28.68 | 142.2812443 | CO.CC1=NC2=CC(=C(C=C2N1)Cl)Cl
0.9650153 | 1.546458739 | 150 |  |  | 244 | 0.002387858 | 30 | 22.55 | 32.04 | 0.505 | 0.55 | 0.792 | 1.6 | 33 | 14.5 | -0.82 | 7.4 | 6 | 10.9 | 0.13 | 0.916446 | CO | CF | C1=CC=C(C=C1)C=CC2=CC=CC=C2 | 3.857 | 61.812 | 26 | 14 | 0 | 12 | 14 | 0 | 0 | 2 | 0.133333333 | 0 | 0 | 185.7321216 | CO.C1=CC=C(C=C1)C=CC2=CC=CC=C2
1 | 1.274287156 | 150 | Polyimide | O=C(C1=CC(C(N2C)=O)=C(C=C1)C2=O)C3=CC=C(C4=C3)C(N(C4=O)C5=CC=C(C=C5C)C6=CC=C(C=C6)C7=CC=C(C=C7)C)=O | 329 | 0.0005 | 10 | 22.55 | 32.04 | 0.505 | 0.55 | 0.792 | 1.6 | 33 | 14.5 | -0.82 | 7.4 | 6 | 10.9 | 0.88 | 0.3424924 | CO | CF | IC1=CC(I)=CC=C1 | 2.8958 | 51.876 | 12 | 8 | 2 | 4 | 6 | 0 | 0 | 0 | 0 | 0 | 0 | 131.7201387 | CO.IC1=CC(I)=CC=C1
1.751755 | 1.773234201 | 400 |  |  | 822.5696 | 0.002387858 | 30 | 28.53 | 92.1 | 0.697 | 0.59 | 0.867 | 0.36 | 2.4 | 8.9 | 2.69 | 8.8 | 0.7 | 1 | 2.03 | 0.947511 | CC1=CC=CC=C1 | DE | CC(OCC(C)OCC(C)O)COC(C)COC(C)COC(C)COC(C)COC(C)COC(C)COC(C)COC(C)COC(C)COC(C)COC(C)COC(C)COC(C)COC(C)COC(C)CO | 6.2462 | 280.8046 | 183 | 73 | 19 | 110 | 54 | 19 | 19 | 52 | 0.722222222 | 197.37 | 197.37 | 1109.553973 | CC1=CC=CC=C1.CC(OCC(C)OCC(C)O)COC(C)COC(C)COC(C)COC(C)COC(C)COC(C)COC(C)COC(C)COC(C)COC(C)COC(C)COC(C)COC(C)COC(C)COC(C)CO
1.751755 | 1.773234201 | 280 |  |  | 444.635 | 0.002387858 | 30 | 28.53 | 92.1 | 0.697 | 0.59 | 0.867 | 0.36 | 2.4 | 8.9 | 2.69 | 8.8 | 0.7 | 1 | 0.78 | 0.8840965 | CC1=CC=CC=C1 | CF | CCCCCCCCCCCCCCCC | 6.4876 | 75.986 | 50 | 16 | 0 | 34 | 16 | 0 | 0 | 13 | 0.866666667 | 0 | 0 | 285.2922225 | CC1=CC=CC=C1.CCCCCCCCCCCCCCCC
1.751755 | 1.773234201 | 150 |  |  | 354.1991 | 0.002387858 | 20 | 22.32 | 46.1 | 0.52 | 1.07 | 1.044 | 1.7 | 24 | 13.4 | -0.32 | 7.7 | 4.3 | 9.5 | 1.11 | 0.9813837 | CCO | DE | CCN(CCOC(=O)C(=C)C)C1=CC=C(C=C1)N=NC2=CC=C(C=C2)[N+](=O)[O-] | 4.9558 | 107.3744 | 50 | 28 | 8 | 22 | 20 | 4 | 7 | 9 | 0.310344828 | 97.4 | 97.4 | 360.7466062 | CCO.CCN(CCOC(=O)C(=C)C)C1=CC=C(C=C1)N=NC2=CC=C(C=C2)[N+](=O)[O-]
1.098066298 | 1.738984567 | 500 | PDMS | CCO[Si](OCC)(OCC)CC[Si](OCC)(O[Si](OCC)(OCC)CC[Si](OCC)(OCC)OCC)OCC | 140 | 0.0005 | 20 | 23.75 | 88.1 | 0.677 | 0.46 | 0.902 | 1.78 | 6 | 9.1 | 0.73 | 7.7 | 2.6 | 3.5 | 2.439741329 | 0.04854255 | CC(OCC)=O | CF | O=C(O)C1=CC=C(F)C=C1 | 1.5239 | 33.3593 | 15 | 10 | 3 | 5 | 7 | 2 | 1 | 1 | 0.1 | 37.3 | 37.3 | 119.4740736 | CC(OCC)=O.O=C(O)C1=CC=C(F)C=C1
0.842639594 | 1.4625323 | 200 | Polyimide | O=C(C1=CC(C(N2C)=O)=C(C=C1)C2=O)C3=CC=C(C4=C3)C(N(C4=O)C5=CC=C(C=C5C)C6=CC=C(C=C6)C7=CC=C(C=C7)C)=O | 222.1044651 | 0.0005 | 10 | 22.55 | 32.04 | 0.505 | 0.55 | 0.792 | 1.6 | 33 | 14.5 | -0.82 | 7.4 | 6 | 10.9 | 0.95 | 0.9995149 | CO | CF | OCCC1=C2C=CC=CC2=CC3=CC=CC=C13 | 3.5278 | 72.2438 | 31 | 17 | 1 | 14 | 16 | 1 | 1 | 2 | 0.105263158 | 20.23 | 20.23 | 205.85786 | CO.OCCC1=C2C=CC=CC2=CC3=CC=CC=C13
1.040376851 | 1.593345656 | 500 | PDMS | CCO[Si](OCC)(OCC)CC[Si](OCC)(O[Si](OCC)(OCC)CC[Si](OCC)(OCC)OCC)OCC | 122 | 0.0005 | 20 | 20.3 | 86.2 | 0.748 | 0.39 | 0.655 | 0 | 0.39 | 7.5 | 3.5 | 7.5 | 0 | 0 | 1.428571429 | -0.1119042 | CCCCCCC | CF | OC1=CC(C)=CC=C1C | 2.00904 | 37.5808 | 19 | 9 | 1 | 10 | 8 | 1 | 1 | 0 | 0 | 20.23 | 20.23 | 124.5487319 | CCCCCCC.OC1=CC(C)=CC=C1C
1.048979592 | 1.673346693 | 500 | PDMS | CCO[Si](OCC)(OCC)CC[Si](OCC)(O[Si](OCC)(OCC)CC[Si](OCC)(OCC)OCC)OCC | 785.9 | 0.0005 | 20 | 21.79 | 60.1 | 0.624 | 1.96 | 0.786 | 1.68 | 22 | 11.5 | 0.26 | 7.7 | 3 | 8 | 0.081400081 | 0.9285586 | CC(O)C | CF | C[C@H]1/C=C/C=C(\C(=O)NC2=C(C3=C(C4=C(C(=C3O)C)O[C@@](C4=O)(O/C=C/[C@@H]([C@H]([C@H]([C@@H]([C@@H]([C@@H]([C@H]1O)C)O)C)OC(=O)C)C)OC)C)C5=C2N6C=CC(=CC6=N5)C)O)/C | 6.15784 | 213.1434 | 108 | 57 | 14 | 51 | 43 | 11 | 13 | 2 | 0.032258065 | 198.38 | 198.38 | 727.3174229 | CC(O)C.C[C@H]1/C=C/C=C(\C(=O)NC2=C(C3=C(C4=C(C(=C3O)C)O[C@@](C4=O)(O/C=C/[C@@H]([C@H]([C@H]([C@@H]([C@@H]([C@@H]([C@H]1O)C)O)C)OC(=O)C)C)OC)C)C5=C2N6C=CC(=CC6=N5)C)O)/C
0.842639594 | 1.4625323 | 200 | Polyimide | O=C(C1=CC(C(N2C)=O)=C(C=C1)C2=O)C3=CC=C(C4=C3)C(N(C4=O)C5=CC=C(C=C5C)C6=CC=C(C=C6)C7=CC=C(C=C7)C)=O | 160 | 0.0005 | 10 | 22.55 | 32.04 | 0.505 | 0.55 | 0.792 | 1.6 | 33 | 14.5 | -0.82 | 7.4 | 6 | 10.9 | 0.95 | 0.7935561 | CO | CF | OC1=C(O)C=C2C=CC=CC2=C1 | 2.251 | 47.2776 | 20 | 12 | 2 | 8 | 10 | 2 | 2 | 0 | 0 | 40.46 | 40.46 | 139.4015525 | CO.OC1=C(O)C=C2C=CC=CC2=C1
0.9650153 | 1.546458739 | 150 |  |  | 354.1991 | 0.002387858 | 20 | 22.32 | 46.1 | 0.52 | 1.07 | 1.044 | 1.7 | 24 | 13.4 | -0.32 | 7.7 | 4.3 | 9.5 | 0.12 | 0.9978968 | CCO | DE | CCN(CCOC(=O)C(=C)C)C1=CC=C(C=C1)N=NC2=CC=C(C=C2)[N+](=O)[O-] | 4.9558 | 107.3744 | 50 | 28 | 8 | 22 | 20 | 4 | 7 | 9 | 0.310344828 | 97.4 | 97.4 | 360.7466062 | CCO.CCN(CCOC(=O)C(=C)C)C1=CC=C(C=C1)N=NC2=CC=C(C=C2)[N+](=O)[O-]
1.751755 | 1.773234201 | 280 |  |  | 822.5696 | 0.002387858 | 40 | 19.1 | 41.1 | 0.55 | 0.37 | 0.786 | 3.5 | 37.5 | 11.9 | -0.34 | 7.5 | 8.8 | 3 | 6.49 | 0.9270521 | CC#N | CF | CC(C1=CC=CC=C1)CC(C2=CC=CC=C2)CC(C3=CC=CC=C3)CC(C4=CC=CC=C4)CC(C5=CC=CC=C5)CC(C6=CC=CC=C6)CC(C)(C)C7=CC=CC=C7 | 16.0275 | 247.942 | 120 | 58 | 0 | 62 | 58 | 0 | 0 | 19 | 0.296875 | 0 | 0 | 793.5627514 | CC#N.CC(C1=CC=CC=C1)CC(C2=CC=CC=C2)CC(C3=CC=CC=C3)CC(C4=CC=CC=C4)CC(C5=CC=CC=C5)CC(C6=CC=CC=C6)CC(C)(C)C7=CC=CC=C7
1.861471861 | 1.861471861 | 200 | Polybenzimidazole | CC1=CC(C2=NC3=CC(C4=CC(NC(C5=CC=CC=C5)=N6)=C6C=C4)=CC=C3N2)=CC=C1 | 151 | 0.0005 | 20 | 22.32 | 46.1 | 0.52 | 1.07 | 1.044 | 1.7 | 24 | 13.4 | -0.32 | 7.7 | 4.3 | 9.5 | 0.888617555 | 0.2282015 | CCO | CF | OC1=CC=C(NC(C)=O)C=C1 | 1.3506 | 42.4105 | 20 | 11 | 3 | 9 | 8 | 2 | 2 | 1 | 0.090909091 | 49.33 | 49.33 | 141.6992605 | CCO.OC1=CC=C(NC(C)=O)C=C1
1 | 1.287140341 | 300 | Polyimide | O=C(C1=CC(C(N2C)=O)=C(C=C1)C2=O)C3=CC=C(C4=C3)C(N(C4=O)C5=CC=C(C=C5C)C6=CC=C(C=C6)C7=CC=C(C=C7)C)=O | 133.15 | 0.0005 | 20 | 22.55 | 32.04 | 0.505 | 0.55 | 0.792 | 1.6 | 33 | 14.5 | -0.82 | 7.4 | 6 | 10.9 | 1.23 | 0.5310809 | CO | CF | C1=CC2=C(C=CN2)C(=C1)O | 1.8735 | 39.9635 | 17 | 10 | 2 | 7 | 8 | 1 | 1 | 0 | 0 | 36.02 | 36.02 | 109.6525746 | CO.C1=CC2=C(C=CN2)C(=C1)O
1.751755 | 1.773234201 | 600 |  |  | 140.2581 | 0.002387858 | 20 | 22.32 | 46.1 | 0.52 | 1.07 | 1.044 | 1.7 | 24 | 13.4 | -0.32 | 7.7 | 4.3 | 9.5 | 0.33 | 0.2638467 | CCO | CF | NC(C1=C(O)C=CC=C1)=O | 0.4911 | 36.6247 | 17 | 10 | 3 | 7 | 7 | 2 | 2 | 1 | 0.1 | 63.32 | 63.32 | 124.4032753 | CCO.NC(C1=C(O)C=CC=C1)=O
1.033444816 | 1.371517398 | 350 | TFC | C[Si](C)(O[Si](C)(C)C)O[Si](C)(C)C | 148.088815 | 0.0005 | 20 | 23.32 | 58.1 | 0.618 | 0.3 | 0.784 | 2.85 | 21 | 10 | -0.24 | 7.6 | 5.1 | 3.4 | 2.065696649 | 0.1339258 | CC(C)=O | CF | OC1CCCC2=C1C=CC=C2 | 2.0563 | 44.3398 | 23 | 11 | 1 | 12 | 10 | 1 | 1 | 0 | 0 | 20.23 | 20.23 | 146.7842434 | CC(C)=O.OC1CCCC2=C1C=CC=C2
1.751755 | 1.773234201 | 280 |  |  | 184.9534 | 0.002387858 | 30 | 22.55 | 32.04 | 0.505 | 0.55 | 0.792 | 1.6 | 33 | 14.5 | -0.82 | 7.4 | 6 | 10.9 | 3.28 | 0.6280888 | CO | DE | OC(C)COC(C)COC(C)CO | 0.1697 | 49.5946 | 33 | 13 | 4 | 20 | 9 | 4 | 4 | 7 | 0.583333333 | 58.92 | 58.92 | 199.3812338 | CO.OC(C)COC(C)COC(C)CO
1 | 1.287140341 | 300 | Polyimide | O=C(C1=CC(C(N2C)=O)=C(C=C1)C2=O)C3=CC=C(C4=C3)C(N(C4=O)C5=CC=C(C=C5C)C6=CC=C(C=C6)C7=CC=C(C=C7)C)=O | 137 | 0.0005 | 10 | 22.55 | 32.04 | 0.505 | 0.55 | 0.792 | 1.6 | 33 | 14.5 | -0.82 | 7.4 | 6 | 10.9 | 1.54 | 0.8914535 | CO | CF | Cc1cc(O)cc(C)c1C | 2.31746 | 42.3178 | 22 | 10 | 1 | 12 | 9 | 1 | 1 | 0 | 0 | 20.23 | 20.23 | 141.8447171 | CO.Cc1cc(O)cc(C)c1C
0.869186047 | 1.497802734 | 350 | TFC | C[Si](C)(O[Si](C)(C)C)O[Si](C)(C)C | 107 | 0.0005 | 20 | 22.32 | 46.1 | 0.52 | 1.07 | 1.044 | 1.7 | 24 | 13.4 | -0.32 | 7.7 | 4.3 | 9.5 | 0.227163745 | -0.05554549 | CCO | CF | CC1=NC(C)=CC=C1 | 1.69844 | 33.711 | 17 | 8 | 1 | 9 | 7 | 0 | 1 | 0 | 0 | 12.89 | 12.89 | 109.4592803 | CCO.CC1=NC(C)=CC=C1
0.9650153 | 1.546458739 | 500 |  |  | 236.35 | 0.002387858 | 20 | 19.1 | 41.1 | 0.55 | 0.37 | 0.786 | 3.5 | 37.5 | 11.9 | -0.34 | 7.5 | 8.8 | 3 | 7.29 | 0.8043317 | CC#N | CF | C=C(C1=CC=CC=C1)CC(C)(C)C2=CC=CC=C2 | 5.0677 | 79.561 | 38 | 18 | 0 | 20 | 18 | 0 | 0 | 4 | 0.210526316 | 0 | 0 | 254.9160624 | CC#N.C=C(C1=CC=CC=C1)CC(C)(C)C2=CC=CC=C2
0.884422111 | 1.340724654 | 300 | Polyimide | O=C(C1=CC(C(N2C)=O)=C(C=C1)C2=O)C3=CC=C(C4=C3)C(N(C4=O)C5=CC=C(C=C5C)C6=CC=C(C=C6)C7=CC=C(C=C7)C)=O | 392.0483281 | 0.0005 | 20 | 19.1 | 41.1 | 0.55 | 0.37 | 0.786 | 3.5 | 37.5 | 11.9 | -0.34 | 7.5 | 8.8 | 3 | 1.38 | 1.007127 | N#CC | CF | FC(F)(F)C(C1=CC=C(C=C1)C(O)=O)(C2=CC=C(C=C2)C(O)=O)C(F)(F)F | 4.4937 | 79.6926 | 37 | 27 | 10 | 10 | 17 | 4 | 2 | 4 | 0.142857143 | 74.6 | 74.6 | 306.5498798 | N#CC.FC(F)(F)C(C1=CC=C(C=C1)C(O)=O)(C2=CC=C(C=C2)C(O)=O)C(F)(F)F
1.108183079 | 1.674270557 | 500 | PDMS | CCO[Si](OCC)(OCC)CC[Si](OCC)(O[Si](OCC)(OCC)CC[Si](OCC)(OCC)OCC)OCC | 201.1 | 0.0005 | 20 | 19.1 | 41.1 | 0.55 | 0.37 | 0.786 | 3.5 | 37.5 | 11.9 | -0.34 | 7.5 | 8.8 | 3 | 2.328042328 | 0.2997348 | N#CC | CF | CC1=NC2=CC(=C(C=C2N1)Cl)Cl | 3.17812 | 50.8507 | 18 | 12 | 4 | 6 | 8 | 0 | 1 | 0 | 0 | 28.68 | 28.68 | 142.2812443 | N#CC.CC1=NC2=CC(=C(C=C2N1)Cl)Cl
0.9650153 | 1.546458739 | 200 |  |  | 822.5696 | 0.01628979 | 10 | 19.1 | 41.1 | 0.55 | 0.37 | 0.786 | 3.5 | 37.5 | 11.9 | -0.34 | 7.5 | 8.8 | 3 | 4.08 | 0.9931019 | CC#N | CF | CC(C1=CC=CC=C1)CC(C2=CC=CC=C2)CC(C3=CC=CC=C3)CC(C4=CC=CC=C4)CC(C5=CC=CC=C5)CC(C6=CC=CC=C6)CC(C7=CC=CC=C7)CC(C8=CC=CC=C8)CC(C9=CC=CC=C9)CC(C%10=CC=CC=C%10)CC(C%11=CC=CC=C%11)CC(C%12=CC=CC=C%12)CC(C%13=CC=CC=C%13)CC(C)(C)C%14=CC=CC=C%14 | 31.2448 | 484.542 | 232 | 114 | 0 | 118 | 114 | 0 | 0 | 40 | 0.31496063 | 0 | 0 | 1543.977073 | CC#N.CC(C1=CC=CC=C1)CC(C2=CC=CC=C2)CC(C3=CC=CC=C3)CC(C4=CC=CC=C4)CC(C5=CC=CC=C5)CC(C6=CC=CC=C6)CC(C7=CC=CC=C7)CC(C8=CC=CC=C8)CC(C9=CC=CC=C9)CC(C%10=CC=CC=C%10)CC(C%11=CC=CC=C%11)CC(C%12=CC=CC=C%12)CC(C%13=CC=CC=C%13)CC(C)(C)C%14=CC=CC=C%14
1 | 1.274287156 | 150 | Polyimide | O=C(C1=CC(C(N2C)=O)=C(C=C1)C2=O)C3=CC=C(C4=C3)C(N(C4=O)C5=CC=C(C=C5C)C6=CC=C(C=C6)C7=CC=C(C=C7)C)=O | 358.3 | 0.0005 | 20 | 22.55 | 32.04 | 0.505 | 0.55 | 0.792 | 1.6 | 33 | 14.5 | -0.82 | 7.4 | 6 | 10.9 | 0.7475 | 1.008632 | CO | CF | C1=CC=C(C=C1)C(=O)O[C@H]([C@H](C(=O)O)OC(=O)C2=CC=CC=C2)C(=O)O | 1.6068 | 86.5626 | 40 | 26 | 8 | 14 | 18 | 8 | 6 | 7 | 0.259259259 | 127.2 | 127.2 | 317.3285012 | CO.C1=CC=C(C=C1)C(=O)O[C@H]([C@H](C(=O)O)OC(=O)C2=CC=CC=C2)C(=O)O
0.9650153 | 1.546458739 | 200 |  |  | 822.5696 | 0.002387858 | 20 | 28.12 | 84.9 | 0.47 | 0.44 | 1.326 | 1.14 | 8.93 | 9.7 | 1.25 | 8.9 | 3.1 | 3 | 3.1 | 0.8749771 | ClCCl | CF | CC1=CC(=C(C(=C1)C)N2CCN(C2=[Ru](=C3C=C(C4=CC=CC=C43)C5=CC=CC=C5)(Cl)Cl)C6=C(C=C(C=C6C)C)C)C.C1CCC(CC1)P(C2CCCCC2)C3CCCCC3 | 15.54502 | 264.322 | 129 | 60 | 6 | 69 | 54 | 0 | 2 | 6 | 0.089552239 | 6.48 | 20.07 | 317.6173 | ClCCl.CC1=CC(=C(C(=C1)C)N2CCN(C2=[Ru](=C3C=C(C4=CC=CC=C43)C5=CC=CC=C5)(Cl)Cl)C6=C(C=C(C=C6C)C)C)C.C1CCC(CC1)P(C2CCCCC2)C3CCCCC3
0.869186047 | 1.497802734 | 350 | TFC | C[Si](C)(O[Si](C)(C)C)O[Si](C)(C)C | 247.7 | 0.0005 | 20 | 22.32 | 46.1 | 0.52 | 1.07 | 1.044 | 1.7 | 24 | 13.4 | -0.32 | 7.7 | 4.3 | 9.5 | 0.227163745 | 0.39083 | CCO | CF | C1=CC=C(C=C1)NC(=O)C2=C(C=CC(=C2)Cl)O | 3.2979 | 67.512 | 27 | 17 | 4 | 10 | 13 | 2 | 2 | 2 | 0.111111111 | 49.33 | 49.33 | 212.2244189 | CCO.C1=CC=C(C=C1)NC(=O)C2=C(C=CC(=C2)Cl)O
1 | 1.287140341 | 300 | Polyimide | O=C(C1=CC(C(N2C)=O)=C(C=C1)C2=O)C3=CC=C(C4=C3)C(N(C4=O)C5=CC=C(C=C5C)C6=CC=C(C=C6)C7=CC=C(C=C7)C)=O | 111.0484274 | 0.0005 | 10 | 22.55 | 32.04 | 0.505 | 0.55 | 0.792 | 1.6 | 33 | 14.5 | -0.82 | 7.4 | 6 | 10.9 | 1.54 | 0.1600573 | CO | CF | NC1=CC=CC(F)=C1 | 1.4079 | 30.8124 | 14 | 8 | 2 | 6 | 6 | 0 | 1 | 0 | 0 | 26.02 | 26.02 | 98.23085405 | CO.NC1=CC=CC(F)=C1
1.751755 | 1.773234201 | 250 |  |  | 500.1118 | 0.002387858 | 30 | 22.32 | 46.1 | 0.52 | 1.07 | 1.044 | 1.7 | 24 | 13.4 | -0.32 | 7.7 | 4.3 | 9.5 | 0.16 | 0.5399048 | CCO | CF | O=C(C(CC(CC(C(OC)=O)C)(C(OC)=O)C)(CC(C(OC)=O)(CC(C(OC)=O)(C)C)C)C)OC | 3.093 | 125.814 | 77 | 35 | 10 | 42 | 25 | 10 | 10 | 13 | 0.382352941 | 131.5 | 131.5 | 515.6760643 | CCO.O=C(C(CC(CC(C(OC)=O)C)(C(OC)=O)C)(CC(C(OC)=O)(CC(C(OC)=O)(C)C)C)C)OC
1.751755 | 1.773234201 | 400 |  |  | 658.6528 | 0.01628979 | 5 | 23.75 | 88.1 | 0.677 | 0.46 | 0.902 | 1.78 | 6 | 9.1 | 0.73 | 7.7 | 2.6 | 3.5 | 3.86 | 0.77011 | CC(OCC)=O | CF | CC(CCC=C(C)C)C1CCC2(C1(CCC34C2CCC5C3(C4)CCC(C5(C)C)OC(=O)C=CC6=CC(=C(C=C6)O)OC)C)C | 10.1474 | 178.2858 | 102 | 44 | 4 | 58 | 40 | 4 | 4 | 8 | 0.163265306 | 55.76 | 55.76 | 634.6992683 | CC(OCC)=O.CC(CCC=C(C)C)C1CCC2(C1(CCC34C2CCC5C3(C4)CCC(C5(C)C)OC(=O)C=CC6=CC(=C(C=C6)O)OC)C)C
1.18540146 | 1.778871883 | 500 | PDMS | CCO[Si](OCC)(OCC)CC[Si](OCC)(O[Si](OCC)(OCC)CC[Si](OCC)(OCC)OCC)OCC | 335.45 | 0.0005 | 20 | 28.53 | 92.1 | 0.697 | 0.59 | 0.867 | 0.36 | 2.4 | 8.9 | 2.69 | 8.8 | 0.7 | 1 | 1.362433862 | 0.3334689 | CC1=CC=CC=C1 | CF | CCCCC(CC)Cn1c2ccc(C=O)cc2c2cc(C=O)ccc21 | 5.6359 | 103.525 | 50 | 25 | 3 | 25 | 22 | 2 | 3 | 8 | 0.296296296 | 39.07 | 39.07 | 326.7842999 | CC1=CC=CC=C1.CCCCC(CC)Cn1c2ccc(C=O)cc2c2cc(C=O)ccc21
1.751755 | 1.773234201 | 250 |  |  | 444.4641 | 0.002387858 | 30 | 28.53 | 92.1 | 0.697 | 0.59 | 0.867 | 0.36 | 2.4 | 8.9 | 2.69 | 8.8 | 0.7 | 1 | 3.02 | 0.7704802 | CC1=CC=CC=C1 | CF | O=C(OC)C(C)(CC(C)(CC(C)C(OC)=O)C(OC)=O)C | 1.9542 | 76.334 | 47 | 21 | 6 | 26 | 15 | 6 | 6 | 7 | 0.35 | 78.9 | 78.9 | 312.8282222 | CC1=CC=CC=C1.O=C(OC)C(C)(CC(C)(CC(C)C(OC)=O)C(OC)=O)C
0.842639594 | 1.4625323 | 200 | Polyimide | O=C(C1=CC(C(N2C)=O)=C(C=C1)C2=O)C3=CC=C(C4=C3)C(N(C4=O)C5=CC=C(C=C5C)C6=CC=C(C=C6)C7=CC=C(C=C7)C)=O | 165.02 | 0.0005 | 20 | 22.55 | 32.04 | 0.505 | 0.55 | 0.792 | 1.6 | 33 | 14.5 | -0.82 | 7.4 | 6 | 10.9 | 0.81 | 0.7188233 | CO | CF | O=C1NC2=C(C=C(F)C=C2)C1=O | 0.9605 | 39.3602 | 16 | 12 | 4 | 4 | 8 | 2 | 2 | 0 | 0 | 46.17 | 46.17 | 132.7739016 | CO.O=C1NC2=C(C=C(F)C=C2)C1=O
1 | 1.274287156 | 150 | Polyimide | O=C(C1=CC(C(N2C)=O)=C(C=C1)C2=O)C3=CC=C(C4=C3)C(N(C4=O)C5=CC=C(C=C5C)C6=CC=C(C=C6)C7=CC=C(C=C7)C)=O | 178.23 | 0.0005 | 20 | 22.55 | 32.04 | 0.505 | 0.55 | 0.792 | 1.6 | 33 | 14.5 | -0.82 | 7.4 | 6 | 10.9 | 0.7475 | 0.7938284 | CO | CF | C(#Cc1ccccc1)c1ccccc1 | 3.0864 | 58.864 | 24 | 14 | 0 | 10 | 14 | 0 | 0 | 0 | 0 | 0 | 0 | 183.0956626 | CO.C(#Cc1ccccc1)c1ccccc1
1.086486486 | 1.807038835 | 300 | Polyimide | O=C(C1=CC(C(N2C)=O)=C(C=C1)C2=O)C3=CC=C(C4=C3)C(N(C4=O)C5=CC=C(C=C5C)C6=CC=C(C=C6)C7=CC=C(C=C7)C)=O | 138 | 0.0005 | 20 | 36.76 | 73.1 | 0.666 | 0.8 | 0.937 | 3.8 | 37 | 12.1 | -0.74 | 8.5 | 6.7 | 5.5 | 0.9 | 0.2332557 | O=CN(C)C | CF | C1=CC=C(C=C1)C(CO)O | 0.7123 | 38.4876 | 20 | 10 | 2 | 10 | 8 | 2 | 2 | 2 | 0.2 | 40.46 | 40.46 | 133.3389589 | O=CN(C)C.C1=CC=C(C=C1)C(CO)O
0.842639594 | 1.4625323 | 200 | Polyimide | O=C(C1=CC(C(N2C)=O)=C(C=C1)C2=O)C3=CC=C(C4=C3)C(N(C4=O)C5=CC=C(C=C5C)C6=CC=C(C=C6)C7=CC=C(C=C7)C)=O | 140 | 0.0005 | 20 | 22.55 | 32.04 | 0.505 | 0.55 | 0.792 | 1.6 | 33 | 14.5 | -0.82 | 7.4 | 6 | 10.9 | 0.81 | 0.8390433 | CO | CF | O=C(O)C1=CC=C(F)C=C1 | 1.5239 | 33.3593 | 15 | 10 | 3 | 5 | 7 | 2 | 1 | 1 | 0.1 | 37.3 | 37.3 | 119.4740736 | CO.O=C(O)C1=CC=C(F)C=C1
1 | 1.345441067 | 300 | Polyimide | O=C(C1=CC(C(N2C)=O)=C(C=C1)C2=O)C3=CC=C(C4=C3)C(N(C4=O)C5=CC=C(C=C5C)C6=CC=C(C=C6)C7=CC=C(C=C7)C)=O | 222.1044651 | 0.0005 | 20 | 28.53 | 92.1 | 0.697 | 0.59 | 0.867 | 0.36 | 2.4 | 8.9 | 2.69 | 8.8 | 0.7 | 1 | 0.26 | 0.1281318 | CC1=CC=CC=C1 | CF | OCCC1=C2C=CC=CC2=CC3=CC=CC=C13 | 3.5278 | 72.2438 | 31 | 17 | 1 | 14 | 16 | 1 | 1 | 2 | 0.105263158 | 20.23 | 20.23 | 205.85786 | CC1=CC=CC=C1.OCCC1=C2C=CC=CC2=CC3=CC=CC=C13
1.751755 | 1.773234201 | 400 |  |  | 214 | 0.002387858 | 30 | 22.55 | 32.04 | 0.505 | 0.55 | 0.792 | 1.6 | 33 | 14.5 | -0.82 | 7.4 | 6 | 10.9 | 0.41 | 0.7376298 | CO | DE | CC(OCC(C)O)COC(C)COC(C)CO | 0.5748 | 65.0086 | 43 | 17 | 5 | 26 | 12 | 5 | 5 | 10 | 0.625 | 68.15 | 68.15 | 260.0594164 | CO.CC(OCC(C)O)COC(C)COC(C)CO
1.606425703 | 1.606425703 | 200 | Polybenzimidazole | CC1=CC(C2=NC3=CC(C4=CC(NC(C5=CC=CC=C5)=N6)=C6C=C4)=CC=C3N2)=CC=C1 | 389.4 | 0.0005 | 20 | 23.32 | 58.1 | 0.618 | 0.3 | 0.784 | 2.85 | 21 | 10 | -0.24 | 7.6 | 5.1 | 3.4 | 2.960758377 | 0.9971078 | CC(C)=O | CF | CN1CC(=O)N2[C@H](Cc3c([nH]c4ccccc34)[C@H]2c2ccc3c(c2)OCO3)C1=O | 2.2113 | 104.6817 | 48 | 29 | 7 | 19 | 22 | 4 | 4 | 1 | 0.029411765 | 74.87 | 74.87 | 326.6524393 | CC(C)=O.CN1CC(=O)N2[C@H](Cc3c([nH]c4ccccc34)[C@H]2c2ccc3c(c2)OCO3)C1=O
1 | 1.287140341 | 300 | Polyimide | O=C(C1=CC(C(N2C)=O)=C(C=C1)C2=O)C3=CC=C(C4=C3)C(N(C4=O)C5=CC=C(C=C5C)C6=CC=C(C=C6)C7=CC=C(C=C7)C)=O | 348.4 | 0.1742 | 10 | 22.55 | 32.04 | 0.505 | 0.55 | 0.792 | 1.6 | 33 | 14.5 | -0.82 | 7.4 | 6 | 10.9 | 1.54 | 0.9868422 | CO | CF | C1=CC=C2C(=C1)C3=CC=CC=C3C2(C4=CC=C(C=C4)N)C5=CC=C(C=C5)N | 5.2141 | 112.5708 | 47 | 27 | 2 | 20 | 25 | 0 | 2 | 2 | 0.064516129 | 52.04 | 52.04 | 325.9298086 | CO.C1=CC=C2C(=C1)C3=CC=CC=C3C2(C4=CC=C(C=C4)N)C5=CC=C(C=C5)N
0.842639594 | 1.4625323 | 200 | Polyimide | O=C(C1=CC(C(N2C)=O)=C(C=C1)C2=O)C3=CC=C(C4=C3)C(N(C4=O)C5=CC=C(C=C5C)C6=CC=C(C=C6)C7=CC=C(C=C7)C)=O | 144 | 0.0005 | 20 | 22.55 | 32.04 | 0.505 | 0.55 | 0.792 | 1.6 | 33 | 14.5 | -0.82 | 7.4 | 6 | 10.9 | 0.81 | 0.425292 | CO | CF | NC1=C2N=CC=CC2=CC=C1 | 1.817 | 46.1554 | 19 | 11 | 2 | 8 | 9 | 0 | 2 | 0 | 0 | 38.91 | 38.91 | 126.5186345 | CO.NC1=C2N=CC=CC2=CC=C1
0.9650153 | 1.546458739 | 300 |  |  | 249.0087232 | 0.002387858 | 20 | 22.32 | 46.1 | 0.52 | 1.07 | 1.044 | 1.7 | 24 | 13.4 | -0.32 | 7.7 | 4.3 | 9.5 | 0.7 | 0.7015489 | CCO | CF | CCCCCCCCCCCC | 4.9272 | 57.518 | 38 | 12 | 0 | 26 | 12 | 0 | 0 | 9 | 0.818181818 | 0 | 0 | 216.1082816 | CCO.CCCCCCCCCCCC
1.058925477 | 1.279559822 | 300 | Polyimide | O=C(C1=CC(C(N2C)=O)=C(C=C1)C2=O)C3=CC=C(C4=C3)C(N(C4=O)C5=CC=C(C=C5C)C6=CC=C(C=C6)C7=CC=C(C=C7)C)=O | 151 | 0.0005 | 20 | 23.32 | 58.1 | 0.618 | 0.3 | 0.784 | 2.85 | 21 | 10 | -0.24 | 7.6 | 5.1 | 3.4 | 1.69 | 0.6607317 | CC(C)=O | CF | OC1=CC=C(NC(C)=O)C=C1 | 1.3506 | 42.4105 | 20 | 11 | 3 | 9 | 8 | 2 | 2 | 1 | 0.090909091 | 49.33 | 49.33 | 141.6992605 | CC(C)=O.OC1=CC=C(NC(C)=O)C=C1
1.074229692 | 1.67402734 | 500 | PDMS | CCO[Si](OCC)(OCC)CC[Si](OCC)(O[Si](OCC)(OCC)CC[Si](OCC)(OCC)OCC)OCC | 136 | 0.068 | 10 | 22.55 | 32.04 | 0.505 | 0.55 | 0.792 | 1.6 | 33 | 14.5 | -0.82 | 7.4 | 6 | 10.9 | 0.179221384 | 0.05607536 | CO | CF | CC1=C(N=C(C(=N1)C)C)C | 1.71028 | 40.98 | 22 | 10 | 2 | 12 | 8 | 0 | 2 | 0 | 0 | 25.78 | 25.78 | 137.7520261 | CO.CC1=C(N=C(C(=N1)C)C)C
1.606425703 | 1.606425703 | 200 | Polybenzimidazole | CC1=CC(C2=NC3=CC(C4=CC(NC(C5=CC=CC=C5)=N6)=C6C=C4)=CC=C3N2)=CC=C1 | 116.2 | 0.0005 | 20 | 23.32 | 58.1 | 0.618 | 0.3 | 0.784 | 2.85 | 21 | 10 | -0.24 | 7.6 | 5.1 | 3.4 | 2.960758377 | 0.4683734 | CC(C)=O | CF | CC1=CC=C(C=C1)C#C | 1.97632 | 39.114 | 17 | 9 | 0 | 8 | 9 | 0 | 0 | 0 | 0 | 0 | 0 | 127.7815723 | CC(C)=O.CC1=CC=C(C=C1)C#C
1.751755 | 1.773234201 | 700 |  |  | 348.1576 | 0.002387858 | 20 | 22.55 | 32.04 | 0.505 | 0.55 | 0.792 | 1.6 | 33 | 14.5 | -0.82 | 7.4 | 6 | 10.9 | 4.96 | 0.8917345 | CO | DE | CCN(CCOC(=O)C(=C)C)C1=CC=C(C=C1)N=NC2=C(C=C(C=C2)[N+](=O)[O-])Cl | 5.6092 | 112.3844 | 50 | 29 | 9 | 21 | 20 | 4 | 7 | 9 | 0.3 | 97.4 | 97.4 | 375.9576743 | CO.CCN(CCOC(=O)C(=C)C)C1=CC=C(C=C1)N=NC2=C(C=C(C=C2)[N+](=O)[O-])Cl
0.842639594 | 1.4625323 | 200 | Polyimide | O=C(C1=CC(C(N2C)=O)=C(C=C1)C2=O)C3=CC=C(C4=C3)C(N(C4=O)C5=CC=C(C=C5C)C6=CC=C(C=C6)C7=CC=C(C=C7)C)=O | 170 | 0.0005 | 20 | 22.55 | 32.04 | 0.505 | 0.55 | 0.792 | 1.6 | 33 | 14.5 | -0.82 | 7.4 | 6 | 10.9 | 0.81 | 0.5346471 | CO | CF | Cc1cccc(Br)c1 | 2.75752 | 38.879 | 15 | 8 | 1 | 7 | 7 | 0 | 0 | 0 | 0 | 0 | 0 | 117.746139 | CO.Cc1cccc(Br)c1
1.751755 | 1.773234201 | 600 |  |  | 822.5696 | 0.002387858 | 40 | 28.53 | 92.1 | 0.697 | 0.59 | 0.867 | 0.36 | 2.4 | 8.9 | 2.69 | 8.8 | 0.7 | 1 | 2.58 | 1.00929 | CC1=CC=CC=C1 | CF | CC(C1=CC=CC=C1)CC(C2=CC=CC=C2)CC(C3=CC=CC=C3)CC(C4=CC=CC=C4)CC(C5=CC=CC=C5)CC(C6=CC=CC=C6)CC(C7=CC=CC=C7)CC(C8=CC=CC=C8)CC(C9=CC=CC=C9)CC(C%10=CC=CC=C%10)CC(C%11=CC=CC=C%11)CC(C%12=CC=CC=C%12)CC(C%13=CC=CC=C%13)CC(C%14=CC=CC=C%14)CC(C%15=CC=CC=C%15)CC(C%16=CC=CC=C%16)CC(C%17=CC=CC=C%17)CC(C)(C)C%18=CC=CC=C%18 | 39.9404 | 619.742 | 296 | 146 | 0 | 150 | 146 | 0 | 0 | 52 | 0.319018405 | 0 | 0 | 1972.785257 | CC1=CC=CC=C1.CC(C1=CC=CC=C1)CC(C2=CC=CC=C2)CC(C3=CC=CC=C3)CC(C4=CC=CC=C4)CC(C5=CC=CC=C5)CC(C6=CC=CC=C6)CC(C7=CC=CC=C7)CC(C8=CC=CC=C8)CC(C9=CC=CC=C9)CC(C%10=CC=CC=C%10)CC(C%11=CC=CC=C%11)CC(C%12=CC=CC=C%12)CC(C%13=CC=CC=C%13)CC(C%14=CC=CC=C%14)CC(C%15=CC=CC=C%15)CC(C%16=CC=CC=C%16)CC(C%17=CC=CC=C%17)CC(C)(C)C%18=CC=CC=C%18
1 | 1.274287156 | 150 | Polyimide | O=C(C1=CC(C(N2C)=O)=C(C=C1)C2=O)C3=CC=C(C4=C3)C(N(C4=O)C5=CC=C(C=C5C)C6=CC=C(C=C6)C7=CC=C(C=C7)C)=O | 144.17 | 0.0005 | 20 | 22.55 | 32.04 | 0.505 | 0.55 | 0.792 | 1.6 | 33 | 14.5 | -0.82 | 7.4 | 6 | 10.9 | 0.7475 | 0.7830915 | CO | CF | Nc1cccc2ncccc12 | 1.817 | 46.1554 | 19 | 11 | 2 | 8 | 9 | 0 | 2 | 0 | 0 | 38.91 | 38.91 | 126.5186345 | CO.Nc1cccc2ncccc12
1.751755 | 1.773234201 | 600 |  |  | 822.5696 | 0.002387858 | 20 | 22.32 | 46.1 | 0.52 | 1.07 | 1.044 | 1.7 | 24 | 13.4 | -0.32 | 7.7 | 4.3 | 9.5 | 0.27 | 0.6081857 | CCO | CF | CC(C1=CC=CC=C1)CC(C2=CC=CC=C2)CC(C3=CC=CC=C3)CC(C4=CC=CC=C4)CC(C5=CC=CC=C5)CC(CC(C(C)(C)C(C6=CC=CC=C6)(C)C)C7=CC=CC=C7)C8=CC=CC=C8 | 18.8375 | 290.906 | 142 | 68 | 0 | 74 | 68 | 0 | 0 | 22 | 0.293333333 | 0 | 0 | 935.3567678 | CCO.CC(C1=CC=CC=C1)CC(C2=CC=CC=C2)CC(C3=CC=CC=C3)CC(C4=CC=CC=C4)CC(C5=CC=CC=C5)CC(CC(C(C)(C)C(C6=CC=CC=C6)(C)C)C7=CC=CC=C7)C8=CC=CC=C8
1.606425703 | 1.606425703 | 200 | Polybenzimidazole | CC1=CC(C2=NC3=CC(C4=CC(NC(C5=CC=CC=C5)=N6)=C6C=C4)=CC=C3N2)=CC=C1 | 520.141944 | 0.0005 | 20 | 23.32 | 58.1 | 0.618 | 0.3 | 0.784 | 2.85 | 21 | 10 | -0.24 | 7.6 | 5.1 | 3.4 | 2.960758377 | 0.9946399 | CC(C)=O | CF | CC1CC2C3CCC4=CC(=O)C=CC4(C3(C(CC2(C1(C(=O)CCl)OC(=O)C5=CC=CO5)C)O)Cl)C | 4.8692 | 130.2283 | 65 | 35 | 8 | 30 | 27 | 6 | 6 | 4 | 0.102564103 | 93.81 | 93.81 | 467.5740504 | CC(C)=O.CC1CC2C3CCC4=CC(=O)C=CC4(C3(C(CC2(C1(C(=O)CCl)OC(=O)C5=CC=CO5)C)O)Cl)C
1.001792115 | 1.257242812 | 300 | Polyimide | O=C(C1=CC(C(N2C)=O)=C(C=C1)C2=O)C3=CC=C(C4=C3)C(N(C4=O)C5=CC=C(C=C5C)C6=CC=C(C=C6)C7=CC=C(C=C7)C)=O | 408.9 | 0.0005 | 20 | 19.4 | 88.2 | 0.72 | 0.36 | 0.74 | 1.4 | 2.6 | 7.4 | 1.05 | 14.8 | 4.3 | 5 | 0.42 | 0.3555189 | CC(C)(C)OC | CF | CCOC(=O)C1=C(NC(=C(C1C2=CC=CC=C2Cl)C(=O)OC)C)COCCN | 2.2663 | 105.5771 | 53 | 28 | 8 | 25 | 20 | 5 | 7 | 8 | 0.275862069 | 99.88 | 99.88 | 381.5637569 | CC(C)(C)OC.CCOC(=O)C1=C(NC(=C(C1C2=CC=CC=C2Cl)C(=O)OC)C)COCCN
1.10106383 | 1.831786543 | 500 | PDMS | CCO[Si](OCC)(OCC)CC[Si](OCC)(O[Si](OCC)(OCC)CC[Si](OCC)(OCC)OCC)OCC | 197 | 0.0005 | 20 | 26.4 | 86.1 | 0.685 | 0.46 | 0.854 | 1.38 | 6.97 | 16.9 | 1.01 | 16.9 | 5 | 4.3 | 8.90717603 | 0.5683969 | CC1CCCO1 | CF | C1=C(C(=CC(=C1Cl)Cl)C#N)C#N | 2.73676 | 45.892 | 14 | 12 | 4 | 2 | 8 | 0 | 2 | 0 | 0 | 47.58 | 47.58 | 157.6283264 | CC1CCCO1.C1=C(C(=CC(=C1Cl)Cl)C#N)C#N
0.842639594 | 1.4625323 | 200 | Polyimide | O=C(C1=CC(C(N2C)=O)=C(C=C1)C2=O)C3=CC=C(C4=C3)C(N(C4=O)C5=CC=C(C=C5C)C6=CC=C(C=C6)C7=CC=C(C=C7)C)=O | 137.0476785 | 0.0005 | 20 | 22.55 | 32.04 | 0.505 | 0.55 | 0.792 | 1.6 | 33 | 14.5 | -0.82 | 7.4 | 6 | 10.9 | 0.81 | 0.7512825 | CO | CF | NC1=CC=CC=C1C(O)=O | 0.967 | 37.8137 | 17 | 10 | 3 | 7 | 7 | 2 | 2 | 1 | 0.1 | 63.32 | 63.32 | 124.4032753 | CO.NC1=CC=CC=C1C(O)=O
1.011494253 | 1.548379465 | 350 | TFC | C[Si](C)(O[Si](C)(C)C)O[Si](C)(C)C | 122 | 0.0005 | 20 | 28.53 | 92.1 | 0.697 | 0.59 | 0.867 | 0.36 | 2.4 | 8.9 | 2.69 | 8.8 | 0.7 | 1 | 4.285714286 | 0.02220152 | CC1=CC=CC=C1 | CF | OC1=CC(C)=CC=C1C | 2.00904 | 37.5808 | 19 | 9 | 1 | 10 | 8 | 1 | 1 | 0 | 0 | 20.23 | 20.23 | 124.5487319 | CC1=CC=CC=C1.OC1=CC(C)=CC=C1C
1 | 1.274287156 | 150 | Polyimide | O=C(C1=CC(C(N2C)=O)=C(C=C1)C2=O)C3=CC=C(C4=C3)C(N(C4=O)C5=CC=C(C=C5C)C6=CC=C(C=C6)C7=CC=C(C=C7)C)=O | 154.0629942 | 0.0005 | 10 | 22.55 | 32.04 | 0.505 | 0.55 | 0.792 | 1.6 | 33 | 14.5 | -0.82 | 7.4 | 6 | 10.9 | 0.88 | 0.6242693 | CO | CF | COC1=CC(CO)=CC=C1O | 0.8931 | 40.5816 | 21 | 11 | 3 | 10 | 8 | 3 | 3 | 2 | 0.181818182 | 49.69 | 49.69 | 142.1291858 | CO.COC1=CC(CO)=CC=C1O
1 | 1.483774552 | 350 | TFC | C[Si](C)(O[Si](C)(C)C)O[Si](C)(C)C | 268 | 0.0005 | 20 | 23.75 | 88.1 | 0.677 | 0.46 | 0.902 | 1.78 | 6 | 9.1 | 0.73 | 7.7 | 2.6 | 3.5 | 3.897707231 | 0.4646347 | CC(OCC)=O | CF | OC1=CC(Br)=C(O)C=C1Br | 2.6228 | 45.1716 | 14 | 10 | 4 | 4 | 6 | 2 | 2 | 0 | 0 | 40.46 | 40.46 | 137.314227 | CC(OCC)=O.OC1=CC(Br)=C(O)C=C1Br
1.048979592 | 1.673346693 | 500 | PDMS | CCO[Si](OCC)(OCC)CC[Si](OCC)(O[Si](OCC)(OCC)CC[Si](OCC)(OCC)OCC)OCC | 247.7 | 0.0005 | 20 | 21.79 | 60.1 | 0.624 | 1.96 | 0.786 | 1.68 | 22 | 11.5 | 0.26 | 7.7 | 3 | 8 | 0.081400081 | 0.5125747 | CC(O)C | CF | C1=CC=C(C=C1)NC(=O)C2=C(C=CC(=C2)Cl)O | 3.2979 | 67.512 | 27 | 17 | 4 | 10 | 13 | 2 | 2 | 2 | 0.111111111 | 49.33 | 49.33 | 212.2244189 | CC(O)C.C1=CC=C(C=C1)NC(=O)C2=C(C=CC(=C2)Cl)O
1.751755 | 1.773234201 | 100 |  |  | 213.9993271 | 0.002387858 | 20 | 22.32 | 46.1 | 0.52 | 1.07 | 1.044 | 1.7 | 24 | 13.4 | -0.32 | 7.7 | 4.3 | 9.5 | 0.39 | 0.6860771 | CCO | DE | BrC1=CC=C(/C=C(Br)/N(=O)=O)O1 | 3.0121 | 50.3064 | 15 | 12 | 6 | 3 | 6 | 3 | 3 | 2 | 0.166666667 | 56.28 | 56.28 | 154.4647556 | CCO.BrC1=CC=C(/C=C(Br)/N(=O)=O)O1
0.842639594 | 1.4625323 | 200 | Polyimide | O=C(C1=CC(C(N2C)=O)=C(C=C1)C2=O)C3=CC=C(C4=C3)C(N(C4=O)C5=CC=C(C=C5C)C6=CC=C(C=C6)C7=CC=C(C=C7)C)=O | 350 | 0.0005 | 10 | 22.55 | 32.04 | 0.505 | 0.55 | 0.792 | 1.6 | 33 | 14.5 | -0.82 | 7.4 | 6 | 10.9 | 0.95 | 1.002235 | CO | CF | CCN(CC)c1ccc2C=C(C(=O)Oc2c1)c3sc4ccccc4n3 | 4.9159 | 104.659 | 43 | 25 | 5 | 18 | 20 | 2 | 5 | 4 | 0.142857143 | 46.34 | 74.58 | 295.8051967 | CO.CCN(CC)c1ccc2C=C(C(=O)Oc2c1)c3sc4ccccc4n3
1 | 1.274287156 | 150 | Polyimide | O=C(C1=CC(C(N2C)=O)=C(C=C1)C2=O)C3=CC=C(C4=C3)C(N(C4=O)C5=CC=C(C=C5C)C6=CC=C(C=C6)C7=CC=C(C=C7)C)=O | 216.03 | 0.0005 | 10 | 22.55 | 32.04 | 0.505 | 0.55 | 0.792 | 1.6 | 33 | 14.5 | -0.82 | 7.4 | 6 | 10.9 | 0.88 | 0.8917437 | CO | CF | C1=CC(=C(C=C1Br)C(=O)O)N | 1.7295 | 45.5137 | 17 | 11 | 4 | 6 | 7 | 2 | 2 | 1 | 0.090909091 | 63.32 | 63.32 | 143.6868946 | CO.C1=CC(=C(C=C1Br)C(=O)O)N
1.751755 | 1.773234201 | 220 |  |  | 505.1201 | 0.002387858 | 30 | 17.91 | 86.18 | 0.251 | 0.31 | 0.659 | 0.08 | 1.9 | 6.9 | 3.8 | 7.3 | 0 | 0 | 0.08 | -0.3559621 | CO | DE | CCCCCCOC1=C(C2=CC=CC=C2C=C1)N=NC3=C(C=C(C=C3)N=NC4=CC=CC=C4C)C | 10.24654 | 144.295 | 67 | 35 | 5 | 32 | 30 | 1 | 5 | 10 | 0.263157895 | 58.67 | 58.67 | 452.9134829 | CO.CCCCCCOC1=C(C2=CC=CC=C2C=C1)N=NC3=C(C=C(C=C3)N=NC4=CC=CC=C4C)C
1.787077335 | 1.787077335 | 200 | Polybenzimidazole | CC1=CC(C2=NC3=CC(C4=CC(NC(C5=CC=CC=C5)=N6)=C6C=C4)=CC=C3N2)=CC=C1 | 211.3 | 0.10565 | 20 | 22.55 | 32.04 | 0.505 | 0.55 | 0.792 | 1.6 | 33 | 14.5 | -0.82 | 7.4 | 6 | 10.9 | 4.618653659 | 0.2749183 | CO | CF | CN(C1=CC=CC=C1)C(=O)C2=CC=CC=C2 | 2.9632 | 65.6175 | 29 | 16 | 2 | 13 | 14 | 1 | 1 | 2 | 0.117647059 | 20.31 | 20.31 | 205.5191091 | CO.CN(C1=CC=CC=C1)C(=O)C2=CC=CC=C2
1.751755 | 1.773234201 | 600 |  |  | 822.5696 | 0.01628979 | 10 | 19.1 | 41.1 | 0.55 | 0.37 | 0.786 | 3.5 | 37.5 | 11.9 | -0.34 | 7.5 | 8.8 | 3 | 0.53 | 0.9215866 | CC#N | CF | CC(C1=CC=CC=C1)CC(C2=CC=CC=C2)CC(C3=CC=CC=C3)CC(C4=CC=CC=C4)CC(C5=CC=CC=C5)CC(C6=CC=CC=C6)CC(C7=CC=CC=C7)CC(C8=CC=CC=C8)CC(C9=CC=CC=C9)CC(C%10=CC=CC=C%10)CC(C%11=CC=CC=C%11)CC(C%12=CC=CC=C%12)CC(C)(C)C%13=CC=CC=C%13 | 29.0709 | 450.742 | 216 | 106 | 0 | 110 | 106 | 0 | 0 | 37 | 0.313559322 | 0 | 0 | 1436.775027 | CC#N.CC(C1=CC=CC=C1)CC(C2=CC=CC=C2)CC(C3=CC=CC=C3)CC(C4=CC=CC=C4)CC(C5=CC=CC=C5)CC(C6=CC=CC=C6)CC(C7=CC=CC=C7)CC(C8=CC=CC=C8)CC(C9=CC=CC=C9)CC(C%10=CC=CC=C%10)CC(C%11=CC=CC=C%11)CC(C%12=CC=CC=C%12)CC(C)(C)C%13=CC=CC=C%13
0.842639594 | 1.4625323 | 200 | Polyimide | O=C(C1=CC(C(N2C)=O)=C(C=C1)C2=O)C3=CC=C(C4=C3)C(N(C4=O)C5=CC=C(C=C5C)C6=CC=C(C=C6)C7=CC=C(C=C7)C)=O | 136 | 0.0005 | 10 | 22.55 | 32.04 | 0.505 | 0.55 | 0.792 | 1.6 | 33 | 14.5 | -0.82 | 7.4 | 6 | 10.9 | 0.95 | 0.7893453 | CO | CF | CC1=C(N=C(C(=N1)C)C)C | 1.71028 | 40.98 | 22 | 10 | 2 | 12 | 8 | 0 | 2 | 0 | 0 | 25.78 | 25.78 | 137.7520261 | CO.CC1=C(N=C(C(=N1)C)C)C
1.040376851 | 1.593345656 | 500 | PDMS | CCO[Si](OCC)(OCC)CC[Si](OCC)(O[Si](OCC)(OCC)CC[Si](OCC)(OCC)OCC)OCC | 361.48 | 0.0005 | 20 | 20.3 | 86.2 | 0.748 | 0.39 | 0.655 | 0 | 0.39 | 7.5 | 3.5 | 7.5 | 0 | 0 | 1.428571429 | 0.003299952 | CCCCCCC | CF | CCCCC(CC)COC(=O)C(C#N)=C(c1ccccc1)c1ccccc1 | 5.77168 | 108.784 | 54 | 27 | 3 | 27 | 24 | 2 | 3 | 9 | 0.321428571 | 50.09 | 50.09 | 379.3598114 | CCCCCCC.CCCCC(CC)COC(=O)C(C#N)=C(c1ccccc1)c1ccccc1
0.9650153 | 1.546458739 | 150 |  |  | 822.5696 | 0.002387858 | 30 | 23.32 | 58.1 | 0.618 | 0.3 | 0.784 | 2.85 | 21 | 10 | -0.24 | 7.6 | 5.1 | 3.4 | 4.81 | 0.9574449 | CC(C)=O | DE | CC(OCC(C)OCC(C)O)COC(C)COC(C)COC(C)COC(C)COC(C)COC(C)COC(C)COC(C)COC(C)COC(C)COC(C)CO | 4.6258 | 219.1486 | 143 | 57 | 15 | 86 | 42 | 15 | 15 | 40 | 0.714285714 | 160.45 | 160.45 | 866.8412426 | CC(C)=O.CC(OCC(C)OCC(C)O)COC(C)COC(C)COC(C)COC(C)COC(C)COC(C)COC(C)COC(C)COC(C)COC(C)COC(C)CO
0.9650153 | 1.546458739 | 500 |  |  | 822.5696 | 0.01628979 | 10 | 23.32 | 58.1 | 0.618 | 0.3 | 0.784 | 2.85 | 21 | 10 | -0.24 | 7.6 | 5.1 | 3.4 | 6.3 | 0.9088285 | CC(C)=O | CF | CC(C1=CC=CC=C1)CC(C2=CC=CC=C2)CC(C3=CC=CC=C3)CC(C4=CC=CC=C4)CC(C5=CC=CC=C5)CC(C6=CC=CC=C6)CC(C7=CC=CC=C7)CC(C)(C)C8=CC=CC=C8 | 18.2014 | 281.742 | 136 | 66 | 0 | 70 | 66 | 0 | 0 | 22 | 0.301369863 | 0 | 0 | 900.7647974 | CC(C)=O.CC(C1=CC=CC=C1)CC(C2=CC=CC=C2)CC(C3=CC=CC=C3)CC(C4=CC=CC=C4)CC(C5=CC=CC=C5)CC(C6=CC=CC=C6)CC(C7=CC=CC=C7)CC(C)(C)C8=CC=CC=C8
1 | 1.287140341 | 300 | Polyimide | O=C(C1=CC(C(N2C)=O)=C(C=C1)C2=O)C3=CC=C(C4=C3)C(N(C4=O)C5=CC=C(C=C5C)C6=CC=C(C=C6)C7=CC=C(C=C7)C)=O | 307.14514 | 0.0005 | 20 | 22.55 | 32.04 | 0.505 | 0.55 | 0.792 | 1.6 | 33 | 14.5 | -0.82 | 7.4 | 6 | 10.9 | 1.23 | 1.004145 | CO | CF | CC(C)(C)C(CCC1=CC=C(C=C1)Cl)(CN2C=NC=N2)O | 3.3415 | 84.1998 | 43 | 21 | 5 | 22 | 16 | 1 | 4 | 5 | 0.227272727 | 50.94 | 50.94 | 282.5885867 | CO.CC(C)(C)C(CCC1=CC=C(C=C1)Cl)(CN2C=NC=N2)O
1 | 1.345441067 | 300 | Polyimide | O=C(C1=CC(C(N2C)=O)=C(C=C1)C2=O)C3=CC=C(C4=C3)C(N(C4=O)C5=CC=C(C=C5C)C6=CC=C(C=C6)C7=CC=C(C=C7)C)=O | 120.19 | 0.0005 | 20 | 28.53 | 92.1 | 0.697 | 0.59 | 0.867 | 0.36 | 2.4 | 8.9 | 2.69 | 8.8 | 0.7 | 1 | 0.26 | 0.1772034 | CC1=CC=CC=C1 | CF | CC1=CC(=CC(=C1)C)C | 2.61186 | 40.653 | 21 | 9 | 0 | 12 | 9 | 0 | 0 | 0 | 0 | 0 | 0 | 133.0544902 | CC1=CC=CC=C1.CC1=CC(=CC(=C1)C)C
1.022020725 | 1.461373391 | 500 | PDMS | CCO[Si](OCC)(OCC)CC[Si](OCC)(O[Si](OCC)(OCC)CC[Si](OCC)(OCC)OCC)OCC | 247.7 | 0.0005 | 20 | 19.4 | 88.2 | 0.72 | 0.36 | 0.74 | 1.4 | 2.6 | 7.4 | 1.05 | 14.8 | 4.3 | 5 | 4.065274141 | 0.2141816 | CC(C)(C)OC | CF | C1=CC=C(C=C1)NC(=O)C2=C(C=CC(=C2)Cl)O | 3.2979 | 67.512 | 27 | 17 | 4 | 10 | 13 | 2 | 2 | 2 | 0.111111111 | 49.33 | 49.33 | 212.2244189 | CC(C)(C)OC.C1=CC=C(C=C1)NC(=O)C2=C(C=CC(=C2)Cl)O
1.108183079 | 1.674270557 | 500 | PDMS | CCO[Si](OCC)(OCC)CC[Si](OCC)(O[Si](OCC)(OCC)CC[Si](OCC)(OCC)OCC)OCC | 276 | 0.0005 | 20 | 19.1 | 41.1 | 0.55 | 0.37 | 0.786 | 3.5 | 37.5 | 11.9 | -0.34 | 7.5 | 8.8 | 3 | 2.328042328 | -0.02411081 | N#CC | CF | CCOC(=O)C1=CC=C(C=C1)I | 2.4679 | 55.1155 | 21 | 12 | 3 | 9 | 9 | 2 | 2 | 2 | 0.166666667 | 26.3 | 26.3 | 173.2752872 | N#CC.CCOC(=O)C1=CC=C(C=C1)I
1.854443667 | 1.854443667 | 200 | Polybenzimidazole | CC1=CC(C2=NC3=CC(C4=CC(NC(C5=CC=CC=C5)=N6)=C6C=C4)=CC=C3N2)=CC=C1 | 139.0233555 | 0.0005 | 20 | 21.79 | 60.1 | 0.624 | 1.96 | 0.786 | 1.68 | 22 | 11.5 | 0.26 | 7.7 | 3 | 8 | 0.433862434 | -0.02297518 | CC(O)C | CF | N#CC1=CC(F)=CC(F)=C1 | 1.83648 | 31.073 | 13 | 10 | 3 | 3 | 7 | 0 | 1 | 0 | 0 | 23.79 | 23.79 | 116.3214803 | CC(O)C.N#CC1=CC(F)=CC(F)=C1
1.773234201 | 1.773234201 | 200 | Polybenzimidazole | CC1=CC(C2=NC3=CC(C4=CC(NC(C5=CC=CC=C5)=N6)=C6C=C4)=CC=C3N2)=CC=C1 | 822.94 | 0.0005 | 20 | 19.1 | 41.1 | 0.55 | 0.37 | 0.786 | 3.5 | 37.5 | 11.9 | -0.34 | 7.5 | 8.8 | 3 | 3.677248677 | 1.006114 | N#CC | CF | C[C@H]1/C=C/C=C(\C(=O)NC\2=C(C3=C(C(=C4C(=C3C(=O)/C2=C/NN5CCN(CC5)C)C(=O)[C@](O4)(O/C=C/[C@@H]([C@H]([C@H]([C@@H]([C@@H]([C@@H]([C@H]1O)C)O)C)OC(=O)C)C)OC)C)C)O)O)/C | 3.42622 | 216.6606 | 117 | 59 | 16 | 58 | 43 | 12 | 15 | 4 | 0.063492063 | 216.66 | 216.66 | 793.6337873 | N#CC.C[C@H]1/C=C/C=C(\C(=O)NC\2=C(C3=C(C(=C4C(=C3C(=O)/C2=C/NN5CCN(CC5)C)C(=O)[C@](O4)(O/C=C/[C@@H]([C@H]([C@H]([C@@H]([C@@H]([C@@H]([C@H]1O)C)O)C)OC(=O)C)C)OC)C)C)O)O)/C
1.058925477 | 1.279559822 | 300 | Polyimide | O=C(C1=CC(C(N2C)=O)=C(C=C1)C2=O)C3=CC=C(C4=C3)C(N(C4=O)C5=CC=C(C=C5C)C6=CC=C(C=C6)C7=CC=C(C=C7)C)=O | 156.1 | 0.0005 | 20 | 23.32 | 58.1 | 0.618 | 0.3 | 0.784 | 2.85 | 21 | 10 | -0.24 | 7.6 | 5.1 | 3.4 | 1.69 | 0.6461852 | CC(C)=O | CF | C1(C2=NC=CC=C2)=CC=CC=N1 | 2.1436 | 47.468 | 20 | 12 | 2 | 8 | 10 | 0 | 2 | 1 | 0.076923077 | 25.78 | 25.78 | 141.1781608 | CC(C)=O.C1(C2=NC=CC=C2)=CC=CC=N1
1 | 1.287140341 | 300 | Polyimide | O=C(C1=CC(C(N2C)=O)=C(C=C1)C2=O)C3=CC=C(C4=C3)C(N(C4=O)C5=CC=C(C=C5C)C6=CC=C(C=C6)C7=CC=C(C=C7)C)=O | 118 | 0.0005 | 20 | 22.55 | 32.04 | 0.505 | 0.55 | 0.792 | 1.6 | 33 | 14.5 | -0.82 | 7.4 | 6 | 10.9 | 1.23 | 0.3199082 | CO | CF | N#CC1=CC=C(N)C=C1 | 1.14048 | 35.5694 | 15 | 9 | 2 | 6 | 7 | 0 | 2 | 0 | 0 | 49.81 | 49.81 | 115.183123 | CO.N#CC1=CC=C(N)C=C1
1.751755 | 1.773234201 | 280 |  |  | 402.5 | 0.002387858 | 30 | 22.55 | 32.04 | 0.505 | 0.55 | 0.792 | 1.6 | 33 | 14.5 | -0.82 | 7.4 | 6 | 10.9 | 3.28 | 0.9411825 | CO | DE | CC(OCC(C)OCC(C)O)COC(C)COC(C)COC(C)COC(C)CO | 1.7901 | 111.2506 | 73 | 29 | 8 | 44 | 21 | 8 | 8 | 19 | 0.678571429 | 95.84 | 95.84 | 442.0939643 | CO.CC(OCC(C)OCC(C)O)COC(C)COC(C)COC(C)COC(C)CO
0.9650153 | 1.546458739 | 150 |  |  | 266 | 0.002387858 | 30 | 22.55 | 32.04 | 0.505 | 0.55 | 0.792 | 1.6 | 33 | 14.5 | -0.82 | 7.4 | 6 | 10.9 | 3.06 | 0.935513 | CO | DE | CC(C)NCC(COC1=CC=C(C=C1)CC(=O)N)O | 0.4521 | 73.9809 | 41 | 19 | 5 | 22 | 14 | 3 | 4 | 8 | 0.421052632 | 84.58 | 84.58 | 265.2621594 | CO.CC(C)NCC(COC1=CC=C(C=C1)CC(=O)N)O
0.9650153 | 1.546458739 | 500 |  |  | 822.5696 | 0.01628979 | 10 | 23.32 | 58.1 | 0.618 | 0.3 | 0.784 | 2.85 | 21 | 10 | -0.24 | 7.6 | 5.1 | 3.4 | 6.3 | 0.9940192 | CC(C)=O | CF | CC(C1=CC=CC=C1)CC(C2=CC=CC=C2)CC(C3=CC=CC=C3)CC(C4=CC=CC=C4)CC(C5=CC=CC=C5)CC(C6=CC=CC=C6)CC(C7=CC=CC=C7)CC(C8=CC=CC=C8)CC(C9=CC=CC=C9)CC(C%10=CC=CC=C%10)CC(C)(C)C%11=CC=CC=C%11 | 24.7231 | 383.142 | 184 | 90 | 0 | 94 | 90 | 0 | 0 | 31 | 0.31 | 0 | 0 | 1222.370935 | CC(C)=O.CC(C1=CC=CC=C1)CC(C2=CC=CC=C2)CC(C3=CC=CC=C3)CC(C4=CC=CC=C4)CC(C5=CC=CC=C5)CC(C6=CC=CC=C6)CC(C7=CC=CC=C7)CC(C8=CC=CC=C8)CC(C9=CC=CC=C9)CC(C%10=CC=CC=C%10)CC(C)(C)C%11=CC=CC=C%11
1 | 1.483774552 | 350 | TFC | C[Si](C)(O[Si](C)(C)C)O[Si](C)(C)C | 148.088815 | 0.0005 | 20 | 23.75 | 88.1 | 0.677 | 0.46 | 0.902 | 1.78 | 6 | 9.1 | 0.73 | 7.7 | 2.6 | 3.5 | 3.897707231 | 0.2391896 | CC(OCC)=O | CF | OC1CCCC2=C1C=CC=C2 | 2.0563 | 44.3398 | 23 | 11 | 1 | 12 | 10 | 1 | 1 | 0 | 0 | 20.23 | 20.23 | 146.7842434 | CC(OCC)=O.OC1CCCC2=C1C=CC=C2
1.036666667 | 1.554236373 | 350 | TFC | C[Si](C)(O[Si](C)(C)C)O[Si](C)(C)C | 139.0233555 | 0.0005 | 20 | 19.1 | 41.1 | 0.55 | 0.37 | 0.786 | 3.5 | 37.5 | 11.9 | -0.34 | 7.5 | 8.8 | 3 | 2.142857143 | -0.007388604 | N#CC | CF | N#CC1=CC(F)=CC(F)=C1 | 1.83648 | 31.073 | 13 | 10 | 3 | 3 | 7 | 0 | 1 | 0 | 0 | 23.79 | 23.79 | 116.3214803 | N#CC.N#CC1=CC(F)=CC(F)=C1
0.842639594 | 1.4625323 | 200 | Polyimide | O=C(C1=CC(C(N2C)=O)=C(C=C1)C2=O)C3=CC=C(C4=C3)C(N(C4=O)C5=CC=C(C=C5C)C6=CC=C(C=C6)C7=CC=C(C=C7)C)=O | 109 | 0.0005 | 20 | 22.55 | 32.04 | 0.505 | 0.55 | 0.792 | 1.6 | 33 | 14.5 | -0.82 | 7.4 | 6 | 10.9 | 0.81 | 0.3364689 | CO | CF | OC1=CC=CC=C1N | 0.9744 | 32.5192 | 15 | 8 | 2 | 7 | 6 | 1 | 2 | 0 | 0 | 46.25 | 46.25 | 100.953522 | CO.OC1=CC=CC=C1N
1.888928192 | 1.888928192 | 200 | Polybenzimidazole | CC1=CC(C2=NC3=CC(C4=CC(NC(C5=CC=CC=C5)=N6)=C6C=C4)=CC=C3N2)=CC=C1 | 336.0584989 | 0.0005 | 20 | 28.53 | 92.1 | 0.697 | 0.59 | 0.867 | 0.36 | 2.4 | 8.9 | 2.69 | 8.8 | 0.7 | 1 | 3.121693122 | 0.02675111 | CC1=CC=CC=C1 | CF | FC(F)(F)C(C1=CC=C(O)C=C1)(C2=CC=C(O)C=C2)C(F)(F)F | 4.5085 | 69.1036 | 33 | 23 | 8 | 10 | 15 | 2 | 2 | 2 | 0.083333333 | 40.46 | 40.46 | 259.6503733 | CC1=CC=CC=C1.FC(F)(F)C(C1=CC=C(O)C=C1)(C2=CC=C(O)C=C2)C(F)(F)F
0.9650153 | 1.546458739 | 150 |  |  | 540.0641 | 0.002387858 | 30 | 22.55 | 32.04 | 0.505 | 0.55 | 0.792 | 1.6 | 33 | 14.5 | -0.82 | 7.4 | 6 | 10.9 | 0.45 | 0.9595336 | CO | DE | CC(OCC(C)OCC(C)O)COC(C)COC(C)COC(C)COC(C)COC(C)COC(C)COC(C)CO | 3.0054 | 157.4926 | 103 | 41 | 11 | 62 | 30 | 11 | 11 | 28 | 0.7 | 123.53 | 123.53 | 624.1285121 | CO.CC(OCC(C)OCC(C)O)COC(C)COC(C)COC(C)COC(C)COC(C)COC(C)COC(C)CO
0.842639594 | 1.4625323 | 200 | Polyimide | O=C(C1=CC(C(N2C)=O)=C(C=C1)C2=O)C3=CC=C(C4=C3)C(N(C4=O)C5=CC=C(C=C5C)C6=CC=C(C=C6)C7=CC=C(C=C7)C)=O | 208 | 0.0005 | 10 | 22.55 | 32.04 | 0.505 | 0.55 | 0.792 | 1.6 | 33 | 14.5 | -0.82 | 7.4 | 6 | 10.9 | 0.95 | 0.9046292 | CO | CF | OCc1c2ccccc2cc3ccccc13 | 3.4853 | 67.3768 | 28 | 16 | 1 | 12 | 15 | 1 | 1 | 1 | 0.055555556 | 20.23 | 20.23 | 188.5618748 | CO.OCc1c2ccccc2cc3ccccc13
0.9650153 | 1.546458739 | 200 |  |  | 540.0641 | 0.002387858 | 30 | 22.55 | 32.04 | 0.505 | 0.55 | 0.792 | 1.6 | 33 | 14.5 | -0.82 | 7.4 | 6 | 10.9 | 0.77 | 0.9696878 | CO | DE | CC(OCC(C)OCC(C)O)COC(C)COC(C)COC(C)COC(C)COC(C)COC(C)COC(C)CO | 3.0054 | 157.4926 | 103 | 41 | 11 | 62 | 30 | 11 | 11 | 28 | 0.7 | 123.53 | 123.53 | 624.1285121 | CO.CC(OCC(C)OCC(C)O)COC(C)COC(C)COC(C)COC(C)COC(C)COC(C)COC(C)CO
0.842639594 | 1.4625323 | 200 | Polyimide | O=C(C1=CC(C(N2C)=O)=C(C=C1)C2=O)C3=CC=C(C4=C3)C(N(C4=O)C5=CC=C(C=C5C)C6=CC=C(C=C6)C7=CC=C(C=C7)C)=O | 324.42 | 0.0005 | 20 | 22.55 | 32.04 | 0.505 | 0.55 | 0.792 | 1.6 | 33 | 14.5 | -0.82 | 7.4 | 6 | 10.9 | 0.81 | 1.002505 | CO | CF | C=C[C@H]1CN2CC[C@H]1C[C@@H]2[C@@H](O)c1ccnc2ccc(OC)cc12 | 3.1732 | 95.0268 | 48 | 24 | 4 | 24 | 20 | 2 | 4 | 4 | 0.148148148 | 45.59 | 45.59 | 303.205549 | CO.C=C[C@H]1CN2CC[C@H]1C[C@@H]2[C@@H](O)c1ccnc2ccc(OC)cc12
0.990082645 | 1.546458739 | 350 | TFC | C[Si](C)(O[Si](C)(C)C)O[Si](C)(C)C | 329.79 | 0.0005 | 20 | 21.79 | 60.1 | 0.624 | 1.96 | 0.786 | 1.68 | 22 | 11.5 | 0.26 | 7.7 | 3 | 8 | 0.322751323 | -0.2865225 | CC(O)C | CF | O=[N+](C1=C(Br)SC(Br)=C1[N+]([O-])=O)[O-] | 3.0895 | 53.0278 | 13 | 13 | 9 | 0 | 4 | 4 | 5 | 2 | 0.153846154 | 86.28 | 114.52 | 158.1687972 | CC(O)C.O=[N+](C1=C(Br)SC(Br)=C1[N+]([O-])=O)[O-]
1.751755 | 1.773234201 | 280 |  |  | 167 | 0.002387858 | 20 | 23.75 | 88.1 | 0.677 | 0.46 | 0.902 | 1.78 | 6 | 9.1 | 0.73 | 7.7 | 2.6 | 3.5 | 7.04 | 0.2522725 | CC(OCC)=O | CF | OC1=CC=C(C=C1OC)C=O | 1.2133 | 40.0463 | 19 | 11 | 3 | 8 | 8 | 3 | 3 | 2 | 0.181818182 | 46.53 | 46.53 | 139.4927269 | CC(OCC)=O.OC1=CC=C(C=C1OC)C=O
1.751755 | 1.773234201 | 600 |  |  | 314.8 | 0.01628979 | 10 | 28.53 | 92.1 | 0.697 | 0.59 | 0.867 | 0.36 | 2.4 | 8.9 | 2.69 | 8.8 | 0.7 | 1 | 3.3 | 0.1906769 | CC1=CC=CC=C1 | CF | CC(=CC(=O)C)O.C=C.C=C.[Rh] | 2.6391 | 49.5748 | 28 | 12 | 3 | 16 | 9 | 2 | 2 | 1 | 0.125 | 37.3 | 37.3 | 317.6173 | CC1=CC=CC=C1.CC(=CC(=O)C)O.C=C.C=C.[Rh]
1.824302135 | 1.824302135 | 200 | Polybenzimidazole | CC1=CC(C2=NC3=CC(C4=CC(NC(C5=CC=CC=C5)=N6)=C6C=C4)=CC=C3N2)=CC=C1 | 218.03 | 0.0005 | 20 | 26.4 | 86.1 | 0.685 | 0.46 | 0.854 | 1.38 | 6.97 | 16.9 | 1.01 | 16.9 | 5 | 4.3 | 33.58715773 | 1.007836 | CC1CCCO1 | CF | Cc1ccc(I)cc1 | 2.59962 | 43.896 | 15 | 8 | 1 | 7 | 7 | 0 | 0 | 0 | 0 | 0 | 0 | 123.7393218 | CC1CCCO1.Cc1ccc(I)cc1
1 | 1.287140341 | 300 | Polyimide | O=C(C1=CC(C(N2C)=O)=C(C=C1)C2=O)C3=CC=C(C4=C3)C(N(C4=O)C5=CC=C(C=C5C)C6=CC=C(C=C6)C7=CC=C(C=C7)C)=O | 161.16 | 0.08058 | 10 | 22.55 | 32.04 | 0.505 | 0.55 | 0.792 | 1.6 | 33 | 14.5 | -0.82 | 7.4 | 6 | 10.9 | 1.54 | 0.7743774 | CO | CF | C1=CC(=CC2=C1C=CN2)C(=O)O | 1.8661 | 45.258 | 19 | 12 | 3 | 7 | 9 | 2 | 1 | 1 | 0.076923077 | 53.09 | 53.09 | 133.1023278 | CO.C1=CC(=CC2=C1C=CN2)C(=O)O
1.773234201 | 1.773234201 | 200 | Polybenzimidazole | CC1=CC(C2=NC3=CC(C4=CC(NC(C5=CC=CC=C5)=N6)=C6C=C4)=CC=C3N2)=CC=C1 | 214 | 0.0005 | 20 | 19.1 | 41.1 | 0.55 | 0.37 | 0.786 | 3.5 | 37.5 | 11.9 | -0.34 | 7.5 | 8.8 | 3 | 3.677248677 | 0.7706247 | N#CC | CF | COC1=CC(C2=CC=CC(OC)=C2)=CC=C1 | 3.3708 | 64.982 | 30 | 16 | 2 | 14 | 14 | 2 | 2 | 3 | 0.176470588 | 18.46 | 18.46 | 205.9490344 | N#CC.COC1=CC(C2=CC=CC(OC)=C2)=CC=C1
1 | 1.287140341 | 300 | Polyimide | O=C(C1=CC(C(N2C)=O)=C(C=C1)C2=O)C3=CC=C(C4=C3)C(N(C4=O)C5=CC=C(C=C5C)C6=CC=C(C=C6)C7=CC=C(C=C7)C)=O | 272 | 0.0005 | 20 | 22.55 | 32.04 | 0.505 | 0.55 | 0.792 | 1.6 | 33 | 14.5 | -0.82 | 7.4 | 6 | 10.9 | 1.23 | 0.4942496 | CO | CF | C1=C(C(=CC(=C1Br)F)Br)F | 3.4898 | 41.758 | 12 | 10 | 4 | 2 | 6 | 0 | 0 | 0 | 0 | 0 | 0 | 131.868891 | CO.C1=C(C(=CC(=C1Br)F)Br)F
1.135135135 | 1.674013921 | 500 | PDMS | CCO[Si](OCC)(OCC)CC[Si](OCC)(O[Si](OCC)(OCC)CC[Si](OCC)(OCC)OCC)OCC | 116.16 | 0.0005 | 20 | 23.32 | 58.1 | 0.618 | 0.3 | 0.784 | 2.85 | 21 | 10 | -0.24 | 7.6 | 5.1 | 3.4 | 2.314814815 | -0.03640054 | CC(C)=O | CF | C#Cc1ccc(C)cc1 | 1.97632 | 39.114 | 17 | 9 | 0 | 8 | 9 | 0 | 0 | 0 | 0 | 0 | 0 | 127.7815723 | CC(C)=O.C#Cc1ccc(C)cc1
1.058925477 | 1.279559822 | 300 | Polyimide | O=C(C1=CC(C(N2C)=O)=C(C=C1)C2=O)C3=CC=C(C4=C3)C(N(C4=O)C5=CC=C(C=C5C)C6=CC=C(C=C6)C7=CC=C(C=C7)C)=O | 164.2 | 0.0005 | 20 | 23.32 | 58.1 | 0.618 | 0.3 | 0.784 | 2.85 | 21 | 10 | -0.24 | 7.6 | 5.1 | 3.4 | 1.69 | 0.8789118 | CC(C)=O | CF | CC[C@@H](C(=O)O)c1ccccc1 | 2.2648 | 47.1098 | 24 | 12 | 2 | 12 | 10 | 2 | 1 | 3 | 0.25 | 37.3 | 37.3 | 165.2944704 | CC(C)=O.CC[C@@H](C(=O)O)c1ccccc1
1.751755 | 1.773234201 | 250 |  |  | 500.1118 | 0.002387858 | 30 | 28.53 | 92.1 | 0.697 | 0.59 | 0.867 | 0.36 | 2.4 | 8.9 | 2.69 | 8.8 | 0.7 | 1 | 3.02 | 0.9563589 | CC1=CC=CC=C1 | CF | O=C(C(CC(CC(C(OC)=O)C)(C(OC)=O)C)(CC(C(OC)=O)(CC(C(OC)=O)(C)C)C)C)OC | 3.093 | 125.814 | 77 | 35 | 10 | 42 | 25 | 10 | 10 | 13 | 0.382352941 | 131.5 | 131.5 | 515.6760643 | CC1=CC=CC=C1.O=C(C(CC(CC(C(OC)=O)C)(C(OC)=O)C)(CC(C(OC)=O)(CC(C(OC)=O)(C)C)C)C)OC
1.606425703 | 1.606425703 | 200 | Polybenzimidazole | CC1=CC(C2=NC3=CC(C4=CC(NC(C5=CC=CC=C5)=N6)=C6C=C4)=CC=C3N2)=CC=C1 | 310.1568946 | 0.0005 | 20 | 23.32 | 58.1 | 0.618 | 0.3 | 0.784 | 2.85 | 21 | 10 | -0.24 | 7.6 | 5.1 | 3.4 | 2.960758377 | 0.9809557 | CC(C)=O | CF | CC(C)(C)C1=CC=C(C=C1)C(=O)CC(=O)C2=CC=C(C=C2)OC | 4.4484 | 91.414 | 45 | 23 | 3 | 22 | 20 | 3 | 3 | 5 | 0.208333333 | 43.37 | 43.37 | 313.2422548 | CC(C)=O.CC(C)(C)C1=CC=C(C=C1)C(=O)CC(=O)C2=CC=C(C=C2)OC
1 | 1.274287156 | 150 | Polyimide | O=C(C1=CC(C(N2C)=O)=C(C=C1)C2=O)C3=CC=C(C4=C3)C(N(C4=O)C5=CC=C(C=C5C)C6=CC=C(C=C6)C7=CC=C(C=C7)C)=O | 234 | 0.0005 | 10 | 22.55 | 32.04 | 0.505 | 0.55 | 0.792 | 1.6 | 33 | 14.5 | -0.82 | 7.4 | 6 | 10.9 | 0.88 | 0.2246561 | CO | CF | COC1=CC=C(C=C1)I | 2.2998 | 45.711 | 16 | 9 | 2 | 7 | 7 | 1 | 1 | 1 | 0.111111111 | 9.23 | 9.23 | 132.5295488 | CO.COC1=CC=C(C=C1)I
0.869186047 | 1.497802734 | 350 | TFC | C[Si](C)(O[Si](C)(C)C)O[Si](C)(C)C | 218 | 0.0005 | 20 | 22.32 | 46.1 | 0.52 | 1.07 | 1.044 | 1.7 | 24 | 13.4 | -0.32 | 7.7 | 4.3 | 9.5 | 0.227163745 | -0.07572961 | CCO | CF | O=C(C1=CC=C(F)C=C1)C2=CC=C(F)C=C2 | 3.1958 | 56.2325 | 24 | 16 | 3 | 8 | 13 | 1 | 1 | 2 | 0.117647059 | 17.07 | 17.07 | 189.3614812 | CCO.O=C(C1=CC=C(F)C=C1)C2=CC=C(F)C=C2
1 | 1.287140341 | 300 | Polyimide | O=C(C1=CC(C(N2C)=O)=C(C=C1)C2=O)C3=CC=C(C4=C3)C(N(C4=O)C5=CC=C(C=C5C)C6=CC=C(C=C6)C7=CC=C(C=C7)C)=O | 138 | 0.0005 | 10 | 22.55 | 32.04 | 0.505 | 0.55 | 0.792 | 1.6 | 33 | 14.5 | -0.82 | 7.4 | 6 | 10.9 | 1.54 | 0.4186721 | CO | CF | COC1=CC=CC=C1OC | 1.7038 | 39.546 | 20 | 10 | 2 | 10 | 8 | 2 | 2 | 2 | 0.2 | 18.46 | 18.46 | 133.3389589 | CO.COC1=CC=CC=C1OC
1.18540146 | 1.778871883 | 500 | PDMS | CCO[Si](OCC)(OCC)CC[Si](OCC)(O[Si](OCC)(OCC)CC[Si](OCC)(OCC)OCC)OCC | 132.16 | 0.0005 | 20 | 28.53 | 92.1 | 0.697 | 0.59 | 0.867 | 0.36 | 2.4 | 8.9 | 2.69 | 8.8 | 0.7 | 1 | 1.362433862 | -0.08432425 | CC1=CC=CC=C1 | CF | Nc1ccc2[nH]ccc2c1 | 1.7501 | 42.7111 | 18 | 10 | 2 | 8 | 8 | 0 | 1 | 0 | 0 | 41.81 | 41.81 | 111.8591082 | CC1=CC=CC=C1.Nc1ccc2[nH]ccc2c1
1.086486486 | 1.807038835 | 300 | Polyimide | O=C(C1=CC(C(N2C)=O)=C(C=C1)C2=O)C3=CC=C(C4=C3)C(N(C4=O)C5=CC=C(C=C5C)C6=CC=C(C=C6)C7=CC=C(C=C7)C)=O | 147.15 | 0.0005 | 20 | 36.76 | 73.1 | 0.666 | 0.8 | 0.937 | 3.8 | 37 | 12.1 | -0.74 | 8.5 | 6.7 | 5.5 | 0.9 | 0.2478911 | O=CN(C)C | CF | C1=CC2=C(C=CC(=C2)F)N=C1 | 2.3739 | 41.701 | 17 | 11 | 2 | 6 | 9 | 0 | 1 | 0 | 0 | 12.89 | 12.89 | 121.5894329 | O=CN(C)C.C1=CC2=C(C=CC(=C2)F)N=C1
1 | 1.274287156 | 150 | Polyimide | O=C(C1=CC(C(N2C)=O)=C(C=C1)C2=O)C3=CC=C(C4=C3)C(N(C4=O)C5=CC=C(C=C5C)C6=CC=C(C=C6)C7=CC=C(C=C7)C)=O | 165.0781231 | 0.0005 | 20 | 22.55 | 32.04 | 0.505 | 0.55 | 0.792 | 1.6 | 33 | 14.5 | -0.82 | 7.4 | 6 | 10.9 | 0.7475 | 0.8407105 | CO | CF | CN(C)C(=N)N=C(N)N | -1.24383 | 37.2235 | 20 | 9 | 5 | 11 | 4 | 0 | 1 | 0 | 0 | 91.49 | 91.49 | 127.4512849 | CO.CN(C)C(=N)N=C(N)N
1.751755 | 1.773234201 | 280 |  |  | 505.1201 | 0.002387858 | 30 | 22.55 | 32.04 | 0.505 | 0.55 | 0.792 | 1.6 | 33 | 14.5 | -0.82 | 7.4 | 6 | 10.9 | 3.28 | 0.9584323 | CO | DE | CC(OCC(C)OCC(C)O)COC(C)COC(C)COC(C)COC(C)COC(C)COC(C)CO | 2.6003 | 142.0786 | 93 | 37 | 10 | 56 | 27 | 10 | 10 | 25 | 0.694444444 | 114.3 | 114.3 | 563.4503295 | CO.CC(OCC(C)OCC(C)O)COC(C)COC(C)COC(C)COC(C)COC(C)COC(C)CO
0.842639594 | 1.4625323 | 200 | Polyimide | O=C(C1=CC(C(N2C)=O)=C(C=C1)C2=O)C3=CC=C(C4=C3)C(N(C4=O)C5=CC=C(C=C5C)C6=CC=C(C=C6)C7=CC=C(C=C7)C)=O | 215.05 | 0.0005 | 20 | 22.55 | 32.04 | 0.505 | 0.55 | 0.792 | 1.6 | 33 | 14.5 | -0.82 | 7.4 | 6 | 10.9 | 0.81 | 0.5168804 | CO | CF | BrC1=CC=C(C(OC)=O)C=C1 | 2.2357 | 45.4815 | 18 | 11 | 3 | 7 | 8 | 2 | 2 | 1 | 0.090909091 | 26.3 | 26.3 | 149.9861192 | CO.BrC1=CC=C(C(OC)=O)C=C1
0.9650153 | 1.546458739 | 300 |  |  | 444.635 | 0.002387858 | 30 | 22.32 | 46.1 | 0.52 | 1.07 | 1.044 | 1.7 | 24 | 13.4 | -0.32 | 7.7 | 4.3 | 9.5 | 0.7 | 0.8382665 | CCO | CF | CCCCCCCCCCCCCCCC | 6.4876 | 75.986 | 50 | 16 | 0 | 34 | 16 | 0 | 0 | 13 | 0.866666667 | 0 | 0 | 285.2922225 | CCO.CCCCCCCCCCCCCCCC
1 | 1.345441067 | 300 | Polyimide | O=C(C1=CC(C(N2C)=O)=C(C=C1)C2=O)C3=CC=C(C4=C3)C(N(C4=O)C5=CC=C(C=C5C)C6=CC=C(C=C6)C7=CC=C(C=C7)C)=O | 122 | 0.0005 | 20 | 28.53 | 92.1 | 0.697 | 0.59 | 0.867 | 0.36 | 2.4 | 8.9 | 2.69 | 8.8 | 0.7 | 1 | 0.26 | -0.1688291 | CC1=CC=CC=C1 | CF | OC1=CC(C)=CC=C1C | 2.00904 | 37.5808 | 19 | 9 | 1 | 10 | 8 | 1 | 1 | 0 | 0 | 20.23 | 20.23 | 124.5487319 | CC1=CC=CC=C1.OC1=CC(C)=CC=C1C
0.9650153 | 1.546458739 | 500 |  |  | 785.9 | 0.002387858 | 40 | 19.1 | 41.1 | 0.55 | 0.37 | 0.786 | 3.5 | 37.5 | 11.9 | -0.34 | 7.5 | 8.8 | 3 | 5.45 | 0.9890311 | CC#N | CF | CC(C1=CC=CC=C1)CC(C2=CC=CC=C2)CC(C3=CC=CC=C3)CC(C4=CC=CC=C4)CC(C5=CC=CC=C5)CC(C)(C)C6=CC=CC=C6 | 13.8536 | 214.142 | 104 | 50 | 0 | 54 | 50 | 0 | 0 | 16 | 0.290909091 | 0 | 0 | 686.3607054 | CC#N.CC(C1=CC=CC=C1)CC(C2=CC=CC=C2)CC(C3=CC=CC=C3)CC(C4=CC=CC=C4)CC(C5=CC=CC=C5)CC(C)(C)C6=CC=CC=C6
0.884422111 | 1.340724654 | 300 | Polyimide | O=C(C1=CC(C(N2C)=O)=C(C=C1)C2=O)C3=CC=C(C4=C3)C(N(C4=O)C5=CC=C(C=C5C)C6=CC=C(C=C6)C7=CC=C(C=C7)C)=O | 189.01 | 0.0005 | 20 | 19.1 | 41.1 | 0.55 | 0.37 | 0.786 | 3.5 | 37.5 | 11.9 | -0.34 | 7.5 | 8.8 | 3 | 1.38 | 0.266045 | N#CC | CF | COc1ncc(Br)cn1 | 1.2477 | 36.284 | 14 | 9 | 4 | 5 | 5 | 1 | 3 | 1 | 0.111111111 | 35.01 | 35.01 | 113.9379167 | N#CC.COc1ncc(Br)cn1
1 | 1.274287156 | 150 | Polyimide | O=C(C1=CC(C(N2C)=O)=C(C=C1)C2=O)C3=CC=C(C4=C3)C(N(C4=O)C5=CC=C(C=C5C)C6=CC=C(C=C6)C7=CC=C(C=C7)C)=O | 139 | 0.0005 | 10 | 22.55 | 32.04 | 0.505 | 0.55 | 0.792 | 1.6 | 33 | 14.5 | -0.82 | 7.4 | 6 | 10.9 | 0.88 | 0.2800829 | CO | CF | OC1=CC=C([N+]([O-])=O)C=C1 | 1.3004 | 34.7612 | 15 | 10 | 4 | 5 | 6 | 3 | 3 | 1 | 0.1 | 63.37 | 63.37 | 115.897517 | CO.OC1=CC=C([N+]([O-])=O)C=C1
1 | 1.274287156 | 150 | Polyimide | O=C(C1=CC(C(N2C)=O)=C(C=C1)C2=O)C3=CC=C(C4=C3)C(N(C4=O)C5=CC=C(C=C5C)C6=CC=C(C=C6)C7=CC=C(C=C7)C)=O | 139 | 0.0005 | 20 | 22.55 | 32.04 | 0.505 | 0.55 | 0.792 | 1.6 | 33 | 14.5 | -0.82 | 7.4 | 6 | 10.9 | 0.7475 | 0.6419413 | CO | CF | Oc1cccc(c1)[N+]([O-])=O | 1.3004 | 34.7612 | 15 | 10 | 4 | 5 | 6 | 3 | 3 | 1 | 0.1 | 63.37 | 63.37 | 115.897517 | CO.Oc1cccc(c1)[N+]([O-])=O
1.751755 | 1.773234201 | 600 |  |  | 348.1576 | 0.002387858 | 20 | 19.1 | 41.1 | 0.55 | 0.37 | 0.786 | 3.5 | 37.5 | 11.9 | -0.34 | 7.5 | 8.8 | 3 | 0.42 | 0.08788037 | CC#N | CF | CC(C1=CC=CC=C1)CC(C2=CC=CC=C2)CC(C)(C)C3=CC=CC=C3 | 7.3319 | 112.742 | 56 | 26 | 0 | 30 | 26 | 0 | 0 | 7 | 0.25 | 0 | 0 | 364.7545674 | CC#N.CC(C1=CC=CC=C1)CC(C2=CC=CC=C2)CC(C)(C)C3=CC=CC=C3
1.092437 | 1.738984567 | 500 | PDMS | CCO[Si](OCC)(OCC)CC[Si](OCC)(O[Si](OCC)(OCC)CC[Si](OCC)(OCC)OCC)OCC | 822.5696 | 0.002387858 | 20 | 22.32 | 46.1 | 0.52 | 1.07 | 1.044 | 1.7 | 24 | 13.4 | -0.32 | 7.7 | 4.3 | 9.5 | 0.34 | 0.7686966 | CCO | DE | O=C(OCC(OC(=O)CCCCCCC\C=C/CCCCCCCC)COC(=O)CCCCCCC\C=C/CCCCCCCC)CCCCCCC\C=C/CCCCCCCC | 18.0971 | 270.154 | 167 | 63 | 6 | 104 | 57 | 6 | 6 | 50 | 0.806451613 | 78.9 | 78.9 | 1031.350225 | CCO.O=C(OCC(OC(=O)CCCCCCC\C=C/CCCCCCCC)COC(=O)CCCCCCC\C=C/CCCCCCCC)CCCCCCC\C=C/CCCCCCCC
1 | 1.274287156 | 150 | Polyimide | O=C(C1=CC(C(N2C)=O)=C(C=C1)C2=O)C3=CC=C(C4=C3)C(N(C4=O)C5=CC=C(C=C5C)C6=CC=C(C=C6)C7=CC=C(C=C7)C)=O | 223.8472389 | 0.0005 | 10 | 22.55 | 32.04 | 0.505 | 0.55 | 0.792 | 1.6 | 33 | 14.5 | -0.82 | 7.4 | 6 | 10.9 | 0.88 | 0.1957417 | CO | CF | BrC1=CC=C(Br)O1 | 2.8046 | 34.108 | 9 | 7 | 3 | 2 | 4 | 1 | 1 | 0 | 0 | 13.14 | 13.14 | 96.56848856 | CO.BrC1=CC=C(Br)O1
1.751755 | 1.773234201 | 280 |  |  | 822.5696 | 0.01628979 | 10 | 19.1 | 41.1 | 0.55 | 0.37 | 0.786 | 3.5 | 37.5 | 11.9 | -0.34 | 7.5 | 8.8 | 3 | 11.12 | 0.8615631 | CC#N | CF | CC(C1=CC=CC=C1)CC(C2=CC=CC=C2)CC(C3=CC=CC=C3)CC(C4=CC=CC=C4)CC(C5=CC=CC=C5)CC(C6=CC=CC=C6)CC(C7=CC=CC=C7)CC(C8=CC=CC=C8)CC(C)(C)C9=CC=CC=C9 | 20.3753 | 315.542 | 152 | 74 | 0 | 78 | 74 | 0 | 0 | 25 | 0.304878049 | 0 | 0 | 1007.966843 | CC#N.CC(C1=CC=CC=C1)CC(C2=CC=CC=C2)CC(C3=CC=CC=C3)CC(C4=CC=CC=C4)CC(C5=CC=CC=C5)CC(C6=CC=CC=C6)CC(C7=CC=CC=C7)CC(C8=CC=CC=C8)CC(C)(C)C9=CC=CC=C9
1.751755 | 1.773234201 | 250 |  |  | 822.5696 | 0.002387858 | 20 | 28.53 | 92.1 | 0.697 | 0.59 | 0.867 | 0.36 | 2.4 | 8.9 | 2.69 | 8.8 | 0.7 | 1 | 3.02 | 1.006219 | CC1=CC=CC=C1 | CF | O=C(C(CC(CC(C(OC)=O)C)(C(OC)=O)C)(CC(C(OC)=O)(CC(C(OC)=O)(CC(C(OC)=O)(CC(C(OC)=O)(CC(C(OC)=O)(CC(C(OC)=O)(CC(C(OC)=O)(CC(C(OC)=O)(CC(C(OC)=O)(CC(C(OC)=O)(C)C)C)C)C)C)C)C)C)C)C)C)OC | 7.6482 | 323.734 | 197 | 91 | 26 | 106 | 65 | 26 | 26 | 37 | 0.411111111 | 341.9 | 341.9 | 1327.067433 | CC1=CC=CC=C1.O=C(C(CC(CC(C(OC)=O)C)(C(OC)=O)C)(CC(C(OC)=O)(CC(C(OC)=O)(CC(C(OC)=O)(CC(C(OC)=O)(CC(C(OC)=O)(CC(C(OC)=O)(CC(C(OC)=O)(CC(C(OC)=O)(CC(C(OC)=O)(CC(C(OC)=O)(C)C)C)C)C)C)C)C)C)C)C)C)OC
1.751755 | 1.773234201 | 600 |  |  | 822.5696 | 0.002387858 | 40 | 28.53 | 92.1 | 0.697 | 0.59 | 0.867 | 0.36 | 2.4 | 8.9 | 2.69 | 8.8 | 0.7 | 1 | 2.58 | 1.000632 | CC1=CC=CC=C1 | CF | CC(C1=CC=CC=C1)CC(C2=CC=CC=C2)CC(C3=CC=CC=C3)CC(C4=CC=CC=C4)CC(C5=CC=CC=C5)CC(C6=CC=CC=C6)CC(C7=CC=CC=C7)CC(C8=CC=CC=C8)CC(C9=CC=CC=C9)CC(C%10=CC=CC=C%10)CC(C%11=CC=CC=C%11)CC(C%12=CC=CC=C%12)CC(C%13=CC=CC=C%13)CC(C%14=CC=CC=C%14)CC(C%15=CC=CC=C%15)CC(C%16=CC=CC=C%16)CC(C%17=CC=CC=C%17)CC(C)(C)C%18=CC=CC=C%18 | 39.9404 | 619.742 | 296 | 146 | 0 | 150 | 146 | 0 | 0 | 52 | 0.319018405 | 0 | 0 | 1972.785257 | CC1=CC=CC=C1.CC(C1=CC=CC=C1)CC(C2=CC=CC=C2)CC(C3=CC=CC=C3)CC(C4=CC=CC=C4)CC(C5=CC=CC=C5)CC(C6=CC=CC=C6)CC(C7=CC=CC=C7)CC(C8=CC=CC=C8)CC(C9=CC=CC=C9)CC(C%10=CC=CC=C%10)CC(C%11=CC=CC=C%11)CC(C%12=CC=CC=C%12)CC(C%13=CC=CC=C%13)CC(C%14=CC=CC=C%14)CC(C%15=CC=CC=C%15)CC(C%16=CC=CC=C%16)CC(C%17=CC=CC=C%17)CC(C)(C)C%18=CC=CC=C%18
1 | 1.287140341 | 300 | Polyimide | O=C(C1=CC(C(N2C)=O)=C(C=C1)C2=O)C3=CC=C(C4=C3)C(N(C4=O)C5=CC=C(C=C5C)C6=CC=C(C=C6)C7=CC=C(C=C7)C)=O | 210 | 0.0005 | 20 | 22.55 | 32.04 | 0.505 | 0.55 | 0.792 | 1.6 | 33 | 14.5 | -0.82 | 7.4 | 6 | 10.9 | 1.23 | 0.8872294 | CO | CF | O=C(C1=CC=C(C)C(C)=C1)C2=CC=CC=C2 | 3.53444 | 65.7905 | 30 | 16 | 1 | 14 | 15 | 1 | 1 | 2 | 0.117647059 | 17.07 | 17.07 | 211.8183337 | CO.O=C(C1=CC=C(C)C(C)=C1)C2=CC=CC=C2
1.086486486 | 1.807038835 | 300 | Polyimide | O=C(C1=CC(C(N2C)=O)=C(C=C1)C2=O)C3=CC=C(C4=C3)C(N(C4=O)C5=CC=C(C=C5C)C6=CC=C(C=C6)C7=CC=C(C=C7)C)=O | 252.023645 | 0.0005 | 20 | 36.76 | 73.1 | 0.666 | 0.8 | 0.937 | 3.8 | 37 | 12.1 | -0.74 | 8.5 | 6.7 | 5.5 | 0.9 | 0.9031134 | O=CN(C)C | CF | C1CSC(=NC#N)N1CC2=CN=C(C=C2)Cl | 2.12088 | 65.163 | 25 | 16 | 6 | 9 | 10 | 0 | 4 | 2 | 0.117647059 | 52.28 | 77.58 | 207.7917745 | O=CN(C)C.C1CSC(=NC#N)N1CC2=CN=C(C=C2)Cl
1.036666667 | 1.554236373 | 350 | TFC | C[Si](C)(O[Si](C)(C)C)O[Si](C)(C)C | 299.0728477 | 0.0005 | 20 | 19.1 | 41.1 | 0.55 | 0.37 | 0.786 | 3.5 | 37.5 | 11.9 | -0.34 | 7.5 | 8.8 | 3 | 2.142857143 | 0.9013261 | N#CC | CF | COC(NC1=NC2=C(C=C(SC3=CC=CC=C3)C=C2)N1)=O | 3.8924 | 82.6864 | 34 | 21 | 6 | 13 | 15 | 2 | 4 | 3 | 0.130434783 | 67.01 | 92.31 | 246.2149491 | N#CC.COC(NC1=NC2=C(C=C(SC3=CC=CC=C3)C=C2)N1)=O
1.861471861 | 1.861471861 | 200 | Polybenzimidazole | CC1=CC(C2=NC3=CC(C4=CC(NC(C5=CC=CC=C5)=N6)=C6C=C4)=CC=C3N2)=CC=C1 | 392.0483281 | 0.0005 | 20 | 22.32 | 46.1 | 0.52 | 1.07 | 1.044 | 1.7 | 24 | 13.4 | -0.32 | 7.7 | 4.3 | 9.5 | 0.888617555 | 0.9031297 | CCO | CF | FC(F)(F)C(C1=CC=C(C=C1)C(O)=O)(C2=CC=C(C=C2)C(O)=O)C(F)(F)F | 4.4937 | 79.6926 | 37 | 27 | 10 | 10 | 17 | 4 | 2 | 4 | 0.142857143 | 74.6 | 74.6 | 306.5498798 | CCO.FC(F)(F)C(C1=CC=C(C=C1)C(O)=O)(C2=CC=C(C=C2)C(O)=O)C(F)(F)F
1 | 1.287140341 | 300 | Polyimide | O=C(C1=CC(C(N2C)=O)=C(C=C1)C2=O)C3=CC=C(C4=C3)C(N(C4=O)C5=CC=C(C=C5C)C6=CC=C(C=C6)C7=CC=C(C=C7)C)=O | 139 | 0.0005 | 20 | 22.55 | 32.04 | 0.505 | 0.55 | 0.792 | 1.6 | 33 | 14.5 | -0.82 | 7.4 | 6 | 10.9 | 1.23 | 0.3923723 | CO | CF | OC1=CC=CC([N+]([O-])=O)=C1 | 1.3004 | 34.7612 | 15 | 10 | 4 | 5 | 6 | 3 | 3 | 1 | 0.1 | 63.37 | 63.37 | 115.897517 | CO.OC1=CC=CC([N+]([O-])=O)=C1
1.751755 | 1.773234201 | 600 |  |  | 822.5696 | 0.002387858 | 30 | 28.53 | 92.1 | 0.697 | 0.59 | 0.867 | 0.36 | 2.4 | 8.9 | 2.69 | 8.8 | 0.7 | 1 | 2.16 | 0.9666326 | CC1=CC=CC=C1 | CF | CC(C1=CC=CC=C1)CC(C2=CC=CC=C2)CC(C3=CC=CC=C3)CC(C4=CC=CC=C4)CC(CC(C(C)(C)C(C5=CC=CC=C5)(C)C)C6=CC=CC=C6)C7=CC=CC=C7 | 16.6636 | 257.106 | 126 | 60 | 0 | 66 | 60 | 0 | 0 | 19 | 0.287878788 | 0 | 0 | 828.1547218 | CC1=CC=CC=C1.CC(C1=CC=CC=C1)CC(C2=CC=CC=C2)CC(C3=CC=CC=C3)CC(C4=CC=CC=C4)CC(CC(C(C)(C)C(C5=CC=CC=C5)(C)C)C6=CC=CC=C6)C7=CC=CC=C7
1 | 1.287140341 | 300 | Polyimide | O=C(C1=CC(C(N2C)=O)=C(C=C1)C2=O)C3=CC=C(C4=C3)C(N(C4=O)C5=CC=C(C=C5C)C6=CC=C(C=C6)C7=CC=C(C=C7)C)=O | 256 | 0.128 | 10 | 22.55 | 32.04 | 0.505 | 0.55 | 0.792 | 1.6 | 33 | 14.5 | -0.82 | 7.4 | 6 | 10.9 | 1.54 | 0.3959172 | CO | CF | N#CC1=CC=C(C#N)C=C1 | 1.42996 | 35.872 | 14 | 10 | 2 | 4 | 8 | 0 | 2 | 0 | 0 | 47.58 | 47.58 | 127.2061904 | CO.N#CC1=CC=C(C#N)C=C1
1.751755 | 1.773234201 | 600 |  |  | 249.0087232 | 0.002387858 | 30 | 28.53 | 92.1 | 0.697 | 0.59 | 0.867 | 0.36 | 2.4 | 8.9 | 2.69 | 8.8 | 0.7 | 1 | 2.16 | 0.05972396 | CC1=CC=CC=C1 | CF | CCCCCCCCCCCC | 4.9272 | 57.518 | 38 | 12 | 0 | 26 | 12 | 0 | 0 | 9 | 0.818181818 | 0 | 0 | 216.1082816 | CC1=CC=CC=C1.CCCCCCCCCCCC
1.541984733 | 1.541984733 | 200 | Polybenzimidazole | CC1=CC(C2=NC3=CC(C4=CC(NC(C5=CC=CC=C5)=N6)=C6C=C4)=CC=C3N2)=CC=C1 | 785.9 | 0.0005 | 20 | 19.4 | 88.2 | 0.72 | 0.36 | 0.74 | 1.4 | 2.6 | 7.4 | 1.05 | 14.8 | 4.3 | 5 | 28.75928816 | 0.1021046 | CC(C)(C)OC | CF | C[C@H]1/C=C/C=C(\C(=O)NC2=C(C3=C(C4=C(C(=C3O)C)O[C@@](C4=O)(O/C=C/[C@@H]([C@H]([C@H]([C@@H]([C@@H]([C@@H]([C@H]1O)C)O)C)OC(=O)C)C)OC)C)C5=C2N6C=CC(=CC6=N5)C)O)/C | 6.15784 | 213.1434 | 108 | 57 | 14 | 51 | 43 | 11 | 13 | 2 | 0.032258065 | 198.38 | 198.38 | 727.3174229 | CC(C)(C)OC.C[C@H]1/C=C/C=C(\C(=O)NC2=C(C3=C(C4=C(C(=C3O)C)O[C@@](C4=O)(O/C=C/[C@@H]([C@H]([C@H]([C@@H]([C@@H]([C@@H]([C@H]1O)C)O)C)OC(=O)C)C)OC)C)C5=C2N6C=CC(=CC6=N5)C)O)/C
1.098066298 | 1.738984567 | 500 | PDMS | CCO[Si](OCC)(OCC)CC[Si](OCC)(O[Si](OCC)(OCC)CC[Si](OCC)(OCC)OCC)OCC | 466.59 | 0.0005 | 20 | 23.75 | 88.1 | 0.677 | 0.46 | 0.902 | 1.78 | 6 | 9.1 | 0.73 | 7.7 | 2.6 | 3.5 | 2.439741329 | 0.3022337 | CC(OCC)=O | CF | Cc1cc(O)c(C(C)C)cc1C1(c2cc(C(C)C)c(O)cc2C)OS(=O)(=O)c2ccccc21 | 5.97224 | 128.4604 | 63 | 33 | 6 | 30 | 27 | 5 | 5 | 4 | 0.111111111 | 83.83 | 92.21 | 432.1542529 | CC(OCC)=O.Cc1cc(O)c(C(C)C)cc1C1(c2cc(C(C)C)c(O)cc2C)OS(=O)(=O)c2ccccc21
1.001792115 | 1.257242812 | 300 | Polyimide | O=C(C1=CC(C(N2C)=O)=C(C=C1)C2=O)C3=CC=C(C4=C3)C(N(C4=O)C5=CC=C(C=C5C)C6=CC=C(C=C6)C7=CC=C(C=C7)C)=O | 210.9632759 | 0.0005 | 20 | 19.4 | 88.2 | 0.72 | 0.36 | 0.74 | 1.4 | 2.6 | 7.4 | 1.05 | 14.8 | 4.3 | 5 | 0.42 | 0.1513517 | CC(C)(C)OC | CF | O=C1NC2=C(C=CC(Br)=C2)C1 | 1.9437 | 46.4757 | 17 | 11 | 3 | 6 | 8 | 1 | 1 | 0 | 0 | 29.1 | 29.1 | 139.8361939 | CC(C)(C)OC.O=C1NC2=C(C=CC(Br)=C2)C1
0.9650153 | 1.546458739 | 500 |  |  | 822.5696 | 0.002387858 | 20 | 19.1 | 41.1 | 0.55 | 0.37 | 0.786 | 3.5 | 37.5 | 11.9 | -0.34 | 7.5 | 8.8 | 3 | 7.29 | 0.9899895 | CC#N | CF | CC(C1=CC=CC=C1)CC(C2=CC=CC=C2)CC(C3=CC=CC=C3)CC(C4=CC=CC=C4)CC(C5=CC=CC=C5)CC(C6=CC=CC=C6)CC(C7=CC=CC=C7)CC(C8=CC=CC=C8)CC(C9=CC=CC=C9)CC(C%10=CC=CC=C%10)CC(C%11=CC=CC=C%11)CC(C%12=CC=CC=C%12)CC(C%13=CC=CC=C%13)CC(C)(C)C%14=CC=CC=C%14 | 31.2448 | 484.542 | 232 | 114 | 0 | 118 | 114 | 0 | 0 | 40 | 0.31496063 | 0 | 0 | 1543.977073 | CC#N.CC(C1=CC=CC=C1)CC(C2=CC=CC=C2)CC(C3=CC=CC=C3)CC(C4=CC=CC=C4)CC(C5=CC=CC=C5)CC(C6=CC=CC=C6)CC(C7=CC=CC=C7)CC(C8=CC=CC=C8)CC(C9=CC=CC=C9)CC(C%10=CC=CC=C%10)CC(C%11=CC=CC=C%11)CC(C%12=CC=CC=C%12)CC(C%13=CC=CC=C%13)CC(C)(C)C%14=CC=CC=C%14
1.751755 | 1.773234201 | 280 |  |  | 616.0059066 | 0.002387858 | 30 | 28.53 | 92.1 | 0.697 | 0.59 | 0.867 | 0.36 | 2.4 | 8.9 | 2.69 | 8.8 | 0.7 | 1 | 0.64 | 0.9642711 | CC1=CC=CC=C1 | DE | C=C(C1=CC=CC=C1)CC(C2=CC=CC=C2)CC(C3=CC=CC=C3)CCC4=CC=CC=C4 | 8.6804 | 137.839 | 64 | 32 | 0 | 32 | 32 | 0 | 0 | 10 | 0.285714286 | 0 | 0 | 434.728184 | CC1=CC=CC=C1.C=C(C1=CC=CC=C1)CC(C2=CC=CC=C2)CC(C3=CC=CC=C3)CCC4=CC=CC=C4
0.842639594 | 1.4625323 | 200 | Polyimide | O=C(C1=CC(C(N2C)=O)=C(C=C1)C2=O)C3=CC=C(C4=C3)C(N(C4=O)C5=CC=C(C=C5C)C6=CC=C(C=C6)C7=CC=C(C=C7)C)=O | 249.0087232 | 0.0005 | 20 | 22.55 | 32.04 | 0.505 | 0.55 | 0.792 | 1.6 | 33 | 14.5 | -0.82 | 7.4 | 6 | 10.9 | 0.81 | 0.9635105 | CO | CF | CNC(=N[N+](=O)[O-])NCC1=CN=C(S1)Cl | 0.6532 | 57.4528 | 23 | 15 | 9 | 8 | 6 | 2 | 4 | 3 | 0.2 | 92.45 | 120.69 | 184.8144249 | CO.CNC(=N[N+](=O)[O-])NCC1=CN=C(S1)Cl
1.751755 | 1.773234201 | 600 |  |  | 822.5696 | 0.01628979 | 10 | 28.53 | 92.1 | 0.697 | 0.59 | 0.867 | 0.36 | 2.4 | 8.9 | 2.69 | 8.8 | 0.7 | 1 | 2.42 | 1.009605 | CC1=CC=CC=C1 | CF | CC(C1=CC=CC=C1)CC(C2=CC=CC=C2)CC(C3=CC=CC=C3)CC(C4=CC=CC=C4)CC(C5=CC=CC=C5)CC(C6=CC=CC=C6)CC(C7=CC=CC=C7)CC(C8=CC=CC=C8)CC(C9=CC=CC=C9)CC(C%10=CC=CC=C%10)CC(C%11=CC=CC=C%11)CC(C%12=CC=CC=C%12)CC(C%13=CC=CC=C%13)CC(C)(C)C%14=CC=CC=C%14 | 31.2448 | 484.542 | 232 | 114 | 0 | 118 | 114 | 0 | 0 | 40 | 0.31496063 | 0 | 0 | 1543.977073 | CC1=CC=CC=C1.CC(C1=CC=CC=C1)CC(C2=CC=CC=C2)CC(C3=CC=CC=C3)CC(C4=CC=CC=C4)CC(C5=CC=CC=C5)CC(C6=CC=CC=C6)CC(C7=CC=CC=C7)CC(C8=CC=CC=C8)CC(C9=CC=CC=C9)CC(C%10=CC=CC=C%10)CC(C%11=CC=CC=C%11)CC(C%12=CC=CC=C%12)CC(C%13=CC=CC=C%13)CC(C)(C)C%14=CC=CC=C%14
0.9650153 | 1.546458739 | 150 |  |  | 354.1991 | 0.002387858 | 20 | 22.55 | 32.04 | 0.505 | 0.55 | 0.792 | 1.6 | 33 | 14.5 | -0.82 | 7.4 | 6 | 10.9 | 0.5 | 0.9982931 | CO | DE | CCN(CCOC(=O)C(=C)C)C1=CC=C(C=C1)N=NC2=CC=C(C=C2)[N+](=O)[O-] | 4.9558 | 107.3744 | 50 | 28 | 8 | 22 | 20 | 4 | 7 | 9 | 0.310344828 | 97.4 | 97.4 | 360.7466062 | CO.CCN(CCOC(=O)C(=C)C)C1=CC=C(C=C1)N=NC2=CC=C(C=C2)[N+](=O)[O-]
1.751755 | 1.773234201 | 280 |  |  | 822.5696 | 0.01628979 | 10 | 28.53 | 92.1 | 0.697 | 0.59 | 0.867 | 0.36 | 2.4 | 8.9 | 2.69 | 8.8 | 0.7 | 1 | 2.53 | 1.005674 | CC1=CC=CC=C1 | CF | CC(C1=CC=CC=C1)CC(C2=CC=CC=C2)CC(C3=CC=CC=C3)CC(C4=CC=CC=C4)CC(C5=CC=CC=C5)CC(C6=CC=CC=C6)CC(C7=CC=CC=C7)CC(C8=CC=CC=C8)CC(C9=CC=CC=C9)CC(C%10=CC=CC=C%10)CC(C%11=CC=CC=C%11)CC(C%12=CC=CC=C%12)CC(C%13=CC=CC=C%13)CC(C%14=CC=CC=C%14)CC(C%15=CC=CC=C%15)CC(C)(C)C%16=CC=CC=C%16 | 35.5926 | 552.142 | 264 | 130 | 0 | 134 | 130 | 0 | 0 | 46 | 0.317241379 | 0 | 0 | 1758.381165 | CC1=CC=CC=C1.CC(C1=CC=CC=C1)CC(C2=CC=CC=C2)CC(C3=CC=CC=C3)CC(C4=CC=CC=C4)CC(C5=CC=CC=C5)CC(C6=CC=CC=C6)CC(C7=CC=CC=C7)CC(C8=CC=CC=C8)CC(C9=CC=CC=C9)CC(C%10=CC=CC=C%10)CC(C%11=CC=CC=C%11)CC(C%12=CC=CC=C%12)CC(C%13=CC=CC=C%13)CC(C%14=CC=CC=C%14)CC(C%15=CC=CC=C%15)CC(C)(C)C%16=CC=CC=C%16
0.884422111 | 1.340724654 | 300 | Polyimide | O=C(C1=CC(C(N2C)=O)=C(C=C1)C2=O)C3=CC=C(C4=C3)C(N(C4=O)C5=CC=C(C=C5C)C6=CC=C(C=C6)C7=CC=C(C=C7)C)=O | 320.1284686 | 0.0005 | 20 | 19.1 | 41.1 | 0.55 | 0.37 | 0.786 | 3.5 | 37.5 | 11.9 | -0.34 | 7.5 | 8.8 | 3 | 1.38 | 0.1202869 | N#CC | CF | CCN1C=C(C(C2=CC(F)=C(N3CCNCC3)N=C12)=O)C(O)=O | 0.6633 | 83.677 | 40 | 23 | 8 | 17 | 15 | 3 | 6 | 3 | 0.12 | 87.46 | 87.46 | 269.733389 | N#CC.CCN1C=C(C(C2=CC(F)=C(N3CCNCC3)N=C12)=O)C(O)=O
0.884422111 | 1.340724654 | 300 | Polyimide | O=C(C1=CC(C(N2C)=O)=C(C=C1)C2=O)C3=CC=C(C4=C3)C(N(C4=O)C5=CC=C(C=C5C)C6=CC=C(C=C6)C7=CC=C(C=C7)C)=O | 212 | 0.0005 | 20 | 19.1 | 41.1 | 0.55 | 0.37 | 0.786 | 3.5 | 37.5 | 11.9 | -0.34 | 7.5 | 8.8 | 3 | 1.38 | 0.6691483 | N#CC | CF | C1C2=C(C=CC(=C2)Br)NC1=O | 1.9437 | 46.4757 | 17 | 11 | 3 | 6 | 8 | 1 | 1 | 0 | 0 | 29.1 | 29.1 | 139.8361939 | N#CC.C1C2=C(C=CC(=C2)Br)NC1=O
1.888928192 | 1.888928192 | 200 | Polybenzimidazole | CC1=CC(C2=NC3=CC(C4=CC(NC(C5=CC=CC=C5)=N6)=C6C=C4)=CC=C3N2)=CC=C1 | 138 | 0.0005 | 20 | 28.53 | 92.1 | 0.697 | 0.59 | 0.867 | 0.36 | 2.4 | 8.9 | 2.69 | 8.8 | 0.7 | 1 | 3.121693122 | -0.04858439 | CC1=CC=CC=C1 | CF | C1=CC=C(C=C1)C(CO)O | 0.7123 | 38.4876 | 20 | 10 | 2 | 10 | 8 | 2 | 2 | 2 | 0.2 | 40.46 | 40.46 | 133.3389589 | CC1=CC=CC=C1.C1=CC=C(C=C1)C(CO)O
1.006956522 | 1.331732545 | 300 | Polyimide | O=C(C1=CC(C(N2C)=O)=C(C=C1)C2=O)C3=CC=C(C4=C3)C(N(C4=O)C5=CC=C(C=C5C)C6=CC=C(C=C6)C7=CC=C(C=C7)C)=O | 123.0684139 | 0.0005 | 20 | 22.32 | 46.1 | 0.52 | 1.07 | 1.044 | 1.7 | 24 | 13.4 | -0.32 | 7.7 | 4.3 | 9.5 | 0.85 | 0.1321816 | CCO | CF | NC1=CC=C(OC)C=C1 | 1.2774 | 37.4064 | 18 | 9 | 2 | 9 | 7 | 1 | 2 | 1 | 0.111111111 | 35.25 | 35.25 | 118.2495073 | CCO.NC1=CC=C(OC)C=C1
0.842639594 | 1.4625323 | 200 | Polyimide | O=C(C1=CC(C(N2C)=O)=C(C=C1)C2=O)C3=CC=C(C4=C3)C(N(C4=O)C5=CC=C(C=C5C)C6=CC=C(C=C6)C7=CC=C(C=C7)C)=O | 109 | 0.0005 | 20 | 22.55 | 32.04 | 0.505 | 0.55 | 0.792 | 1.6 | 33 | 14.5 | -0.82 | 7.4 | 6 | 10.9 | 0.81 | 0.6416548 | CO | CF | NC1=CC=CC(N)=N1 | 0.246 | 33.0618 | 15 | 8 | 3 | 7 | 5 | 0 | 3 | 0 | 0 | 64.93 | 64.93 | 96.86083107 | CO.NC1=CC=CC(N)=N1
1 | 1.287140341 | 300 | Polyimide | O=C(C1=CC(C(N2C)=O)=C(C=C1)C2=O)C3=CC=C(C4=C3)C(N(C4=O)C5=CC=C(C=C5C)C6=CC=C(C=C6)C7=CC=C(C=C7)C)=O | 151.026943 | 0.0005 | 20 | 22.55 | 32.04 | 0.505 | 0.55 | 0.792 | 1.6 | 33 | 14.5 | -0.82 | 7.4 | 6 | 10.9 | 1.23 | -0.01849594 | CO | CF | O=CC1=CC=C([N+]([O-])=O)C=C1 | 1.4073 | 38.4839 | 16 | 11 | 4 | 5 | 7 | 3 | 3 | 2 | 0.181818182 | 60.21 | 60.21 | 130.5570433 | CO.O=CC1=CC=C([N+]([O-])=O)C=C1
1 | 1.274287156 | 150 | Polyimide | O=C(C1=CC(C(N2C)=O)=C(C=C1)C2=O)C3=CC=C(C4=C3)C(N(C4=O)C5=CC=C(C=C5C)C6=CC=C(C=C6)C7=CC=C(C=C7)C)=O | 329 | 0.0005 | 10 | 22.55 | 32.04 | 0.505 | 0.55 | 0.792 | 1.6 | 33 | 14.5 | -0.82 | 7.4 | 6 | 10.9 | 0.88 | 0.4980316 | CO | CF | IC1=CC=C(I)C=C1 | 2.8958 | 51.876 | 12 | 8 | 2 | 4 | 6 | 0 | 0 | 0 | 0 | 0 | 0 | 131.7201387 | CO.IC1=CC=C(I)C=C1
0.9650153 | 1.546458739 | 500 |  |  | 822.5696 | 0.002387858 | 20 | 23.32 | 58.1 | 0.618 | 0.3 | 0.784 | 2.85 | 21 | 10 | -0.24 | 7.6 | 5.1 | 3.4 | 5.86 | 0.9911999 | CC(C)=O | CF | CC(C1=CC=CC=C1)CC(C2=CC=CC=C2)CC(C3=CC=CC=C3)CC(C4=CC=CC=C4)CC(C5=CC=CC=C5)CC(C6=CC=CC=C6)CC(C7=CC=CC=C7)CC(C8=CC=CC=C8)CC(C9=CC=CC=C9)CC(C%10=CC=CC=C%10)CC(C%11=CC=CC=C%11)CC(C%12=CC=CC=C%12)CC(C%13=CC=CC=C%13)CC(C%14=CC=CC=C%14)CC(C)(C)C%15=CC=CC=C%15 | 33.4187 | 518.342 | 248 | 122 | 0 | 126 | 122 | 0 | 0 | 43 | 0.316176471 | 0 | 0 | 1651.179119 | CC(C)=O.CC(C1=CC=CC=C1)CC(C2=CC=CC=C2)CC(C3=CC=CC=C3)CC(C4=CC=CC=C4)CC(C5=CC=CC=C5)CC(C6=CC=CC=C6)CC(C7=CC=CC=C7)CC(C8=CC=CC=C8)CC(C9=CC=CC=C9)CC(C%10=CC=CC=C%10)CC(C%11=CC=CC=C%11)CC(C%12=CC=CC=C%12)CC(C%13=CC=CC=C%13)CC(C%14=CC=CC=C%14)CC(C)(C)C%15=CC=CC=C%15
0.9650153 | 1.546458739 | 200 |  |  | 822.5696 | 0.002387858 | 30 | 23.32 | 58.1 | 0.618 | 0.3 | 0.784 | 2.85 | 21 | 10 | -0.24 | 7.6 | 5.1 | 3.4 | 0.8 | 0.9712652 | CC(C)=O | DE | CC(OCC(C)OCC(C)O)COC(C)COC(C)COC(C)COC(C)COC(C)COC(C)COC(C)COC(C)COC(C)COC(C)COC(C)COC(C)COC(C)COC(C)COC(C)COC(C)COC(C)CO | 7.0564 | 311.6326 | 203 | 81 | 21 | 122 | 60 | 21 | 21 | 58 | 0.725 | 215.83 | 215.83 | 1230.910338 | CC(C)=O.CC(OCC(C)OCC(C)O)COC(C)COC(C)COC(C)COC(C)COC(C)COC(C)COC(C)COC(C)COC(C)COC(C)COC(C)COC(C)COC(C)COC(C)COC(C)COC(C)COC(C)CO
1.751755 | 1.773234201 | 600 |  |  | 822.5696 | 0.002387858 | 20 | 22.32 | 46.1 | 0.52 | 1.07 | 1.044 | 1.7 | 24 | 13.4 | -0.32 | 7.7 | 4.3 | 9.5 | 0.27 | 0.906326 | CCO | CF | O=C(C(CC(CC(C(OC)=O)C)(C(OC)=O)C)(CC(C(OC)=O)(CC(C(OC)=O)(CC(C(OC)=O)(CC(C(OC)=O)(CC(C(OC)=O)(CC(C(OC)=O)(C)C)C)C)C)C)C)C)OC | 5.3706 | 224.774 | 137 | 63 | 18 | 74 | 45 | 18 | 18 | 25 | 0.403225806 | 236.7 | 236.7 | 921.3717486 | CCO.O=C(C(CC(CC(C(OC)=O)C)(C(OC)=O)C)(CC(C(OC)=O)(CC(C(OC)=O)(CC(C(OC)=O)(CC(C(OC)=O)(CC(C(OC)=O)(CC(C(OC)=O)(C)C)C)C)C)C)C)C)OC
1 | 1.287140341 | 300 | Polyimide | O=C(C1=CC(C(N2C)=O)=C(C=C1)C2=O)C3=CC=C(C4=C3)C(N(C4=O)C5=CC=C(C=C5C)C6=CC=C(C=C6)C7=CC=C(C=C7)C)=O | 137.0476785 | 0.0005 | 20 | 22.55 | 32.04 | 0.505 | 0.55 | 0.792 | 1.6 | 33 | 14.5 | -0.82 | 7.4 | 6 | 10.9 | 1.23 | 0.7531302 | CO | CF | NC1=CC=CC=C1C(O)=O | 0.967 | 37.8137 | 17 | 10 | 3 | 7 | 7 | 2 | 2 | 1 | 0.1 | 63.32 | 63.32 | 124.4032753 | CO.NC1=CC=CC=C1C(O)=O
1.541984733 | 1.541984733 | 200 | Polybenzimidazole | CC1=CC(C2=NC3=CC(C4=CC(NC(C5=CC=CC=C5)=N6)=C6C=C4)=CC=C3N2)=CC=C1 | 361.9789468 | 0.0005 | 20 | 19.4 | 88.2 | 0.72 | 0.36 | 0.74 | 1.4 | 2.6 | 7.4 | 1.05 | 14.8 | 4.3 | 5 | 28.75928816 | 0.06948501 | CC(C)(C)OC | CF | O=C(C1=C(F)C(F)=C(F)C(F)=C1F)C2=C(F)C(F)=C(F)C(F)=C2F | 4.3086 | 55.8965 | 24 | 24 | 11 | 0 | 13 | 1 | 1 | 2 | 0.08 | 17.07 | 17.07 | 237.9019528 | CC(C)(C)OC.O=C(C1=C(F)C(F)=C(F)C(F)=C1F)C2=C(F)C(F)=C(F)C(F)=C2F
1.751755 | 1.773234201 | 350 |  |  | 376.5 | 0.002387858 | 40 | 19.1 | 41.1 | 0.55 | 0.37 | 0.786 | 3.5 | 37.5 | 11.9 | -0.34 | 7.5 | 8.8 | 3 | 6.35 | 0.8330335 | CC#N | DE | CC1=CC(=CC(=C1N)S(=O)(=O)[O-])/C(=C\2/C=CC(=[NH2+])C(=C2)S(=O)(=O)[O-])/C3=CC(=C(C=C3)N)S(=O)(=O)[O-].[Na+].[Na+] | -7.02348 | 122.2468 | 54 | 37 | 17 | 17 | 20 | 9 | 11 | 5 | 0.135135135 | 249.23 | 274.37 | 532.2283893 | CC#N.CC1=CC(=CC(=C1N)S(=O)(=O)[O-])/C(=C\2/C=CC(=[NH2+])C(=C2)S(=O)(=O)[O-])/C3=CC(=C(C=C3)N)S(=O)(=O)[O-].[Na+].[Na+]
1 | 1.287140341 | 300 | Polyimide | O=C(C1=CC(C(N2C)=O)=C(C=C1)C2=O)C3=CC=C(C4=C3)C(N(C4=O)C5=CC=C(C=C5C)C6=CC=C(C=C6)C7=CC=C(C=C7)C)=O | 158.18 | 0.0005 | 10 | 22.55 | 32.04 | 0.505 | 0.55 | 0.792 | 1.6 | 33 | 14.5 | -0.82 | 7.4 | 6 | 10.9 | 1.54 | 0.5804806 | CO | CF | C1=CC=NC(=C1)C2=CC=CC=N2 | 2.1436 | 47.468 | 20 | 12 | 2 | 8 | 10 | 0 | 2 | 1 | 0.076923077 | 25.78 | 25.78 | 141.1781608 | CO.C1=CC=NC(=C1)C2=CC=CC=N2
1.606425703 | 1.606425703 | 200 | Polybenzimidazole | CC1=CC(C2=NC3=CC(C4=CC(NC(C5=CC=CC=C5)=N6)=C6C=C4)=CC=C3N2)=CC=C1 | 136 | 0.0005 | 20 | 23.32 | 58.1 | 0.618 | 0.3 | 0.784 | 2.85 | 21 | 10 | -0.24 | 7.6 | 5.1 | 3.4 | 2.960758377 | 0.6234118 | CC(C)=O | CF | C1=CC=C(C(=C1)C(=O)N)N | 0.3677 | 39.3723 | 18 | 10 | 3 | 8 | 7 | 1 | 2 | 1 | 0.1 | 69.11 | 69.11 | 126.6098089 | CC(C)=O.C1=CC=C(C(=C1)C(=O)N)N
1.606425703 | 1.606425703 | 200 | Polybenzimidazole | CC1=CC(C2=NC3=CC(C4=CC(NC(C5=CC=CC=C5)=N6)=C6C=C4)=CC=C3N2)=CC=C1 | 163.1 | 0.0005 | 20 | 23.32 | 58.1 | 0.618 | 0.3 | 0.784 | 2.85 | 21 | 10 | -0.24 | 7.6 | 5.1 | 3.4 | 2.960758377 | 0.8996727 | CC(C)=O | CF | C1=CC=C2C(=C1)C(=O)N(C2=O)O | 0.6718 | 38.7285 | 17 | 12 | 4 | 5 | 8 | 3 | 3 | 0 | 0 | 57.61 | 57.61 | 135.4965696 | CC(C)=O.C1=CC=C2C(=C1)C(=O)N(C2=O)O
1 | 1.287140341 | 300 | Polyimide | O=C(C1=CC(C(N2C)=O)=C(C=C1)C2=O)C3=CC=C(C4=C3)C(N(C4=O)C5=CC=C(C=C5C)C6=CC=C(C=C6)C7=CC=C(C=C7)C)=O | 276 | 0.0005 | 20 | 22.55 | 32.04 | 0.505 | 0.55 | 0.792 | 1.6 | 33 | 14.5 | -0.82 | 7.4 | 6 | 10.9 | 1.23 | 0.9444647 | CO | CF | Clc1cccc2C(=O)c3cccc(Cl)c3C(=O)c12 | 3.7688 | 69.769 | 24 | 18 | 4 | 6 | 14 | 2 | 2 | 0 | 0 | 34.14 | 34.14 | 218.7417936 | CO.Clc1cccc2C(=O)c3cccc(Cl)c3C(=O)c12
1 | 1.287140341 | 300 | Polyimide | O=C(C1=CC(C(N2C)=O)=C(C=C1)C2=O)C3=CC=C(C4=C3)C(N(C4=O)C5=CC=C(C=C5C)C6=CC=C(C=C6)C7=CC=C(C=C7)C)=O | 139.0233555 | 0.0005 | 10 | 22.55 | 32.04 | 0.505 | 0.55 | 0.792 | 1.6 | 33 | 14.5 | -0.82 | 7.4 | 6 | 10.9 | 1.54 | 0.6108929 | CO | CF | N#CC1=CC(F)=CC(F)=C1 | 1.83648 | 31.073 | 13 | 10 | 3 | 3 | 7 | 0 | 1 | 0 | 0 | 23.79 | 23.79 | 116.3214803 | CO.N#CC1=CC(F)=CC(F)=C1
1.011494253 | 1.548379465 | 350 | TFC | C[Si](C)(O[Si](C)(C)C)O[Si](C)(C)C | 118.0530982 | 0.0005 | 20 | 28.53 | 92.1 | 0.697 | 0.59 | 0.867 | 0.36 | 2.4 | 8.9 | 2.69 | 8.8 | 0.7 | 1 | 4.285714286 | 0.05203234 | CC1=CC=CC=C1 | CF | N#CC1=CC=C(N)C=C1 | 1.14048 | 35.5694 | 15 | 9 | 2 | 6 | 7 | 0 | 2 | 0 | 0 | 49.81 | 49.81 | 115.183123 | CC1=CC=CC=C1.N#CC1=CC=C(N)C=C1
1 | 1.483774552 | 350 | TFC | C[Si](C)(O[Si](C)(C)C)O[Si](C)(C)C | 361.48 | 0.0005 | 20 | 23.75 | 88.1 | 0.677 | 0.46 | 0.902 | 1.78 | 6 | 9.1 | 0.73 | 7.7 | 2.6 | 3.5 | 3.897707231 | 0.6124734 | CC(OCC)=O | CF | CCCCC(CC)COC(=O)C(C#N)=C(c1ccccc1)c1ccccc1 | 5.77168 | 108.784 | 54 | 27 | 3 | 27 | 24 | 2 | 3 | 9 | 0.321428571 | 50.09 | 50.09 | 379.3598114 | CC(OCC)=O.CCCCC(CC)COC(=O)C(C#N)=C(c1ccccc1)c1ccccc1
1.606425703 | 1.606425703 | 200 | Polybenzimidazole | CC1=CC(C2=NC3=CC(C4=CC(NC(C5=CC=CC=C5)=N6)=C6C=C4)=CC=C3N2)=CC=C1 | 204.22 | 0.0005 | 20 | 23.32 | 58.1 | 0.618 | 0.3 | 0.784 | 2.85 | 21 | 10 | -0.24 | 7.6 | 5.1 | 3.4 | 2.960758377 | 0.8686947 | CC(C)=O | CF | Cc1c(C=O)c(C)c(C=O)c(C)c1C=O | 2.04936 | 56.8155 | 27 | 15 | 3 | 12 | 12 | 3 | 3 | 3 | 0.2 | 51.21 | 51.21 | 203.4037499 | CC(C)=O.Cc1c(C=O)c(C)c(C=O)c(C)c1C=O
1.541984733 | 1.541984733 | 200 | Polybenzimidazole | CC1=CC(C2=NC3=CC(C4=CC(NC(C5=CC=CC=C5)=N6)=C6C=C4)=CC=C3N2)=CC=C1 | 178.23 | 0.0005 | 20 | 19.4 | 88.2 | 0.72 | 0.36 | 0.74 | 1.4 | 2.6 | 7.4 | 1.05 | 14.8 | 4.3 | 5 | 28.75928816 | 0.001621591 | CC(C)(C)OC | CF | C(#Cc1ccccc1)c1ccccc1 | 3.0864 | 58.864 | 24 | 14 | 0 | 10 | 14 | 0 | 0 | 0 | 0 | 0 | 0 | 183.0956626 | CC(C)(C)OC.C(#Cc1ccccc1)c1ccccc1
1.751755 | 1.773234201 | 280 |  |  | 658.6528 | 0.002387858 | 20 | 28.53 | 92.1 | 0.697 | 0.59 | 0.867 | 0.36 | 2.4 | 8.9 | 2.69 | 8.8 | 0.7 | 1 | 2.27 | 0.9738374 | CC1=CC=CC=C1 | CF | CC(C1=CC=CC=C1)CC(C2=CC=CC=C2)CC(C3=CC=CC=C3)CC(C4=CC=CC=C4)CC(C)(C)C5=CC=CC=C5 | 11.6797 | 180.342 | 88 | 42 | 0 | 46 | 42 | 0 | 0 | 13 | 0.282608696 | 0 | 0 | 579.1586594 | CC1=CC=CC=C1.CC(C1=CC=CC=C1)CC(C2=CC=CC=C2)CC(C3=CC=CC=C3)CC(C4=CC=CC=C4)CC(C)(C)C5=CC=CC=C5
1.013769363 | 1.331319235 | 300 | Polyimide | O=C(C1=CC(C(N2C)=O)=C(C=C1)C2=O)C3=CC=C(C4=C3)C(N(C4=O)C5=CC=C(C=C5C)C6=CC=C(C=C6)C7=CC=C(C=C7)C)=O | 135.16 | 0.0005 | 20 | 23.75 | 88.1 | 0.677 | 0.46 | 0.902 | 1.78 | 6 | 9.1 | 0.73 | 7.7 | 2.6 | 3.5 | 0.27 | 0.2145608 | CC(OCC)=O | CF | CN(C=O)C1=CC=CC=C1 | 1.2792 | 40.909 | 19 | 10 | 2 | 9 | 8 | 1 | 1 | 2 | 0.2 | 20.31 | 20.31 | 132.9090335 | CC(OCC)=O.CN(C=O)C1=CC=CC=C1
0.842639594 | 1.4625323 | 200 | Polyimide | O=C(C1=CC(C(N2C)=O)=C(C=C1)C2=O)C3=CC=C(C4=C3)C(N(C4=O)C5=CC=C(C=C5C)C6=CC=C(C=C6)C7=CC=C(C=C7)C)=O | 179 | 0.0005 | 20 | 22.55 | 32.04 | 0.505 | 0.55 | 0.792 | 1.6 | 33 | 14.5 | -0.82 | 7.4 | 6 | 10.9 | 0.81 | 0.8721792 | CO | CF | C12=NC3=CC=CC=C3C=C1C=CC=C2 | 3.388 | 59.249 | 23 | 14 | 1 | 9 | 13 | 0 | 1 | 0 | 0 | 12.89 | 12.89 | 156.176438 | CO.C12=NC3=CC=CC=C3C=C1C=CC=C2
1.773234201 | 1.773234201 | 200 | Polybenzimidazole | CC1=CC(C2=NC3=CC(C4=CC(NC(C5=CC=CC=C5)=N6)=C6C=C4)=CC=C3N2)=CC=C1 | 334.0904677 | 0.0005 | 20 | 19.1 | 41.1 | 0.55 | 0.37 | 0.786 | 3.5 | 37.5 | 11.9 | -0.34 | 7.5 | 8.8 | 3 | 3.677248677 | 0.9939504 | N#CC | CF | FC(F)(F)C(C1=CC=C(C=C1)N)(C2=CC=C(C=C2)N)C(F)(F)F | 4.2617 | 74.5988 | 35 | 23 | 8 | 12 | 15 | 0 | 2 | 2 | 0.083333333 | 52.04 | 52.04 | 264.0634406 | N#CC.FC(F)(F)C(C1=CC=C(C=C1)N)(C2=CC=C(C=C2)N)C(F)(F)F
1.10106383 | 1.831786543 | 500 | PDMS | CCO[Si](OCC)(OCC)CC[Si](OCC)(O[Si](OCC)(OCC)CC[Si](OCC)(OCC)OCC)OCC | 94 | 0.0005 | 20 | 26.4 | 86.1 | 0.685 | 0.46 | 0.854 | 1.38 | 6.97 | 16.9 | 1.01 | 16.9 | 5 | 4.3 | 8.90717603 | 0.1526874 | CC1CCCO1 | CF | C1=CC=NC(=C1)N | 0.6638 | 28.6494 | 13 | 7 | 2 | 6 | 5 | 0 | 2 | 0 | 0 | 38.91 | 38.91 | 85.86407047 | CC1CCCO1.C1=CC=NC(=C1)N
1 | 1.287140341 | 300 | Polyimide | O=C(C1=CC(C(N2C)=O)=C(C=C1)C2=O)C3=CC=C(C4=C3)C(N(C4=O)C5=CC=C(C=C5C)C6=CC=C(C=C6)C7=CC=C(C=C7)C)=O | 210.07 | 0.0005 | 10 | 22.55 | 32.04 | 0.505 | 0.55 | 0.792 | 1.6 | 33 | 14.5 | -0.82 | 7.4 | 6 | 10.9 | 1.54 | 0.4377068 | CO | CF | CN1C=CC2=C1C=CC(=C2)Br | 2.9408 | 50.619 | 19 | 11 | 2 | 8 | 9 | 0 | 1 | 0 | 0 | 4.93 | 4.93 | 137.4419522 | CO.CN1C=CC2=C1C=CC(=C2)Br
1 | 1.483774552 | 350 | TFC | C[Si](C)(O[Si](C)(C)C)O[Si](C)(C)C | 217 | 0.0005 | 20 | 23.75 | 88.1 | 0.677 | 0.46 | 0.902 | 1.78 | 6 | 9.1 | 0.73 | 7.7 | 2.6 | 3.5 | 3.897707231 | -0.07127463 | CC(OCC)=O | CF | COC1=CC(OC)=CC(Br)=C1 | 2.4663 | 47.246 | 20 | 11 | 3 | 9 | 8 | 2 | 2 | 2 | 0.181818182 | 18.46 | 18.46 | 152.6225782 | CC(OCC)=O.COC1=CC(OC)=CC(Br)=C1
1 | 1.287140341 | 300 | Polyimide | O=C(C1=CC(C(N2C)=O)=C(C=C1)C2=O)C3=CC=C(C4=C3)C(N(C4=O)C5=CC=C(C=C5C)C6=CC=C(C=C6)C7=CC=C(C=C7)C)=O | 184 | 0.0005 | 20 | 22.55 | 32.04 | 0.505 | 0.55 | 0.792 | 1.6 | 33 | 14.5 | -0.82 | 7.4 | 6 | 10.9 | 1.23 | 0.9415493 | CO | CF | CC1=CC(C2=NC=CC(C)=C2)=NC=C1 | 2.76044 | 56.942 | 26 | 14 | 2 | 12 | 12 | 0 | 2 | 1 | 0.066666667 | 25.78 | 25.78 | 175.7701312 | CO.CC1=CC(C2=NC=CC(C)=C2)=NC=C1
1.086486486 | 1.807038835 | 300 | Polyimide | O=C(C1=CC(C(N2C)=O)=C(C=C1)C2=O)C3=CC=C(C4=C3)C(N(C4=O)C5=CC=C(C=C5C)C6=CC=C(C=C6)C7=CC=C(C=C7)C)=O | 144.0687483 | 0.0005 | 20 | 36.76 | 73.1 | 0.666 | 0.8 | 0.937 | 3.8 | 37 | 12.1 | -0.74 | 8.5 | 6.7 | 5.5 | 0.9 | 0.6040703 | O=CN(C)C | CF | C1(C2=CC=CC=C2)=NC=CN1 | 2.0767 | 44.0237 | 19 | 11 | 2 | 8 | 9 | 0 | 1 | 1 | 0.083333333 | 28.68 | 28.68 | 126.5186345 | O=CN(C)C.C1(C2=CC=CC=C2)=NC=CN1
0.9650153 | 1.546458739 | 200 |  |  | 356.0882436 | 0.002387858 | 30 | 23.32 | 58.1 | 0.618 | 0.3 | 0.784 | 2.85 | 21 | 10 | -0.24 | 7.6 | 5.1 | 3.4 | 1.87 | 0.7825563 | CC(C)=O | CF | COC1=CC(OC)=CC(OC)=C1/C=C/CCCCCCCCCO | 4.8387 | 99.1538 | 56 | 24 | 4 | 32 | 20 | 4 | 4 | 13 | 0.541666667 | 47.92 | 47.92 | 355.8347765 | CC(C)=O.COC1=CC(OC)=CC(OC)=C1/C=C/CCCCCCCCCO
1.773234201 | 1.773234201 | 200 | Polybenzimidazole | CC1=CC(C2=NC3=CC(C4=CC(NC(C5=CC=CC=C5)=N6)=C6C=C4)=CC=C3N2)=CC=C1 | 252.023645 | 0.0005 | 20 | 19.1 | 41.1 | 0.55 | 0.37 | 0.786 | 3.5 | 37.5 | 11.9 | -0.34 | 7.5 | 8.8 | 3 | 3.677248677 | 0.9270584 | N#CC | CF | C1CSC(=NC#N)N1CC2=CN=C(C=C2)Cl | 2.12088 | 65.163 | 25 | 16 | 6 | 9 | 10 | 0 | 4 | 2 | 0.117647059 | 52.28 | 77.58 | 207.7917745 | N#CC.C1CSC(=NC#N)N1CC2=CN=C(C=C2)Cl
0.9650153 | 1.546458739 | 500 |  |  | 822.5696 | 0.002387858 | 20 | 19.1 | 41.1 | 0.55 | 0.37 | 0.786 | 3.5 | 37.5 | 11.9 | -0.34 | 7.5 | 8.8 | 3 | 7.29 | 1.008198 | CC#N | CF | CC(C1=CC=CC=C1)CC(C2=CC=CC=C2)CC(C3=CC=CC=C3)CC(C4=CC=CC=C4)CC(C5=CC=CC=C5)CC(C6=CC=CC=C6)CC(C7=CC=CC=C7)CC(C8=CC=CC=C8)CC(C9=CC=CC=C9)CC(C%10=CC=CC=C%10)CC(C%11=CC=CC=C%11)CC(C%12=CC=CC=C%12)CC(C%13=CC=CC=C%13)CC(C%14=CC=CC=C%14)CC(C%15=CC=CC=C%15)CC(C%16=CC=CC=C%16)CC(C%17=CC=CC=C%17)CC(C)(C)C%18=CC=CC=C%18 | 39.9404 | 619.742 | 296 | 146 | 0 | 150 | 146 | 0 | 0 | 52 | 0.319018405 | 0 | 0 | 1972.785257 | CC#N.CC(C1=CC=CC=C1)CC(C2=CC=CC=C2)CC(C3=CC=CC=C3)CC(C4=CC=CC=C4)CC(C5=CC=CC=C5)CC(C6=CC=CC=C6)CC(C7=CC=CC=C7)CC(C8=CC=CC=C8)CC(C9=CC=CC=C9)CC(C%10=CC=CC=C%10)CC(C%11=CC=CC=C%11)CC(C%12=CC=CC=C%12)CC(C%13=CC=CC=C%13)CC(C%14=CC=CC=C%14)CC(C%15=CC=CC=C%15)CC(C%16=CC=CC=C%16)CC(C%17=CC=CC=C%17)CC(C)(C)C%18=CC=CC=C%18
1.074229692 | 1.67402734 | 500 | PDMS | CCO[Si](OCC)(OCC)CC[Si](OCC)(O[Si](OCC)(OCC)CC[Si](OCC)(OCC)OCC)OCC | 226 | 0.113 | 10 | 22.55 | 32.04 | 0.505 | 0.55 | 0.792 | 1.6 | 33 | 14.5 | -0.82 | 7.4 | 6 | 10.9 | 0.179221384 | 0.1559817 | CO | CF | C1=CC=C(C=C1)C(=O)C2=CC=C(C=C2)C(=O)O | 2.6158 | 63.2758 | 27 | 17 | 3 | 10 | 14 | 3 | 2 | 3 | 0.166666667 | 54.37 | 54.37 | 209.4663435 | CO.C1=CC=C(C=C1)C(=O)C2=CC=C(C=C2)C(=O)O
1.773234201 | 1.773234201 | 200 | Polybenzimidazole | CC1=CC(C2=NC3=CC(C4=CC(NC(C5=CC=CC=C5)=N6)=C6C=C4)=CC=C3N2)=CC=C1 | 135.14 | 0.0005 | 20 | 19.1 | 41.1 | 0.55 | 0.37 | 0.786 | 3.5 | 37.5 | 11.9 | -0.34 | 7.5 | 8.8 | 3 | 3.677248677 | 0.4727088 | N#CC | CF | C1=CC2=C(C=CN2)C=C1F | 2.307 | 38.2567 | 16 | 10 | 2 | 6 | 8 | 0 | 0 | 0 | 0 | 15.79 | 15.79 | 106.9299066 | N#CC.C1=CC2=C(C=CN2)C=C1F
1.773234201 | 1.773234201 | 200 | Polybenzimidazole | CC1=CC(C2=NC3=CC(C4=CC(NC(C5=CC=CC=C5)=N6)=C6C=C4)=CC=C3N2)=CC=C1 | 196.04 | 0.0005 | 20 | 19.1 | 41.1 | 0.55 | 0.37 | 0.786 | 3.5 | 37.5 | 11.9 | -0.34 | 7.5 | 8.8 | 3 | 3.677248677 | 0.4773941 | N#CC | CF | C1=CC2=C(C(=C1)Br)NC=C2 | 2.9304 | 45.9987 | 16 | 10 | 2 | 6 | 8 | 0 | 0 | 0 | 0 | 15.79 | 15.79 | 120.145967 | N#CC.C1=CC2=C(C(=C1)Br)NC=C2
1 | 1.274287156 | 150 | Polyimide | O=C(C1=CC(C(N2C)=O)=C(C=C1)C2=O)C3=CC=C(C4=C3)C(N(C4=O)C5=CC=C(C=C5C)C6=CC=C(C=C6)C7=CC=C(C=C7)C)=O | 185 | 0.0005 | 10 | 22.55 | 32.04 | 0.505 | 0.55 | 0.792 | 1.6 | 33 | 14.5 | -0.82 | 7.4 | 6 | 10.9 | 0.88 | 0.430086 | CO | CF | C1=CC=C(C=C1)OC2=CC=C(C=C2)N | 3.0611 | 57.3704 | 25 | 14 | 2 | 11 | 12 | 1 | 2 | 2 | 0.133333333 | 35.25 | 35.25 | 173.5635976 | CO.C1=CC=C(C=C1)OC2=CC=C(C=C2)N
1 | 1.274287156 | 150 | Polyimide | O=C(C1=CC(C(N2C)=O)=C(C=C1)C2=O)C3=CC=C(C4=C3)C(N(C4=O)C5=CC=C(C=C5C)C6=CC=C(C=C6)C7=CC=C(C=C7)C)=O | 137 | 0.0005 | 10 | 22.55 | 32.04 | 0.505 | 0.55 | 0.792 | 1.6 | 33 | 14.5 | -0.82 | 7.4 | 6 | 10.9 | 0.88 | 0.3221968 | CO | CF | CC1=CC=CC=C1[N+](=O)[O-] | 1.90322 | 37.8334 | 17 | 10 | 3 | 7 | 7 | 2 | 2 | 1 | 0.1 | 43.14 | 43.14 | 124.4032753 | CO.CC1=CC=CC=C1[N+](=O)[O-]
1.751755 | 1.773234201 | 250 |  |  | 540.0641 | 0.002387858 | 30 | 22.32 | 46.1 | 0.52 | 1.07 | 1.044 | 1.7 | 24 | 13.4 | -0.32 | 7.7 | 4.3 | 9.5 | 0.16 | -0.09038687 | CCO | CF | CC(C1=CC=CC=C1)CC(CC(C(C)(C)C(C2=CC=CC=C2)(C)C)C3=CC=CC=C3)C4=CC=CC=C4 | 10.1419 | 155.706 | 78 | 36 | 0 | 42 | 36 | 0 | 0 | 10 | 0.256410256 | 0 | 0 | 506.5485838 | CCO.CC(C1=CC=CC=C1)CC(CC(C(C)(C)C(C2=CC=CC=C2)(C)C)C3=CC=CC=C3)C4=CC=CC=C4
1.135135135 | 1.674013921 | 500 | PDMS | CCO[Si](OCC)(OCC)CC[Si](OCC)(O[Si](OCC)(OCC)CC[Si](OCC)(OCC)OCC)OCC | 127 | 0.0005 | 20 | 23.32 | 58.1 | 0.618 | 0.3 | 0.784 | 2.85 | 21 | 10 | -0.24 | 7.6 | 5.1 | 3.4 | 2.314814815 | 0.2227775 | CC(C)=O | CF | NC1=CC=C(Cl)C=C1 | 1.9222 | 35.8644 | 14 | 8 | 2 | 6 | 6 | 0 | 1 | 0 | 0 | 26.02 | 26.02 | 107.3743631 | CC(C)=O.NC1=CC=C(Cl)C=C1
0.9650153 | 1.546458739 | 150 |  |  | 214 | 0.002387858 | 30 | 22.55 | 32.04 | 0.505 | 0.55 | 0.792 | 1.6 | 33 | 14.5 | -0.82 | 7.4 | 6 | 10.9 | 0.45 | 0.9504925 | CO | DE | CC(OCC(C)O)COC(C)COC(C)CO | 0.5748 | 65.0086 | 43 | 17 | 5 | 26 | 12 | 5 | 5 | 10 | 0.625 | 68.15 | 68.15 | 260.0594164 | CO.CC(OCC(C)O)COC(C)COC(C)CO
1.048979592 | 1.673346693 | 500 | PDMS | CCO[Si](OCC)(OCC)CC[Si](OCC)(O[Si](OCC)(OCC)CC[Si](OCC)(OCC)OCC)OCC | 261.8992745 | 0.0005 | 20 | 21.79 | 60.1 | 0.624 | 1.96 | 0.786 | 1.68 | 22 | 11.5 | 0.26 | 7.7 | 3 | 8 | 0.081400081 | 0.117495 | CC(O)C | CF | CC1=CC(Br)=C(Br)C=C1C | 3.82844 | 51.316 | 18 | 10 | 2 | 8 | 8 | 0 | 0 | 0 | 0 | 0 | 0 | 154.3257436 | CC(O)C.CC1=CC(Br)=C(Br)C=C1C
1.058925477 | 1.279559822 | 300 | Polyimide | O=C(C1=CC(C(N2C)=O)=C(C=C1)C2=O)C3=CC=C(C4=C3)C(N(C4=O)C5=CC=C(C=C5C)C6=CC=C(C=C6)C7=CC=C(C=C7)C)=O | 116.16 | 0.0005 | 20 | 23.32 | 58.1 | 0.618 | 0.3 | 0.784 | 2.85 | 21 | 10 | -0.24 | 7.6 | 5.1 | 3.4 | 1.69 | 0.4753896 | CC(C)=O | CF | C#Cc1ccc(C)cc1 | 1.97632 | 39.114 | 17 | 9 | 0 | 8 | 9 | 0 | 0 | 0 | 0 | 0 | 0 | 127.7815723 | CC(C)=O.C#Cc1ccc(C)cc1
1.058925477 | 1.279559822 | 300 | Polyimide | O=C(C1=CC(C(N2C)=O)=C(C=C1)C2=O)C3=CC=C(C4=C3)C(N(C4=O)C5=CC=C(C=C5C)C6=CC=C(C=C6)C7=CC=C(C=C7)C)=O | 185.9680269 | 0.0005 | 20 | 23.32 | 58.1 | 0.618 | 0.3 | 0.784 | 2.85 | 21 | 10 | -0.24 | 7.6 | 5.1 | 3.4 | 1.69 | 0.3473835 | CC(C)=O | CF | COC1=CC=C(Br)C=C1 | 2.4577 | 40.694 | 16 | 9 | 2 | 7 | 7 | 1 | 1 | 1 | 0.111111111 | 9.23 | 9.23 | 126.536366 | CC(C)=O.COC1=CC=C(Br)C=C1
1 | 1.345441067 | 300 | Polyimide | O=C(C1=CC(C(N2C)=O)=C(C=C1)C2=O)C3=CC=C(C4=C3)C(N(C4=O)C5=CC=C(C=C5C)C6=CC=C(C=C6)C7=CC=C(C=C7)C)=O | 219.3 | 0.0005 | 20 | 28.53 | 92.1 | 0.697 | 0.59 | 0.867 | 0.36 | 2.4 | 8.9 | 2.69 | 8.8 | 0.7 | 1 | 0.26 | 0.4715213 | CC1=CC=CC=C1 | CF | C1=CC=C(C=C1)NC2=CC=CC3=CC=CC=C32 | 4.5834 | 73.6727 | 30 | 17 | 1 | 13 | 16 | 0 | 1 | 2 | 0.105263158 | 12.03 | 12.03 | 205.4279347 | CC1=CC=CC=C1.C1=CC=C(C=C1)NC2=CC=CC3=CC=CC=C32
1 | 1.287140341 | 300 | Polyimide | O=C(C1=CC(C(N2C)=O)=C(C=C1)C2=O)C3=CC=C(C4=C3)C(N(C4=O)C5=CC=C(C=C5C)C6=CC=C(C=C6)C7=CC=C(C=C7)C)=O | 267 | 0.0005 | 20 | 22.55 | 32.04 | 0.505 | 0.55 | 0.792 | 1.6 | 33 | 14.5 | -0.82 | 7.4 | 6 | 10.9 | 1.23 | 0.934034 | CO | CF | CCCCCCCCC=CCCCCCCCCN | 5.9826 | 88.5064 | 56 | 19 | 1 | 37 | 18 | 0 | 1 | 15 | 0.833333333 | 26.02 | 26.02 | 328.2444946 | CO.CCCCCCCCC=CCCCCCCCCN
1 | 1.274287156 | 150 | Polyimide | O=C(C1=CC(C(N2C)=O)=C(C=C1)C2=O)C3=CC=C(C4=C3)C(N(C4=O)C5=CC=C(C=C5C)C6=CC=C(C=C6)C7=CC=C(C=C7)C)=O | 125 | 0.0005 | 20 | 22.55 | 32.04 | 0.505 | 0.55 | 0.792 | 1.6 | 33 | 14.5 | -0.82 | 7.4 | 6 | 10.9 | 0.7475 | 0.5485001 | CO | CF | CC1=CC(=O)NC(=N1)N | -0.33948 | 34.0071 | 16 | 9 | 4 | 7 | 5 | 1 | 3 | 0 | 0 | 71.77 | 71.77 | 105.651058 | CO.CC1=CC(=O)NC(=N1)N
1.751755 | 1.773234201 | 600 |  |  | 540.0641 | 0.002387858 | 40 | 28.53 | 92.1 | 0.697 | 0.59 | 0.867 | 0.36 | 2.4 | 8.9 | 2.69 | 8.8 | 0.7 | 1 | 2.16 | 0.804939 | CC1=CC=CC=C1 | CF | CCCCCCCCCCCCCCCCCCCCCCCCCCCCCCCC | 12.7292 | 149.858 | 98 | 32 | 0 | 66 | 32 | 0 | 0 | 29 | 0.935483871 | 0 | 0 | 562.0279861 | CC1=CC=CC=C1.CCCCCCCCCCCCCCCCCCCCCCCCCCCCCCCC
0.9650153 | 1.546458739 | 300 |  |  | 140.2581 | 0.002387858 | 40 | 26.4 | 86.1 | 0.685 | 0.46 | 0.854 | 1.38 | 6.97 | 16.9 | 1.01 | 16.9 | 5 | 4.3 | 0.21 | 0.7740756 | CC1CCCO1 | CF | O=CC1=CC=C(C(F)(F)F)C=C1 | 2.5179 | 36.8315 | 17 | 12 | 4 | 5 | 8 | 1 | 1 | 1 | 0.083333333 | 17.07 | 17.07 | 140.1149498 | CC1CCCO1.O=CC1=CC=C(C(F)(F)F)C=C1
1 | 1.287140341 | 300 | Polyimide | O=C(C1=CC(C(N2C)=O)=C(C=C1)C2=O)C3=CC=C(C4=C3)C(N(C4=O)C5=CC=C(C=C5C)C6=CC=C(C=C6)C7=CC=C(C=C7)C)=O | 152 | 0.0005 | 20 | 22.55 | 32.04 | 0.505 | 0.55 | 0.792 | 1.6 | 33 | 14.5 | -0.82 | 7.4 | 6 | 10.9 | 1.23 | 1.002503 | CO | CF | OC(C(O)=O)C1=CC=CC=C1 | 0.8046 | 39.0376 | 19 | 11 | 3 | 8 | 8 | 3 | 2 | 2 | 0.181818182 | 57.53 | 57.53 | 139.4927269 | CO.OC(C(O)=O)C1=CC=CC=C1
1.773234201 | 1.773234201 | 200 | Polybenzimidazole | CC1=CC(C2=NC3=CC(C4=CC(NC(C5=CC=CC=C5)=N6)=C6C=C4)=CC=C3N2)=CC=C1 | 179.2 | 0.0005 | 20 | 19.1 | 41.1 | 0.55 | 0.37 | 0.786 | 3.5 | 37.5 | 11.9 | -0.34 | 7.5 | 8.8 | 3 | 3.677248677 | 0.6733059 | N#CC | CF | CCOC1=CC=C(C=C1)NC(=O)C | 2.0437 | 51.9147 | 26 | 13 | 3 | 13 | 10 | 2 | 2 | 3 | 0.230769231 | 38.33 | 38.33 | 176.2912309 | N#CC.CCOC1=CC=C(C=C1)NC(=O)C
0.842639594 | 1.4625323 | 200 | Polyimide | O=C(C1=CC(C(N2C)=O)=C(C=C1)C2=O)C3=CC=C(C4=C3)C(N(C4=O)C5=CC=C(C=C5C)C6=CC=C(C=C6)C7=CC=C(C=C7)C)=O | 96 | 0.0005 | 10 | 22.55 | 32.04 | 0.505 | 0.55 | 0.792 | 1.6 | 33 | 14.5 | -0.82 | 7.4 | 6 | 10.9 | 0.95 | 0.2263157 | CO | CF | C1CC=CC(=O)C1 | 1.2956 | 27.998 | 15 | 7 | 1 | 8 | 6 | 1 | 1 | 0 | 0 | 17.07 | 17.07 | 103.4932204 | CO.C1CC=CC(=O)C1
1.751755 | 1.773234201 | 250 |  |  | 822.5696 | 0.002387858 | 30 | 28.53 | 92.1 | 0.697 | 0.59 | 0.867 | 0.36 | 2.4 | 8.9 | 2.69 | 8.8 | 0.7 | 1 | 3.02 | 0.7045751 | CC1=CC=CC=C1 | CF | CC(C1=CC=CC=C1)CC(C2=CC=CC=C2)CC(C3=CC=CC=C3)CC(C4=CC=CC=C4)CC(C5=CC=CC=C5)CC(CC(C(C)(C)C(C6=CC=CC=C6)(C)C)C7=CC=CC=C7)C8=CC=CC=C8 | 18.8375 | 290.906 | 142 | 68 | 0 | 74 | 68 | 0 | 0 | 22 | 0.293333333 | 0 | 0 | 935.3567678 | CC1=CC=CC=C1.CC(C1=CC=CC=C1)CC(C2=CC=CC=C2)CC(C3=CC=CC=C3)CC(C4=CC=CC=C4)CC(C5=CC=CC=C5)CC(CC(C(C)(C)C(C6=CC=CC=C6)(C)C)C7=CC=CC=C7)C8=CC=CC=C8
1.10106383 | 1.831786543 | 500 | PDMS | CCO[Si](OCC)(OCC)CC[Si](OCC)(O[Si](OCC)(OCC)CC[Si](OCC)(OCC)OCC)OCC | 785.9 | 0.0005 | 20 | 26.4 | 86.1 | 0.685 | 0.46 | 0.854 | 1.38 | 6.97 | 16.9 | 1.01 | 16.9 | 5 | 4.3 | 8.90717603 | 0.93176 | CC1CCCO1 | CF | C[C@H]1/C=C/C=C(\C(=O)NC2=C(C3=C(C4=C(C(=C3O)C)O[C@@](C4=O)(O/C=C/[C@@H]([C@H]([C@H]([C@@H]([C@@H]([C@@H]([C@H]1O)C)O)C)OC(=O)C)C)OC)C)C5=C2N6C=CC(=CC6=N5)C)O)/C | 6.15784 | 213.1434 | 108 | 57 | 14 | 51 | 43 | 11 | 13 | 2 | 0.032258065 | 198.38 | 198.38 | 727.3174229 | CC1CCCO1.C[C@H]1/C=C/C=C(\C(=O)NC2=C(C3=C(C4=C(C(=C3O)C)O[C@@](C4=O)(O/C=C/[C@@H]([C@H]([C@H]([C@@H]([C@@H]([C@@H]([C@H]1O)C)O)C)OC(=O)C)C)OC)C)C5=C2N6C=CC(=CC6=N5)C)O)/C
0.842639594 | 1.4625323 | 200 | Polyimide | O=C(C1=CC(C(N2C)=O)=C(C=C1)C2=O)C3=CC=C(C4=C3)C(N(C4=O)C5=CC=C(C=C5C)C6=CC=C(C=C6)C7=CC=C(C=C7)C)=O | 185 | 0.0005 | 20 | 22.55 | 32.04 | 0.505 | 0.55 | 0.792 | 1.6 | 33 | 14.5 | -0.82 | 7.4 | 6 | 10.9 | 0.81 | 0.3087164 | CO | CF | C1=CC=C(C=C1)OC2=CC=C(C=C2)N | 3.0611 | 57.3704 | 25 | 14 | 2 | 11 | 12 | 1 | 2 | 2 | 0.133333333 | 35.25 | 35.25 | 173.5635976 | CO.C1=CC=C(C=C1)OC2=CC=C(C=C2)N
1.10106383 | 1.831786543 | 500 | PDMS | CCO[Si](OCC)(OCC)CC[Si](OCC)(O[Si](OCC)(OCC)CC[Si](OCC)(OCC)OCC)OCC | 222.1044651 | 0.0005 | 20 | 26.4 | 86.1 | 0.685 | 0.46 | 0.854 | 1.38 | 6.97 | 16.9 | 1.01 | 16.9 | 5 | 4.3 | 8.90717603 | 0.6495426 | CC1CCCO1 | CF | OCCC1=C2C=CC=CC2=CC3=CC=CC=C13 | 3.5278 | 72.2438 | 31 | 17 | 1 | 14 | 16 | 1 | 1 | 2 | 0.105263158 | 20.23 | 20.23 | 205.85786 | CC1CCCO1.OCCC1=C2C=CC=CC2=CC3=CC=CC=C13
1.055325035 | 1.670148433 | 500 | PDMS | CCO[Si](OCC)(OCC)CC[Si](OCC)(O[Si](OCC)(OCC)CC[Si](OCC)(OCC)OCC)OCC | 121.0891494 | 0.0005 | 20 | 22.32 | 46.1 | 0.52 | 1.07 | 1.044 | 1.7 | 24 | 13.4 | -0.32 | 7.7 | 4.3 | 9.5 | 0.244542261 | 0.1303012 | CCO | CF | NC1=CC(C)=CC=C1C | 1.88564 | 40.3284 | 20 | 9 | 1 | 11 | 8 | 0 | 1 | 0 | 0 | 26.02 | 26.02 | 126.7552655 | CCO.NC1=CC(C)=CC=C1C
1.751755 | 1.773234201 | 600 |  |  | 822.5696 | 0.002387858 | 40 | 28.53 | 92.1 | 0.697 | 0.59 | 0.867 | 0.36 | 2.4 | 8.9 | 2.69 | 8.8 | 0.7 | 1 | 2.58 | 0.9509284 | CC1=CC=CC=C1 | CF | CC(C1=CC=CC=C1)CC(C2=CC=CC=C2)CC(C3=CC=CC=C3)CC(C4=CC=CC=C4)CC(C5=CC=CC=C5)CC(C6=CC=CC=C6)CC(C7=CC=CC=C7)CC(C8=CC=CC=C8)CC(C9=CC=CC=C9)CC(C)(C)C%10=CC=CC=C%10 | 22.5492 | 349.342 | 168 | 82 | 0 | 86 | 82 | 0 | 0 | 28 | 0.307692308 | 0 | 0 | 1115.168889 | CC1=CC=CC=C1.CC(C1=CC=CC=C1)CC(C2=CC=CC=C2)CC(C3=CC=CC=C3)CC(C4=CC=CC=C4)CC(C5=CC=CC=C5)CC(C6=CC=CC=C6)CC(C7=CC=CC=C7)CC(C8=CC=CC=C8)CC(C9=CC=CC=C9)CC(C)(C)C%10=CC=CC=C%10
1 | 1.287140341 | 300 | Polyimide | O=C(C1=CC(C(N2C)=O)=C(C=C1)C2=O)C3=CC=C(C4=C3)C(N(C4=O)C5=CC=C(C=C5C)C6=CC=C(C=C6)C7=CC=C(C=C7)C)=O | 136.15 | 0.0005 | 20 | 22.55 | 32.04 | 0.505 | 0.55 | 0.792 | 1.6 | 33 | 14.5 | -0.82 | 7.4 | 6 | 10.9 | 1.23 | 0.6131052 | CO | CF | NC(=O)c1ccccc1N | 0.3677 | 39.3723 | 18 | 10 | 3 | 8 | 7 | 1 | 2 | 1 | 0.1 | 69.11 | 69.11 | 126.6098089 | CO.NC(=O)c1ccccc1N
1.751755 | 1.773234201 | 600 |  |  | 822.5696 | 0.002387858 | 20 | 28.53 | 92.1 | 0.697 | 0.59 | 0.867 | 0.36 | 2.4 | 8.9 | 2.69 | 8.8 | 0.7 | 1 | 2.67 | 0.9457439 | CC1=CC=CC=C1 | CF | CC(C1=CC=CC=C1)CC(C2=CC=CC=C2)CC(C3=CC=CC=C3)CC(C4=CC=CC=C4)CC(C5=CC=CC=C5)CC(C6=CC=CC=C6)CC(C7=CC=CC=C7)CC(C)(C)C8=CC=CC=C8 | 18.2014 | 281.742 | 136 | 66 | 0 | 70 | 66 | 0 | 0 | 22 | 0.301369863 | 0 | 0 | 900.7647974 | CC1=CC=CC=C1.CC(C1=CC=CC=C1)CC(C2=CC=CC=C2)CC(C3=CC=CC=C3)CC(C4=CC=CC=C4)CC(C5=CC=CC=C5)CC(C6=CC=CC=C6)CC(C7=CC=CC=C7)CC(C)(C)C8=CC=CC=C8
1 | 1.483774552 | 350 | TFC | C[Si](C)(O[Si](C)(C)C)O[Si](C)(C)C | 210 | 0.0005 | 20 | 23.75 | 88.1 | 0.677 | 0.46 | 0.902 | 1.78 | 6 | 9.1 | 0.73 | 7.7 | 2.6 | 3.5 | 3.897707231 | 0.2052783 | CC(OCC)=O | CF | CC1=CC=C(C=C1)C(=O)C2=CC=C(C=C2)C | 3.53444 | 65.7905 | 30 | 16 | 1 | 14 | 15 | 1 | 1 | 2 | 0.117647059 | 17.07 | 17.07 | 211.8183337 | CC(OCC)=O.CC1=CC=C(C=C1)C(=O)C2=CC=C(C=C2)C
1 | 1.287140341 | 300 | Polyimide | O=C(C1=CC(C(N2C)=O)=C(C=C1)C2=O)C3=CC=C(C4=C3)C(N(C4=O)C5=CC=C(C=C5C)C6=CC=C(C=C6)C7=CC=C(C=C7)C)=O | 213.9993271 | 0.106999664 | 10 | 22.55 | 32.04 | 0.505 | 0.55 | 0.792 | 1.6 | 33 | 14.5 | -0.82 | 7.4 | 6 | 10.9 | 1.54 | 0.8057439 | CO | CF | CC1=C(OC)C=C(C)C(Br)=C1 | 3.07454 | 50.168 | 22 | 11 | 2 | 11 | 9 | 1 | 1 | 1 | 0.090909091 | 9.23 | 9.23 | 161.1283364 | CO.CC1=C(OC)C=C(C)C(Br)=C1
1 | 1.287140341 | 300 | Polyimide | O=C(C1=CC(C(N2C)=O)=C(C=C1)C2=O)C3=CC=C(C4=C3)C(N(C4=O)C5=CC=C(C=C5C)C6=CC=C(C=C6)C7=CC=C(C=C7)C)=O | 237 | 0.0005 | 10 | 22.55 | 32.04 | 0.505 | 0.55 | 0.792 | 1.6 | 33 | 14.5 | -0.82 | 7.4 | 6 | 10.9 | 1.54 | 0.5030759 | CO | CF | COC1=CC2=C(C=C1)C=C(C=C2)Br | 3.6109 | 58.2 | 22 | 13 | 2 | 9 | 11 | 1 | 1 | 1 | 0.071428571 | 9.23 | 9.23 | 167.19093 | CO.COC1=CC2=C(C=C1)C=C(C=C2)Br
1.751755 | 1.773234201 | 220 |  |  | 249.0087232 | 0.002387858 | 30 | 28.53 | 92.1 | 0.697 | 0.59 | 0.867 | 0.36 | 2.4 | 8.9 | 2.69 | 8.8 | 0.7 | 1 | 2.67 | 0.7410775 | CC1=CC=CC=C1 | DE | CCCCCCCCCCCC | 4.9272 | 57.518 | 38 | 12 | 0 | 26 | 12 | 0 | 0 | 9 | 0.818181818 | 0 | 0 | 216.1082816 | CC1=CC=CC=C1.CCCCCCCCCCCC
0.842639594 | 1.4625323 | 200 | Polyimide | O=C(C1=CC(C(N2C)=O)=C(C=C1)C2=O)C3=CC=C(C4=C3)C(N(C4=O)C5=CC=C(C=C5C)C6=CC=C(C=C6)C7=CC=C(C=C7)C)=O | 534.36 | 0.0005 | 20 | 22.55 | 32.04 | 0.505 | 0.55 | 0.792 | 1.6 | 33 | 14.5 | -0.82 | 7.4 | 6 | 10.9 | 0.81 | 1.005328 | CO | CF | O=C1N(C2=CC=C(S(=O)(O)=O)C=C2)N=C(C(O)=O)C1N=NC3=CC=C(S(=O)(O)=O)C=C3 | 1.1197 | 103.374 | 43 | 31 | 15 | 12 | 16 | 9 | 9 | 6 | 0.181818182 | 203.43 | 220.19 | 360.1753901 | CO.O=C1N(C2=CC=C(S(=O)(O)=O)C=C2)N=C(C(O)=O)C1N=NC3=CC=C(S(=O)(O)=O)C=C3
1 | 1.287140341 | 300 | Polyimide | O=C(C1=CC(C(N2C)=O)=C(C=C1)C2=O)C3=CC=C(C4=C3)C(N(C4=O)C5=CC=C(C=C5C)C6=CC=C(C=C6)C7=CC=C(C=C7)C)=O | 118.0530982 | 0.0005 | 20 | 22.55 | 32.04 | 0.505 | 0.55 | 0.792 | 1.6 | 33 | 14.5 | -0.82 | 7.4 | 6 | 10.9 | 1.23 | 0.3271278 | CO | CF | N#CC1=CC=C(N)C=C1 | 1.14048 | 35.5694 | 15 | 9 | 2 | 6 | 7 | 0 | 2 | 0 | 0 | 49.81 | 49.81 | 115.183123 | CO.N#CC1=CC=C(N)C=C1
1.01141925 | 1.406861831 | 350 | TFC | C[Si](C)(O[Si](C)(C)C)O[Si](C)(C)C | 224.0837296 | 0.0005 | 20 | 20.3 | 86.2 | 0.748 | 0.39 | 0.655 | 0 | 0.39 | 7.5 | 3.5 | 7.5 | 0 | 0 | 7.156084656 | 0.007023624 | CCCCCCC | CF | O=C1CC(C2=CC=CC=C2)OC3=C1C=CC=C3 | 3.3931 | 65.2005 | 29 | 17 | 2 | 12 | 15 | 2 | 2 | 1 | 0.052631579 | 26.3 | 26.3 | 208.2521017 | CCCCCCC.O=C1CC(C2=CC=CC=C2)OC3=C1C=CC=C3
1 | 1.274287156 | 150 | Polyimide | O=C(C1=CC(C(N2C)=O)=C(C=C1)C2=O)C3=CC=C(C4=C3)C(N(C4=O)C5=CC=C(C=C5C)C6=CC=C(C=C6)C7=CC=C(C=C7)C)=O | 208 | 0.0005 | 10 | 22.55 | 32.04 | 0.505 | 0.55 | 0.792 | 1.6 | 33 | 14.5 | -0.82 | 7.4 | 6 | 10.9 | 0.88 | 0.89699 | CO | CF | OCc1c2ccccc2cc3ccccc13 | 3.4853 | 67.3768 | 28 | 16 | 1 | 12 | 15 | 1 | 1 | 1 | 0.055555556 | 20.23 | 20.23 | 188.5618748 | CO.OCc1c2ccccc2cc3ccccc13
0.869186047 | 1.497802734 | 350 | TFC | C[Si](C)(O[Si](C)(C)C)O[Si](C)(C)C | 236.35 | 0.0005 | 20 | 22.32 | 46.1 | 0.52 | 1.07 | 1.044 | 1.7 | 24 | 13.4 | -0.32 | 7.7 | 4.3 | 9.5 | 0.227163745 | -0.142519 | CCO | CF | CC(C)(CC(=C)C1=CC=CC=C1)C2=CC=CC=C2 | 5.0677 | 79.561 | 38 | 18 | 0 | 20 | 18 | 0 | 0 | 4 | 0.210526316 | 0 | 0 | 254.9160624 | CCO.CC(C)(CC(=C)C1=CC=CC=C1)C2=CC=CC=C2
1 | 1.274287156 | 150 | Polyimide | O=C(C1=CC(C(N2C)=O)=C(C=C1)C2=O)C3=CC=C(C4=C3)C(N(C4=O)C5=CC=C(C=C5C)C6=CC=C(C=C6)C7=CC=C(C=C7)C)=O | 216 | 0.0005 | 10 | 22.55 | 32.04 | 0.505 | 0.55 | 0.792 | 1.6 | 33 | 14.5 | -0.82 | 7.4 | 6 | 10.9 | 0.88 | 0.9454718 | CO | CF | O=C1NC(=O)c2cc3C(=O)NC(=O)c3cc12 | -1.0344 | 57.6074 | 20 | 16 | 6 | 4 | 10 | 4 | 4 | 0 | 0 | 99.86 | 99.86 | 150.4461507 | CO.O=C1NC(=O)c2cc3C(=O)NC(=O)c3cc12
0.9895552 | 1.546458739 | 350 | TFC | C[Si](C)(O[Si](C)(C)C)O[Si](C)(C)C | 85.22937 | 0.002387858 | 20 | 26.4 | 72.11 | 0.6 | 0.55 | 0.887 | 1.69 | 7.58 | 9.1 | 0.46 | 8.2 | 2.8 | 3.9 | 3.1 | 0.02712611 | C1CCCO1 | CF | O=CC=C | 0.3713 | 16.261 | 8 | 4 | 1 | 4 | 3 | 1 | 1 | 1 | 0.333333333 | 17.07 | 17.07 | 63.96172368 | C1CCCO1.O=CC=C
1 | 1.287140341 | 300 | Polyimide | O=C(C1=CC(C(N2C)=O)=C(C=C1)C2=O)C3=CC=C(C4=C3)C(N(C4=O)C5=CC=C(C=C5C)C6=CC=C(C=C6)C7=CC=C(C=C7)C)=O | 224.9425405 | 0.0005 | 10 | 22.55 | 32.04 | 0.505 | 0.55 | 0.792 | 1.6 | 33 | 14.5 | -0.82 | 7.4 | 6 | 10.9 | 1.54 | 0.8695207 | CO | CF | O=C1NC2=C(C=C(Br)C=C2)C1=O | 1.5839 | 47.1022 | 16 | 12 | 4 | 4 | 8 | 2 | 2 | 0 | 0 | 46.17 | 46.17 | 145.9899619 | CO.O=C1NC2=C(C=C(Br)C=C2)C1=O
1.824302135 | 1.824302135 | 200 | Polybenzimidazole | CC1=CC(C2=NC3=CC(C4=CC(NC(C5=CC=CC=C5)=N6)=C6C=C4)=CC=C3N2)=CC=C1 | 134 | 0.0005 | 20 | 26.4 | 86.1 | 0.685 | 0.46 | 0.854 | 1.38 | 6.97 | 16.9 | 1.01 | 16.9 | 5 | 4.3 | 33.58715773 | 1.002712 | CC1CCCO1 | CF | C1CC2=CC=CC=C2C1O | 1.6662 | 39.7228 | 20 | 10 | 1 | 10 | 9 | 1 | 1 | 0 | 0 | 20.23 | 20.23 | 129.4882582 | CC1CCCO1.C1CC2=CC=CC=C2C1O
1.036666667 | 1.554236373 | 350 | TFC | C[Si](C)(O[Si](C)(C)C)O[Si](C)(C)C | 185.9792603 | 0.0005 | 20 | 19.1 | 41.1 | 0.55 | 0.37 | 0.786 | 3.5 | 37.5 | 11.9 | -0.34 | 7.5 | 8.8 | 3 | 2.142857143 | 0.09478358 | N#CC | CF | CC1=NC(N)=CC=C1Br | 1.73472 | 41.0864 | 16 | 9 | 3 | 7 | 6 | 0 | 2 | 0 | 0 | 38.91 | 38.91 | 122.443675 | N#CC.CC1=NC(N)=CC=C1Br
0.884422111 | 1.340724654 | 300 | Polyimide | O=C(C1=CC(C(N2C)=O)=C(C=C1)C2=O)C3=CC=C(C4=C3)C(N(C4=O)C5=CC=C(C=C5C)C6=CC=C(C=C6)C7=CC=C(C=C7)C)=O | 93.13 | 0.0005 | 20 | 19.1 | 41.1 | 0.55 | 0.37 | 0.786 | 3.5 | 37.5 | 11.9 | -0.34 | 7.5 | 8.8 | 3 | 1.38 | 0.5595717 | N#CC | CF | C1=CC=C(C=C1)N | 1.2688 | 30.8544 | 14 | 7 | 1 | 7 | 6 | 0 | 1 | 0 | 0 | 26.02 | 26.02 | 92.1632951 | N#CC.C1=CC=C(C=C1)N
1.098066298 | 1.738984567 | 500 | PDMS | CCO[Si](OCC)(OCC)CC[Si](OCC)(O[Si](OCC)(OCC)CC[Si](OCC)(OCC)OCC)OCC | 152 | 0.0005 | 20 | 23.75 | 88.1 | 0.677 | 0.46 | 0.902 | 1.78 | 6 | 9.1 | 0.73 | 7.7 | 2.6 | 3.5 | 2.439741329 | -0.08765231 | CC(OCC)=O | CF | OC(C(O)=O)C1=CC=CC=C1 | 0.8046 | 39.0376 | 19 | 11 | 3 | 8 | 8 | 3 | 2 | 2 | 0.181818182 | 57.53 | 57.53 | 139.4927269 | CC(OCC)=O.OC(C(O)=O)C1=CC=CC=C1
0.842639594 | 1.4625323 | 200 | Polyimide | O=C(C1=CC(C(N2C)=O)=C(C=C1)C2=O)C3=CC=C(C4=C3)C(N(C4=O)C5=CC=C(C=C5C)C6=CC=C(C=C6)C7=CC=C(C=C7)C)=O | 136 | 0.0005 | 20 | 22.55 | 32.04 | 0.505 | 0.55 | 0.792 | 1.6 | 33 | 14.5 | -0.82 | 7.4 | 6 | 10.9 | 0.81 | 0.7725784 | CO | CF | CC1=C(N=C(C(=N1)C)C)C | 1.71028 | 40.98 | 22 | 10 | 2 | 12 | 8 | 0 | 2 | 0 | 0 | 25.78 | 25.78 | 137.7520261 | CO.CC1=C(N=C(C(=N1)C)C)C
1.751755 | 1.773234201 | 280 |  |  | 822.5696 | 0.002387858 | 20 | 19.1 | 41.1 | 0.55 | 0.37 | 0.786 | 3.5 | 37.5 | 11.9 | -0.34 | 7.5 | 8.8 | 3 | 9 | 1.008875 | CC#N | CF | CC(C1=CC=CC=C1)CC(C2=CC=CC=C2)CC(C3=CC=CC=C3)CC(C4=CC=CC=C4)CC(C5=CC=CC=C5)CC(C6=CC=CC=C6)CC(C7=CC=CC=C7)CC(C8=CC=CC=C8)CC(C9=CC=CC=C9)CC(C%10=CC=CC=C%10)CC(C%11=CC=CC=C%11)CC(C%12=CC=CC=C%12)CC(C%13=CC=CC=C%13)CC(C%14=CC=CC=C%14)CC(C%15=CC=CC=C%15)CC(C%16=CC=CC=C%16)CC(C%17=CC=CC=C%17)CC(C)(C)C%18=CC=CC=C%18 | 39.9404 | 619.742 | 296 | 146 | 0 | 150 | 146 | 0 | 0 | 52 | 0.319018405 | 0 | 0 | 1972.785257 | CC#N.CC(C1=CC=CC=C1)CC(C2=CC=CC=C2)CC(C3=CC=CC=C3)CC(C4=CC=CC=C4)CC(C5=CC=CC=C5)CC(C6=CC=CC=C6)CC(C7=CC=CC=C7)CC(C8=CC=CC=C8)CC(C9=CC=CC=C9)CC(C%10=CC=CC=C%10)CC(C%11=CC=CC=C%11)CC(C%12=CC=CC=C%12)CC(C%13=CC=CC=C%13)CC(C%14=CC=CC=C%14)CC(C%15=CC=CC=C%15)CC(C%16=CC=CC=C%16)CC(C%17=CC=CC=C%17)CC(C)(C)C%18=CC=CC=C%18
0.842639594 | 1.4625323 | 200 | Polyimide | O=C(C1=CC(C(N2C)=O)=C(C=C1)C2=O)C3=CC=C(C4=C3)C(N(C4=O)C5=CC=C(C=C5C)C6=CC=C(C=C6)C7=CC=C(C=C7)C)=O | 173 | 0.0005 | 10 | 22.55 | 32.04 | 0.505 | 0.55 | 0.792 | 1.6 | 33 | 14.5 | -0.82 | 7.4 | 6 | 10.9 | 0.95 | 0.2754312 | CO | CF | C1=CC(=CC=C1O)Br | 2.1547 | 35.8068 | 13 | 8 | 2 | 5 | 6 | 1 | 1 | 0 | 0 | 20.23 | 20.23 | 109.2403808 | CO.C1=CC(=CC=C1O)Br
0.9650153 | 1.546458739 | 500 |  |  | 184.9534 | 0.002387858 | 30 | 22.55 | 32.04 | 0.505 | 0.55 | 0.792 | 1.6 | 33 | 14.5 | -0.82 | 7.4 | 6 | 10.9 | 1.46 | 0.4707314 | CO | DE | OC(C)COC(C)COC(C)CO | 0.1697 | 49.5946 | 33 | 13 | 4 | 20 | 9 | 4 | 4 | 7 | 0.583333333 | 58.92 | 58.92 | 199.3812338 | CO.OC(C)COC(C)COC(C)CO
1.751755 | 1.773234201 | 250 |  |  | 204.35 | 0.002387858 | 30 | 22.32 | 46.1 | 0.52 | 1.07 | 1.044 | 1.7 | 24 | 13.4 | -0.32 | 7.7 | 4.3 | 9.5 | 0.16 | -0.4324724 | CCO | CF | CCCCCCCCCCCCCC | 5.7074 | 66.752 | 44 | 14 | 0 | 30 | 14 | 0 | 0 | 11 | 0.846153846 | 0 | 0 | 250.7002521 | CCO.CCCCCCCCCCCCCC
1.092437 | 1.738984567 | 500 | PDMS | CCO[Si](OCC)(OCC)CC[Si](OCC)(O[Si](OCC)(OCC)CC[Si](OCC)(OCC)OCC)OCC | 822.5696 | 0.002387858 | 20 | 22.32 | 46.1 | 0.52 | 1.07 | 1.044 | 1.7 | 24 | 13.4 | -0.32 | 7.7 | 4.3 | 9.5 | 0.87 | 0.7870128 | CCO | DE | O=C(OCC(OC(=O)CCCCCCC\C=C/CCCCCCCC)COC(=O)CCCCCCC\C=C/CCCCCCCC)CCCCCCC\C=C/CCCCCCCC | 18.0971 | 270.154 | 167 | 63 | 6 | 104 | 57 | 6 | 6 | 50 | 0.806451613 | 78.9 | 78.9 | 1031.350225 | CCO.O=C(OCC(OC(=O)CCCCCCC\C=C/CCCCCCCC)COC(=O)CCCCCCC\C=C/CCCCCCCC)CCCCCCC\C=C/CCCCCCCC
1.154761905 | 1.338009172 | 300 | Polyimide | O=C(C1=CC(C(N2C)=O)=C(C=C1)C2=O)C3=CC=C(C4=C3)C(N(C4=O)C5=CC=C(C=C5C)C6=CC=C(C=C6)C7=CC=C(C=C7)C)=O | 261.8992745 | 0.0005 | 20 | 21.79 | 60.1 | 0.624 | 1.96 | 0.786 | 1.68 | 22 | 11.5 | 0.26 | 7.7 | 3 | 8 | 0.066137566 | 0.4889889 | CC(O)C | CF | CC1=CC(Br)=C(Br)C=C1C | 3.82844 | 51.316 | 18 | 10 | 2 | 8 | 8 | 0 | 0 | 0 | 0 | 0 | 0 | 154.3257436 | CC(O)C.CC1=CC(Br)=C(Br)C=C1C
1.108183079 | 1.674270557 | 500 | PDMS | CCO[Si](OCC)(OCC)CC[Si](OCC)(O[Si](OCC)(OCC)CC[Si](OCC)(OCC)OCC)OCC | 249.0087232 | 0.0005 | 20 | 19.1 | 41.1 | 0.55 | 0.37 | 0.786 | 3.5 | 37.5 | 11.9 | -0.34 | 7.5 | 8.8 | 3 | 2.328042328 | 0.4239479 | N#CC | CF | CNC(=N[N+](=O)[O-])NCC1=CN=C(S1)Cl | 0.6532 | 57.4528 | 23 | 15 | 9 | 8 | 6 | 2 | 4 | 3 | 0.2 | 92.45 | 120.69 | 184.8144249 | N#CC.CNC(=N[N+](=O)[O-])NCC1=CN=C(S1)Cl
1.048979592 | 1.673346693 | 500 | PDMS | CCO[Si](OCC)(OCC)CC[Si](OCC)(O[Si](OCC)(OCC)CC[Si](OCC)(OCC)OCC)OCC | 185.9680269 | 0.0005 | 20 | 21.79 | 60.1 | 0.624 | 1.96 | 0.786 | 1.68 | 22 | 11.5 | 0.26 | 7.7 | 3 | 8 | 0.081400081 | -0.1009374 | CC(O)C | CF | COC1=CC=C(Br)C=C1 | 2.4577 | 40.694 | 16 | 9 | 2 | 7 | 7 | 1 | 1 | 1 | 0.111111111 | 9.23 | 9.23 | 126.536366 | CC(O)C.COC1=CC=C(Br)C=C1
0.884422111 | 1.340724654 | 300 | Polyimide | O=C(C1=CC(C(N2C)=O)=C(C=C1)C2=O)C3=CC=C(C4=C3)C(N(C4=O)C5=CC=C(C=C5C)C6=CC=C(C=C6)C7=CC=C(C=C7)C)=O | 148.2 | 0.0005 | 20 | 19.1 | 41.1 | 0.55 | 0.37 | 0.786 | 3.5 | 37.5 | 11.9 | -0.34 | 7.5 | 8.8 | 3 | 1.38 | 0.5707851 | N#CC | CF | COC1=CC2=C(C=C1)N=CN2 | 1.5715 | 42.6457 | 19 | 11 | 3 | 8 | 8 | 1 | 2 | 1 | 0.083333333 | 37.91 | 37.91 | 120.6493352 | N#CC.COC1=CC2=C(C=C1)N=CN2
1.751755 | 1.773234201 | 220 |  |  | 342.69 | 0.002387858 | 30 | 28.53 | 92.1 | 0.697 | 0.59 | 0.867 | 0.36 | 2.4 | 8.9 | 2.69 | 8.8 | 0.7 | 1 | 0.96 | 0.9447355 | CC1=CC=CC=C1 | CF | P(C1=CC=CC=C1)(C2=CC=CC=C2)C3=CC=CC=C3 | 3.4448 | 85.148 | 34 | 19 | 1 | 15 | 18 | 0 | 0 | 3 | 0.142857143 | 0 | 13.59 | 246.2139396 | CC1=CC=CC=C1.P(C1=CC=CC=C1)(C2=CC=CC=C2)C3=CC=CC=C3
1.108183079 | 1.674270557 | 500 | PDMS | CCO[Si](OCC)(OCC)CC[Si](OCC)(O[Si](OCC)(OCC)CC[Si](OCC)(OCC)OCC)OCC | 197 | 0.0005 | 20 | 19.1 | 41.1 | 0.55 | 0.37 | 0.786 | 3.5 | 37.5 | 11.9 | -0.34 | 7.5 | 8.8 | 3 | 2.328042328 | 0.2234262 | N#CC | CF | C1=C(C(=CC(=C1Cl)Cl)C#N)C#N | 2.73676 | 45.892 | 14 | 12 | 4 | 2 | 8 | 0 | 2 | 0 | 0 | 47.58 | 47.58 | 157.6283264 | N#CC.C1=C(C(=CC(=C1Cl)Cl)C#N)C#N
0.842639594 | 1.4625323 | 200 | Polyimide | O=C(C1=CC(C(N2C)=O)=C(C=C1)C2=O)C3=CC=C(C4=C3)C(N(C4=O)C5=CC=C(C=C5C)C6=CC=C(C=C6)C7=CC=C(C=C7)C)=O | 520.141944 | 0.0005 | 20 | 22.55 | 32.04 | 0.505 | 0.55 | 0.792 | 1.6 | 33 | 14.5 | -0.82 | 7.4 | 6 | 10.9 | 0.81 | 0.9931294 | CO | CF | CC1CC2C3CCC4=CC(=O)C=CC4(C3(C(CC2(C1(C(=O)CCl)OC(=O)C5=CC=CO5)C)O)Cl)C | 4.8692 | 130.2283 | 65 | 35 | 8 | 30 | 27 | 6 | 6 | 4 | 0.102564103 | 93.81 | 93.81 | 467.5740504 | CO.CC1CC2C3CCC4=CC(=O)C=CC4(C3(C(CC2(C1(C(=O)CCl)OC(=O)C5=CC=CO5)C)O)Cl)C
1 | 1.287140341 | 300 | Polyimide | O=C(C1=CC(C(N2C)=O)=C(C=C1)C2=O)C3=CC=C(C4=C3)C(N(C4=O)C5=CC=C(C=C5C)C6=CC=C(C=C6)C7=CC=C(C=C7)C)=O | 149.15 | 0.0005 | 20 | 22.55 | 32.04 | 0.505 | 0.55 | 0.792 | 1.6 | 33 | 14.5 | -0.82 | 7.4 | 6 | 10.9 | 1.23 | 0.7863692 | CO | CF | C1=CC2=C(C=C1N)NC(=O)N2 | 0.4384 | 43.3318 | 18 | 11 | 4 | 7 | 7 | 1 | 2 | 0 | 0 | 74.67 | 74.67 | 114.3501106 | CO.C1=CC2=C(C=C1N)NC(=O)N2
0.842639594 | 1.4625323 | 200 | Polyimide | O=C(C1=CC(C(N2C)=O)=C(C=C1)C2=O)C3=CC=C(C4=C3)C(N(C4=O)C5=CC=C(C=C5C)C6=CC=C(C=C6)C7=CC=C(C=C7)C)=O | 236.35 | 0.0005 | 20 | 22.55 | 32.04 | 0.505 | 0.55 | 0.792 | 1.6 | 33 | 14.5 | -0.82 | 7.4 | 6 | 10.9 | 0.81 | 0.9926079 | CO | CF | CC(C)(CC(=C)C1=CC=CC=C1)C2=CC=CC=C2 | 5.0677 | 79.561 | 38 | 18 | 0 | 20 | 18 | 0 | 0 | 4 | 0.210526316 | 0 | 0 | 254.9160624 | CO.CC(C)(CC(=C)C1=CC=CC=C1)C2=CC=CC=C2
1.108183079 | 1.674270557 | 500 | PDMS | CCO[Si](OCC)(OCC)CC[Si](OCC)(O[Si](OCC)(OCC)CC[Si](OCC)(OCC)OCC)OCC | 122 | 0.0005 | 20 | 19.1 | 41.1 | 0.55 | 0.37 | 0.786 | 3.5 | 37.5 | 11.9 | -0.34 | 7.5 | 8.8 | 3 | 2.328042328 | 0.5015995 | N#CC | CF | C1=CC(=CN=C1)C(=O)N | 0.1805 | 32.7549 | 15 | 9 | 3 | 6 | 6 | 1 | 2 | 1 | 0.111111111 | 55.98 | 55.98 | 109.3138237 | N#CC.C1=CC(=CN=C1)C(=O)N
1 | 1.345441067 | 300 | Polyimide | O=C(C1=CC(C(N2C)=O)=C(C=C1)C2=O)C3=CC=C(C4=C3)C(N(C4=O)C5=CC=C(C=C5C)C6=CC=C(C=C6)C7=CC=C(C=C7)C)=O | 110.0367794 | 0.0005 | 20 | 28.53 | 92.1 | 0.697 | 0.59 | 0.867 | 0.36 | 2.4 | 8.9 | 2.69 | 8.8 | 0.7 | 1 | 0.26 | 0.1761649 | CC1=CC=CC=C1 | CF | O=CC1=CC=C(C)O1 | 1.40052 | 28.8325 | 14 | 8 | 2 | 6 | 6 | 2 | 2 | 1 | 0.125 | 30.21 | 30.21 | 98.7469884 | CC1=CC=CC=C1.O=CC1=CC=C(C)O1
1.751755 | 1.773234201 | 220 |  |  | 348.1576 | 0.002387858 | 30 | 17.91 | 86.18 | 0.251 | 0.31 | 0.659 | 0.08 | 1.9 | 6.9 | 3.8 | 7.3 | 0 | 0 | 0.17 | 0.9620991 | CCCCCC | DE | CC(C1=CC=CC=C1)CC(C2=CC=CC=C2)CC(C)(C)C3=CC=CC=C3 | 7.3319 | 112.742 | 56 | 26 | 0 | 30 | 26 | 0 | 0 | 7 | 0.25 | 0 | 0 | 364.7545674 | CCCCCC.CC(C1=CC=CC=C1)CC(C2=CC=CC=C2)CC(C)(C)C3=CC=CC=C3
1 | 1.287140341 | 300 | Polyimide | O=C(C1=CC(C(N2C)=O)=C(C=C1)C2=O)C3=CC=C(C4=C3)C(N(C4=O)C5=CC=C(C=C5C)C6=CC=C(C=C6)C7=CC=C(C=C7)C)=O | 159.0131848 | 0.0005 | 10 | 22.55 | 32.04 | 0.505 | 0.55 | 0.792 | 1.6 | 33 | 14.5 | -0.82 | 7.4 | 6 | 10.9 | 1.54 | 0.3533268 | CO | CF | FC1=CC=C(F)C([N+]([O-])=O)=C1 | 1.873 | 33.0124 | 14 | 11 | 5 | 3 | 6 | 2 | 2 | 1 | 0.090909091 | 43.14 | 43.14 | 119.242408 | CO.FC1=CC=C(F)C([N+]([O-])=O)=C1
0.9650153 | 1.546458739 | 300 |  |  | 477.7569 | 0.002387858 | 20 | 26.4 | 86.1 | 0.685 | 0.46 | 0.854 | 1.38 | 6.97 | 16.9 | 1.01 | 16.9 | 5 | 4.3 | 0.28 | 1.001005 | CC1CCCO1 | CF | FC(C(C=C1)=CC=C1C2N=C(C3=CC=C(C(F)(F)F)C=C3)NC2C4=CC=C(C(F)(F)F)C=C4)(F)F | 7.5754 | 109.4867 | 50 | 35 | 11 | 15 | 24 | 0 | 2 | 3 | 0.078947368 | 24.39 | 24.39 | 391.7712308 | CC1CCCO1.FC(C(C=C1)=CC=C1C2N=C(C3=CC=C(C(F)(F)F)C=C3)NC2C4=CC=C(C(F)(F)F)C=C4)(F)F
1 | 1.287140341 | 300 | Polyimide | O=C(C1=CC(C(N2C)=O)=C(C=C1)C2=O)C3=CC=C(C4=C3)C(N(C4=O)C5=CC=C(C=C5C)C6=CC=C(C=C6)C7=CC=C(C=C7)C)=O | 334.0904677 | 0.0005 | 10 | 22.55 | 32.04 | 0.505 | 0.55 | 0.792 | 1.6 | 33 | 14.5 | -0.82 | 7.4 | 6 | 10.9 | 1.54 | 0.7999988 | CO | CF | FC(F)(F)C(C1=CC=C(C=C1)N)(C2=CC=C(C=C2)N)C(F)(F)F | 4.2617 | 74.5988 | 35 | 23 | 8 | 12 | 15 | 0 | 2 | 2 | 0.083333333 | 52.04 | 52.04 | 264.0634406 | CO.FC(F)(F)C(C1=CC=C(C=C1)N)(C2=CC=C(C=C2)N)C(F)(F)F
1 | 1.287140341 | 300 | Polyimide | O=C(C1=CC(C(N2C)=O)=C(C=C1)C2=O)C3=CC=C(C4=C3)C(N(C4=O)C5=CC=C(C=C5C)C6=CC=C(C=C6)C7=CC=C(C=C7)C)=O | 316.9986282 | 0.0005 | 10 | 22.55 | 32.04 | 0.505 | 0.55 | 0.792 | 1.6 | 33 | 14.5 | -0.82 | 7.4 | 6 | 10.9 | 1.54 | 0.9912501 | CO | CF | OC(CC1=C(C=CC=C1)NC2=C(C=CC=C2Cl)Cl)=O | 4.3641 | 77.5265 | 30 | 19 | 5 | 11 | 14 | 2 | 2 | 4 | 0.2 | 49.33 | 49.33 | 244.7314721 | CO.OC(CC1=C(C=CC=C1)NC2=C(C=CC=C2Cl)Cl)=O
0.842639594 | 1.4625323 | 200 | Polyimide | O=C(C1=CC(C(N2C)=O)=C(C=C1)C2=O)C3=CC=C(C4=C3)C(N(C4=O)C5=CC=C(C=C5C)C6=CC=C(C=C6)C7=CC=C(C=C7)C)=O | 337.0190978 | 0.0005 | 10 | 22.55 | 32.04 | 0.505 | 0.55 | 0.792 | 1.6 | 33 | 14.5 | -0.82 | 7.4 | 6 | 10.9 | 0.95 | 1.007177 | CO | CF | CN1C(C(NC2=CC=CC=N2)=O)=C(C3=C(S1(=O)=O)C=CS3)O | 1.6425 | 81.6833 | 33 | 22 | 9 | 11 | 13 | 4 | 6 | 2 | 0.083333333 | 99.6 | 136.22 | 261.2489159 | CO.CN1C(C(NC2=CC=CC=N2)=O)=C(C3=C(S1(=O)=O)C=CS3)O
0.9650153 | 1.546458739 | 150 |  |  | 244 | 0.01628979 | 10 | 22.55 | 32.04 | 0.505 | 0.55 | 0.792 | 1.6 | 33 | 14.5 | -0.82 | 7.4 | 6 | 10.9 | 1.61 | 0.7221134 | CO | CF | C1=CC=C(C=C1)C=CC2=CC=CC=C2 | 3.857 | 61.812 | 26 | 14 | 0 | 12 | 14 | 0 | 0 | 2 | 0.133333333 | 0 | 0 | 185.7321216 | CO.C1=CC=C(C=C1)C=CC2=CC=CC=C2
1.854443667 | 1.854443667 | 200 | Polybenzimidazole | CC1=CC(C2=NC3=CC(C4=CC(NC(C5=CC=CC=C5)=N6)=C6C=C4)=CC=C3N2)=CC=C1 | 254 | 0.0005 | 20 | 21.79 | 60.1 | 0.624 | 1.96 | 0.786 | 1.68 | 22 | 11.5 | 0.26 | 7.7 | 3 | 8 | 0.433862434 | 0.2428969 | CC(O)C | CF | C1=CC=C2C3C4=CC=CC=C4C(C2=C1)C5=CC=CC=C35 | 4.6738 | 81.216 | 34 | 20 | 0 | 14 | 20 | 0 | 0 | 0 | 0 | 0 | 0 | 232.4657382 | CC(O)C.C1=CC=C2C3C4=CC=CC=C4C(C2=C1)C5=CC=CC=C35
1.751755 | 1.773234201 | 600 |  |  | 158.0214 | 0.01628979 | 10 | 28.53 | 92.1 | 0.697 | 0.59 | 0.867 | 0.36 | 2.4 | 8.9 | 2.69 | 8.8 | 0.7 | 1 | 0 | 0.130044 | CC1=CC=CC=C1 | CF | C=CCCCCCCCCC#N | 3.81678 | 52.746 | 31 | 12 | 1 | 19 | 11 | 0 | 1 | 8 | 0.727272727 | 23.79 | 23.79 | 201.8996802 | CC1=CC=CC=C1.C=CCCCCCCCCC#N
1 | 1.274287156 | 150 | Polyimide | O=C(C1=CC(C(N2C)=O)=C(C=C1)C2=O)C3=CC=C(C4=C3)C(N(C4=O)C5=CC=C(C=C5C)C6=CC=C(C=C6)C7=CC=C(C=C7)C)=O | 337.0190978 | 0.0005 | 10 | 22.55 | 32.04 | 0.505 | 0.55 | 0.792 | 1.6 | 33 | 14.5 | -0.82 | 7.4 | 6 | 10.9 | 0.88 | 1.004306 | CO | CF | CN1C(C(NC2=CC=CC=N2)=O)=C(C3=C(S1(=O)=O)C=CS3)O | 1.6425 | 81.6833 | 33 | 22 | 9 | 11 | 13 | 4 | 6 | 2 | 0.083333333 | 99.6 | 136.22 | 261.2489159 | CO.CN1C(C(NC2=CC=CC=N2)=O)=C(C3=C(S1(=O)=O)C=CS3)O
0.990082645 | 1.546458739 | 350 | TFC | C[Si](C)(O[Si](C)(C)C)O[Si](C)(C)C | 351.44 | 0.0005 | 20 | 21.79 | 60.1 | 0.624 | 1.96 | 0.786 | 1.68 | 22 | 11.5 | 0.26 | 7.7 | 3 | 8 | 0.322751323 | 0.8732135 | CC(O)C | CF | Nc1ccc(-c2cc(-c3ccc(N)cc3)cc(-c3ccc(N)cc3)c2)cc1 | 5.4342 | 115.9872 | 48 | 27 | 3 | 21 | 24 | 0 | 3 | 3 | 0.1 | 78.06 | 78.06 | 331.9870429 | CC(O)C.Nc1ccc(-c2cc(-c3ccc(N)cc3)cc(-c3ccc(N)cc3)c2)cc1
0.842639594 | 1.4625323 | 200 | Polyimide | O=C(C1=CC(C(N2C)=O)=C(C=C1)C2=O)C3=CC=C(C4=C3)C(N(C4=O)C5=CC=C(C=C5C)C6=CC=C(C=C6)C7=CC=C(C=C7)C)=O | 165.0226066 | 0.0005 | 20 | 22.55 | 32.04 | 0.505 | 0.55 | 0.792 | 1.6 | 33 | 14.5 | -0.82 | 7.4 | 6 | 10.9 | 0.81 | 0.7638702 | CO | CF | O=C1NC2=C(C=CC=C2F)C1=O | 0.9605 | 39.3602 | 16 | 12 | 4 | 4 | 8 | 2 | 2 | 0 | 0 | 46.17 | 46.17 | 132.7739016 | CO.O=C1NC2=C(C=CC=C2F)C1=O
0.842639594 | 1.4625323 | 200 | Polyimide | O=C(C1=CC(C(N2C)=O)=C(C=C1)C2=O)C3=CC=C(C4=C3)C(N(C4=O)C5=CC=C(C=C5C)C6=CC=C(C=C6)C7=CC=C(C=C7)C)=O | 295.0956913 | 0.0005 | 10 | 22.55 | 32.04 | 0.505 | 0.55 | 0.792 | 1.6 | 33 | 14.5 | -0.82 | 7.4 | 6 | 10.9 | 0.95 | 0.9998554 | CO | CF | COC(=O)NC1=NC2=C(N1)C=C(C=C2)C(=O)C3=CC=CC=C3 | 2.9722 | 81.9959 | 35 | 22 | 6 | 13 | 16 | 3 | 4 | 3 | 0.125 | 84.08 | 84.08 | 251.1556778 | CO.COC(=O)NC1=NC2=C(N1)C=C(C=C2)C(=O)C3=CC=CC=C3
1.820036862 | 1.820036862 | 200 | Polybenzimidazole | CC1=CC(C2=NC3=CC(C4=CC(NC(C5=CC=CC=C5)=N6)=C6C=C4)=CC=C3N2)=CC=C1 | 160.98 | 0.0005 | 20 | 23.75 | 88.1 | 0.677 | 0.46 | 0.902 | 1.78 | 6 | 9.1 | 0.73 | 7.7 | 2.6 | 3.5 | 1.372721928 | 0.1019197 | CC(OCC)=O | CF | NC1=CC=C(Cl)C(Cl)=C1 | 2.5756 | 40.8744 | 14 | 9 | 3 | 5 | 6 | 0 | 1 | 0 | 0 | 26.02 | 26.02 | 122.5854312 | CC(OCC)=O.NC1=CC=C(Cl)C(Cl)=C1
1 | 1.287140341 | 300 | Polyimide | O=C(C1=CC(C(N2C)=O)=C(C=C1)C2=O)C3=CC=C(C4=C3)C(N(C4=O)C5=CC=C(C=C5C)C6=CC=C(C=C6)C7=CC=C(C=C7)C)=O | 152.06 | 0.0005 | 10 | 22.55 | 32.04 | 0.505 | 0.55 | 0.792 | 1.6 | 33 | 14.5 | -0.82 | 7.4 | 6 | 10.9 | 1.54 | 0.5533854 | CO | CF | NC1=CC=CC([N+]([O-])=O)=C1C | 1.48542 | 42.2458 | 19 | 11 | 4 | 8 | 7 | 2 | 3 | 1 | 0.090909091 | 69.16 | 69.16 | 135.4000359 | CO.NC1=CC=CC([N+]([O-])=O)=C1C
0.842639594 | 1.4625323 | 200 | Polyimide | O=C(C1=CC(C(N2C)=O)=C(C=C1)C2=O)C3=CC=C(C4=C3)C(N(C4=O)C5=CC=C(C=C5C)C6=CC=C(C=C6)C7=CC=C(C=C7)C)=O | 215 | 0.0005 | 10 | 22.55 | 32.04 | 0.505 | 0.55 | 0.792 | 1.6 | 33 | 14.5 | -0.82 | 7.4 | 6 | 10.9 | 0.95 | 0.2740837 | CO | CF | CC(C)(C)OC(=O)N1CCC(C1)C(=O)O | 1.328 | 53.5498 | 32 | 15 | 5 | 17 | 10 | 4 | 3 | 1 | 0.066666667 | 66.84 | 66.84 | 210.0446027 | CO.CC(C)(C)OC(=O)N1CCC(C1)C(=O)O
1.606425703 | 1.606425703 | 200 | Polybenzimidazole | CC1=CC(C2=NC3=CC(C4=CC(NC(C5=CC=CC=C5)=N6)=C6C=C4)=CC=C3N2)=CC=C1 | 144.0687483 | 0.0005 | 20 | 23.32 | 58.1 | 0.618 | 0.3 | 0.784 | 2.85 | 21 | 10 | -0.24 | 7.6 | 5.1 | 3.4 | 2.960758377 | 0.5586463 | CC(C)=O | CF | C1(C2=CC=CC=C2)=NC=CN1 | 2.0767 | 44.0237 | 19 | 11 | 2 | 8 | 9 | 0 | 1 | 1 | 0.083333333 | 28.68 | 28.68 | 126.5186345 | CC(C)=O.C1(C2=CC=CC=C2)=NC=CN1
1.751755 | 1.773234201 | 400 |  |  | 658.6528 | 0.002387858 | 30 | 28.53 | 92.1 | 0.697 | 0.59 | 0.867 | 0.36 | 2.4 | 8.9 | 2.69 | 8.8 | 0.7 | 1 | 2.03 | 0.9664661 | CC1=CC=CC=C1 | DE | CC(C1=CC=CC=C1)CC(C2=CC=CC=C2)CC(C3=CC=CC=C3)CC(C4=CC=CC=C4)CC(C)(C)C5=CC=CC=C5 | 11.6797 | 180.342 | 88 | 42 | 0 | 46 | 42 | 0 | 0 | 13 | 0.282608696 | 0 | 0 | 579.1586594 | CC1=CC=CC=C1.CC(C1=CC=CC=C1)CC(C2=CC=CC=C2)CC(C3=CC=CC=C3)CC(C4=CC=CC=C4)CC(C)(C)C5=CC=CC=C5
1.098066298 | 1.738984567 | 500 | PDMS | CCO[Si](OCC)(OCC)CC[Si](OCC)(O[Si](OCC)(OCC)CC[Si](OCC)(OCC)OCC)OCC | 116.16 | 0.0005 | 20 | 23.75 | 88.1 | 0.677 | 0.46 | 0.902 | 1.78 | 6 | 9.1 | 0.73 | 7.7 | 2.6 | 3.5 | 2.439741329 | 0.02270946 | CC(OCC)=O | CF | C#Cc1ccc(C)cc1 | 1.97632 | 39.114 | 17 | 9 | 0 | 8 | 9 | 0 | 0 | 0 | 0 | 0 | 0 | 127.7815723 | CC(OCC)=O.C#Cc1ccc(C)cc1
1 | 1.274287156 | 150 | Polyimide | O=C(C1=CC(C(N2C)=O)=C(C=C1)C2=O)C3=CC=C(C4=C3)C(N(C4=O)C5=CC=C(C=C5C)C6=CC=C(C=C6)C7=CC=C(C=C7)C)=O | 268 | 0.0005 | 20 | 22.55 | 32.04 | 0.505 | 0.55 | 0.792 | 1.6 | 33 | 14.5 | -0.82 | 7.4 | 6 | 10.9 | 0.7475 | 0.7249716 | CO | CF | OC1=CC(Br)=C(O)C=C1Br | 2.6228 | 45.1716 | 14 | 10 | 4 | 4 | 6 | 2 | 2 | 0 | 0 | 40.46 | 40.46 | 137.314227 | CO.OC1=CC(Br)=C(O)C=C1Br
1 | 1.274287156 | 150 | Polyimide | O=C(C1=CC(C(N2C)=O)=C(C=C1)C2=O)C3=CC=C(C4=C3)C(N(C4=O)C5=CC=C(C=C5C)C6=CC=C(C=C6)C7=CC=C(C=C7)C)=O | 230.0942943 | 0.0005 | 10 | 22.55 | 32.04 | 0.505 | 0.55 | 0.792 | 1.6 | 33 | 14.5 | -0.82 | 7.4 | 6 | 10.9 | 0.88 | 0.9835241 | CO | CF | O=C([C@H](C1=CC2=CC=C(OC)C=C2C=C1)C)O | 3.0365 | 66.5508 | 31 | 17 | 3 | 14 | 14 | 3 | 2 | 3 | 0.166666667 | 46.53 | 46.53 | 214.7392614 | CO.O=C([C@H](C1=CC2=CC=C(OC)C=C2C=C1)C)O
1.751755 | 1.773234201 | 150 |  |  | 213.9993271 | 0.002387858 | 20 | 22.32 | 46.1 | 0.52 | 1.07 | 1.044 | 1.7 | 24 | 13.4 | -0.32 | 7.7 | 4.3 | 9.5 | 0.2 | 0.5704683 | CCO | DE | BrC1=CC=C(/C=C(Br)/N(=O)=O)O1 | 3.0121 | 50.3064 | 15 | 12 | 6 | 3 | 6 | 3 | 3 | 2 | 0.166666667 | 56.28 | 56.28 | 154.4647556 | CCO.BrC1=CC=C(/C=C(Br)/N(=O)=O)O1
1 | 1.274287156 | 150 | Polyimide | O=C(C1=CC(C(N2C)=O)=C(C=C1)C2=O)C3=CC=C(C4=C3)C(N(C4=O)C5=CC=C(C=C5C)C6=CC=C(C=C6)C7=CC=C(C=C7)C)=O | 214 | 0.0005 | 10 | 22.55 | 32.04 | 0.505 | 0.55 | 0.792 | 1.6 | 33 | 14.5 | -0.82 | 7.4 | 6 | 10.9 | 0.88 | 0.5920401 | CO | CF | COC1=CC(C2=CC=CC(OC)=C2)=CC=C1 | 3.3708 | 64.982 | 30 | 16 | 2 | 14 | 14 | 2 | 2 | 3 | 0.176470588 | 18.46 | 18.46 | 205.9490344 | CO.COC1=CC(C2=CC=CC(OC)=C2)=CC=C1
1 | 1.19 | 300 | Polyimide | O=C(C1=CC(C(N2C)=O)=C(C=C1)C2=O)C3=CC=C(C4=C3)C(N(C4=O)C5=CC=C(C=C5C)C6=CC=C(C=C6)C7=CC=C(C=C7)C)=O | 254 | 0.0005 | 20 | 20.3 | 86.2 | 0.748 | 0.39 | 0.655 | 0 | 0.39 | 7.5 | 3.5 | 7.5 | 0 | 0 | 0.225 | -0.03268853 | CCCCCCC | CF | C1=CC=C2C3C4=CC=CC=C4C(C2=C1)C5=CC=CC=C35 | 4.6738 | 81.216 | 34 | 20 | 0 | 14 | 20 | 0 | 0 | 0 | 0 | 0 | 0 | 232.4657382 | CCCCCCC.C1=CC=C2C3C4=CC=CC=C4C(C2=C1)C5=CC=CC=C35
0.842639594 | 1.4625323 | 200 | Polyimide | O=C(C1=CC(C(N2C)=O)=C(C=C1)C2=O)C3=CC=C(C4=C3)C(N(C4=O)C5=CC=C(C=C5C)C6=CC=C(C=C6)C7=CC=C(C=C7)C)=O | 254 | 0.0005 | 20 | 22.55 | 32.04 | 0.505 | 0.55 | 0.792 | 1.6 | 33 | 14.5 | -0.82 | 7.4 | 6 | 10.9 | 0.81 | 0.9970712 | CO | CF | C1=CC=C2C3C4=CC=CC=C4C(C2=C1)C5=CC=CC=C35 | 4.6738 | 81.216 | 34 | 20 | 0 | 14 | 20 | 0 | 0 | 0 | 0 | 0 | 0 | 232.4657382 | CO.C1=CC=C2C3C4=CC=CC=C4C(C2=C1)C5=CC=CC=C35
0.996441281 | 1.312207792 | 300 | Polyimide | O=C(C1=CC(C(N2C)=O)=C(C=C1)C2=O)C3=CC=C(C4=C3)C(N(C4=O)C5=CC=C(C=C5C)C6=CC=C(C=C6)C7=CC=C(C=C7)C)=O | 228 | 0.0005 | 20 | 26.4 | 86.1 | 0.685 | 0.46 | 0.854 | 1.38 | 6.97 | 16.9 | 1.01 | 16.9 | 5 | 4.3 | 0.43 | 0.6113267 | CC1CCCO1 | CF | COC1=CC(=C(C=C1)C(=O)C2=CC=CC=C2)O | 2.6318 | 64.5333 | 29 | 17 | 3 | 12 | 14 | 3 | 3 | 3 | 0.166666667 | 46.53 | 46.53 | 212.1028024 | CC1CCCO1.COC1=CC(=C(C=C1)C(=O)C2=CC=CC=C2)O
0.9650153 | 1.546458739 | 300 |  |  | 331.1136669 | 0.002387858 | 20 | 22.32 | 46.1 | 0.52 | 1.07 | 1.044 | 1.7 | 24 | 13.4 | -0.32 | 7.7 | 4.3 | 9.5 | 0.7 | 0.9537913 | CCO | CF | CC(C(C)(C)C(C1=CC=CC=C1)(C)C)C2=CC=CC=C2 | 5.7941 | 88.106 | 46 | 20 | 0 | 26 | 20 | 0 | 0 | 4 | 0.19047619 | 0 | 0 | 292.1444918 | CCO.CC(C(C)(C)C(C1=CC=CC=C1)(C)C)C2=CC=CC=C2
1.058925477 | 1.279559822 | 300 | Polyimide | O=C(C1=CC(C(N2C)=O)=C(C=C1)C2=O)C3=CC=C(C4=C3)C(N(C4=O)C5=CC=C(C=C5C)C6=CC=C(C=C6)C7=CC=C(C=C7)C)=O | 389.4 | 0.0005 | 20 | 23.32 | 58.1 | 0.618 | 0.3 | 0.784 | 2.85 | 21 | 10 | -0.24 | 7.6 | 5.1 | 3.4 | 1.69 | 0.9993894 | CC(C)=O | CF | CN1CC(=O)N2[C@H](Cc3c([nH]c4ccccc34)[C@H]2c2ccc3c(c2)OCO3)C1=O | 2.2113 | 104.6817 | 48 | 29 | 7 | 19 | 22 | 4 | 4 | 1 | 0.029411765 | 74.87 | 74.87 | 326.6524393 | CC(C)=O.CN1CC(=O)N2[C@H](Cc3c([nH]c4ccccc34)[C@H]2c2ccc3c(c2)OCO3)C1=O
1.18540146 | 1.778871883 | 500 | PDMS | CCO[Si](OCC)(OCC)CC[Si](OCC)(O[Si](OCC)(OCC)CC[Si](OCC)(OCC)OCC)OCC | 120.19 | 0.0005 | 20 | 28.53 | 92.1 | 0.697 | 0.59 | 0.867 | 0.36 | 2.4 | 8.9 | 2.69 | 8.8 | 0.7 | 1 | 1.362433862 | 0.0734906 | CC1=CC=CC=C1 | CF | CC1=CC(=CC(=C1)C)C | 2.61186 | 40.653 | 21 | 9 | 0 | 12 | 9 | 0 | 0 | 0 | 0 | 0 | 0 | 133.0544902 | CC1=CC=CC=C1.CC1=CC(=CC(=C1)C)C
1.751755 | 1.773234201 | 350 |  |  | 376.5 | 0.002387858 | 40 | 19.1 | 41.1 | 0.55 | 0.37 | 0.786 | 3.5 | 37.5 | 11.9 | -0.34 | 7.5 | 8.8 | 3 | 3.4 | 0.9713203 | CC#N | DE | CC1=CC(=CC(=C1N)S(=O)(=O)[O-])/C(=C\2/C=CC(=[NH2+])C(=C2)S(=O)(=O)[O-])/C3=CC(=C(C=C3)N)S(=O)(=O)[O-].[Na+].[Na+] | -7.02348 | 122.2468 | 54 | 37 | 17 | 17 | 20 | 9 | 11 | 5 | 0.135135135 | 249.23 | 274.37 | 532.2283893 | CC#N.CC1=CC(=CC(=C1N)S(=O)(=O)[O-])/C(=C\2/C=CC(=[NH2+])C(=C2)S(=O)(=O)[O-])/C3=CC(=C(C=C3)N)S(=O)(=O)[O-].[Na+].[Na+]
0.884422111 | 1.340724654 | 300 | Polyimide | O=C(C1=CC(C(N2C)=O)=C(C=C1)C2=O)C3=CC=C(C4=C3)C(N(C4=O)C5=CC=C(C=C5C)C6=CC=C(C=C6)C7=CC=C(C=C7)C)=O | 111.0484274 | 0.0005 | 20 | 19.1 | 41.1 | 0.55 | 0.37 | 0.786 | 3.5 | 37.5 | 11.9 | -0.34 | 7.5 | 8.8 | 3 | 1.38 | 0.3680474 | N#CC | CF | NC1=CC=C(F)C=C1 | 1.4079 | 30.8124 | 14 | 8 | 2 | 6 | 6 | 0 | 1 | 0 | 0 | 26.02 | 26.02 | 98.23085405 | N#CC.NC1=CC=C(F)C=C1
1 | 1.287140341 | 300 | Polyimide | O=C(C1=CC(C(N2C)=O)=C(C=C1)C2=O)C3=CC=C(C4=C3)C(N(C4=O)C5=CC=C(C=C5C)C6=CC=C(C=C6)C7=CC=C(C=C7)C)=O | 204 | 0.0005 | 10 | 22.55 | 32.04 | 0.505 | 0.55 | 0.792 | 1.6 | 33 | 14.5 | -0.82 | 7.4 | 6 | 10.9 | 1.54 | 0.9446964 | CO | CF | CC(C)C1=CC(=CC(=C1)C(C)C)C(C)C | 5.0568 | 68.709 | 39 | 15 | 0 | 24 | 15 | 0 | 0 | 3 | 0.2 | 0 | 0 | 236.8304015 | CO.CC(C)C1=CC(=CC(=C1)C(C)C)C(C)C
1 | 1.274287156 | 150 | Polyimide | O=C(C1=CC(C(N2C)=O)=C(C=C1)C2=O)C3=CC=C(C4=C3)C(N(C4=O)C5=CC=C(C=C5C)C6=CC=C(C=C6)C7=CC=C(C=C7)C)=O | 226.03 | 0.0005 | 20 | 22.55 | 32.04 | 0.505 | 0.55 | 0.792 | 1.6 | 33 | 14.5 | -0.82 | 7.4 | 6 | 10.9 | 0.7475 | 0.6287876 | CO | CF | C1=CC2=C(C=C1Br)C(=O)C(=O)N2 | 1.5839 | 47.1022 | 16 | 12 | 4 | 4 | 8 | 2 | 2 | 0 | 0 | 46.17 | 46.17 | 145.9899619 | CO.C1=CC2=C(C=C1Br)C(=O)C(=O)N2
1 | 1.274287156 | 150 | Polyimide | O=C(C1=CC(C(N2C)=O)=C(C=C1)C2=O)C3=CC=C(C4=C3)C(N(C4=O)C5=CC=C(C=C5C)C6=CC=C(C=C6)C7=CC=C(C=C7)C)=O | 354.1255944 | 0.0005 | 10 | 22.55 | 32.04 | 0.505 | 0.55 | 0.792 | 1.6 | 33 | 14.5 | -0.82 | 7.4 | 6 | 10.9 | 0.88 | 1.010048 | CO | CF | OC1=CC=C(C2=CC(C3=CC=C(O)C=C3)=CC(C4=CC=C(O)C=C4)=C2)C=C1 | 5.8044 | 107.7444 | 45 | 27 | 3 | 18 | 24 | 3 | 3 | 3 | 0.1 | 60.69 | 60.69 | 325.367442 | CO.OC1=CC=C(C2=CC(C3=CC=C(O)C=C3)=CC(C4=CC=C(O)C=C4)=C2)C=C1
1 | 1.287140341 | 300 | Polyimide | O=C(C1=CC(C(N2C)=O)=C(C=C1)C2=O)C3=CC=C(C4=C3)C(N(C4=O)C5=CC=C(C=C5C)C6=CC=C(C=C6)C7=CC=C(C=C7)C)=O | 228.0786442 | 0.0005 | 10 | 22.55 | 32.04 | 0.505 | 0.55 | 0.792 | 1.6 | 33 | 14.5 | -0.82 | 7.4 | 6 | 10.9 | 1.54 | 0.5460914 | CO | CF | O=C(C1=CC=CC=C1)C2=CC=C(OC)C=C2O | 2.6318 | 64.5333 | 29 | 17 | 3 | 12 | 14 | 3 | 3 | 3 | 0.166666667 | 46.53 | 46.53 | 212.1028024 | CO.O=C(C1=CC=CC=C1)C2=CC=C(OC)C=C2O
1 | 1.274287156 | 150 | Polyimide | O=C(C1=CC(C(N2C)=O)=C(C=C1)C2=O)C3=CC=C(C4=C3)C(N(C4=O)C5=CC=C(C=C5C)C6=CC=C(C=C6)C7=CC=C(C=C7)C)=O | 231 | 0.0005 | 20 | 22.55 | 32.04 | 0.505 | 0.55 | 0.792 | 1.6 | 33 | 14.5 | -0.82 | 7.4 | 6 | 10.9 | 0.7475 | 0.9824365 | CO | CF | O=C1OC2=C(C=CC(N(CC)CC)=C2)C(C)=C1 | 2.94762 | 70.782 | 34 | 17 | 3 | 17 | 14 | 2 | 3 | 3 | 0.166666667 | 33.45 | 33.45 | 219.5822539 | CO.O=C1OC2=C(C=CC(N(CC)CC)=C2)C(C)=C1
1.036666667 | 1.554236373 | 350 | TFC | C[Si](C)(O[Si](C)(C)C)O[Si](C)(C)C | 329.79 | 0.0005 | 20 | 19.1 | 41.1 | 0.55 | 0.37 | 0.786 | 3.5 | 37.5 | 11.9 | -0.34 | 7.5 | 8.8 | 3 | 2.142857143 | 0.3803485 | N#CC | CF | O=[N+](C1=C(Br)SC(Br)=C1[N+]([O-])=O)[O-] | 3.0895 | 53.0278 | 13 | 13 | 9 | 0 | 4 | 4 | 5 | 2 | 0.153846154 | 86.28 | 114.52 | 158.1687972 | N#CC.O=[N+](C1=C(Br)SC(Br)=C1[N+]([O-])=O)[O-]
1.751755 | 1.773234201 | 220 |  |  | 342.69 | 0.002387858 | 30 | 17.91 | 86.18 | 0.251 | 0.31 | 0.659 | 0.08 | 1.9 | 6.9 | 3.8 | 7.3 | 0 | 0 | 0.14 | 0.3179839 | CCCCCCC | CF | P(C1=CC=CC=C1)(C2=CC=CC=C2)C3=CC=CC=C3 | 3.4448 | 85.148 | 34 | 19 | 1 | 15 | 18 | 0 | 0 | 3 | 0.142857143 | 0 | 13.59 | 246.2139396 | CCCCCCC.P(C1=CC=CC=C1)(C2=CC=CC=C2)C3=CC=CC=C3
1.751755 | 1.773234201 | 220 |  |  | 505.1201 | 0.002387858 | 30 | 23.75 | 88.1 | 0.677 | 0.46 | 0.902 | 1.78 | 6 | 9.1 | 0.73 | 7.7 | 2.6 | 3.5 | 6.97 | 0.9638185 | CC(OCC)=O | DE | CC(C1=CC=CC=C1)CC(C2=CC=CC=C2)CC(C3=CC=CC=C3)CC(C)(C)C4=CC=CC=C4 | 9.5058 | 146.542 | 72 | 34 | 0 | 38 | 34 | 0 | 0 | 10 | 0.27027027 | 0 | 0 | 471.9566134 | CC(OCC)=O.CC(C1=CC=CC=C1)CC(C2=CC=CC=C2)CC(C3=CC=CC=C3)CC(C)(C)C4=CC=CC=C4
1 | 1.274287156 | 150 | Polyimide | O=C(C1=CC(C(N2C)=O)=C(C=C1)C2=O)C3=CC=C(C4=C3)C(N(C4=O)C5=CC=C(C=C5C)C6=CC=C(C=C6)C7=CC=C(C=C7)C)=O | 184.1000484 | 0.0005 | 20 | 22.55 | 32.04 | 0.505 | 0.55 | 0.792 | 1.6 | 33 | 14.5 | -0.82 | 7.4 | 6 | 10.9 | 0.7475 | 1.008784 | CO | CF | C=C(N)NC1=C2C=CC=CC2=CC=C1 | 2.6816 | 60.8981 | 26 | 14 | 2 | 12 | 12 | 0 | 2 | 2 | 0.133333333 | 38.05 | 38.05 | 175.7701312 | CO.C=C(N)NC1=C2C=CC=CC2=CC=C1
1.036666667 | 1.554236373 | 350 | TFC | C[Si](C)(O[Si](C)(C)C)O[Si](C)(C)C | 128.2 | 0.0005 | 20 | 19.1 | 41.1 | 0.55 | 0.37 | 0.786 | 3.5 | 37.5 | 11.9 | -0.34 | 7.5 | 8.8 | 3 | 2.142857143 | 0.1397519 | N#CC | CF | CN1CCCN(C1=O)C | 0.3737 | 35.273 | 21 | 9 | 3 | 12 | 6 | 1 | 1 | 0 | 0 | 23.55 | 23.55 | 128.1232005 | N#CC.CN1CCCN(C1=O)C
1.861471861 | 1.861471861 | 200 | Polybenzimidazole | CC1=CC(C2=NC3=CC(C4=CC(NC(C5=CC=CC=C5)=N6)=C6C=C4)=CC=C3N2)=CC=C1 | 236.35 | 0.0005 | 20 | 22.32 | 46.1 | 0.52 | 1.07 | 1.044 | 1.7 | 24 | 13.4 | -0.32 | 7.7 | 4.3 | 9.5 | 0.888617555 | 0.2951039 | CCO | CF | CC(C)(CC(=C)C1=CC=CC=C1)C2=CC=CC=C2 | 5.0677 | 79.561 | 38 | 18 | 0 | 20 | 18 | 0 | 0 | 4 | 0.210526316 | 0 | 0 | 254.9160624 | CCO.CC(C)(CC(=C)C1=CC=CC=C1)C2=CC=CC=C2
1 | 1.287140341 | 300 | Polyimide | O=C(C1=CC(C(N2C)=O)=C(C=C1)C2=O)C3=CC=C(C4=C3)C(N(C4=O)C5=CC=C(C=C5C)C6=CC=C(C=C6)C7=CC=C(C=C7)C)=O | 336.0584989 | 0.0005 | 20 | 22.55 | 32.04 | 0.505 | 0.55 | 0.792 | 1.6 | 33 | 14.5 | -0.82 | 7.4 | 6 | 10.9 | 1.23 | 0.9943548 | CO | CF | FC(F)(F)C(C1=CC=C(O)C=C1)(C2=CC=C(O)C=C2)C(F)(F)F | 4.5085 | 69.1036 | 33 | 23 | 8 | 10 | 15 | 2 | 2 | 2 | 0.083333333 | 40.46 | 40.46 | 259.6503733 | CO.FC(F)(F)C(C1=CC=C(O)C=C1)(C2=CC=C(O)C=C2)C(F)(F)F
1 | 1.287140341 | 300 | Polyimide | O=C(C1=CC(C(N2C)=O)=C(C=C1)C2=O)C3=CC=C(C4=C3)C(N(C4=O)C5=CC=C(C=C5C)C6=CC=C(C=C6)C7=CC=C(C=C7)C)=O | 307.14514 | 0.0005 | 10 | 22.55 | 32.04 | 0.505 | 0.55 | 0.792 | 1.6 | 33 | 14.5 | -0.82 | 7.4 | 6 | 10.9 | 1.54 | 1.003203 | CO | CF | CC(C)(C)C(CCC1=CC=C(C=C1)Cl)(CN2C=NC=N2)O | 3.3415 | 84.1998 | 43 | 21 | 5 | 22 | 16 | 1 | 4 | 5 | 0.227272727 | 50.94 | 50.94 | 282.5885867 | CO.CC(C)(C)C(CCC1=CC=C(C=C1)Cl)(CN2C=NC=N2)O
1 | 1.274287156 | 150 | Polyimide | O=C(C1=CC(C(N2C)=O)=C(C=C1)C2=O)C3=CC=C(C4=C3)C(N(C4=O)C5=CC=C(C=C5C)C6=CC=C(C=C6)C7=CC=C(C=C7)C)=O | 158 | 0.0005 | 20 | 22.55 | 32.04 | 0.505 | 0.55 | 0.792 | 1.6 | 33 | 14.5 | -0.82 | 7.4 | 6 | 10.9 | 0.7475 | 0.9616604 | CO | CF | NC1=CC=CC2=C(N)C=CC=C12 | 2.0042 | 52.7728 | 22 | 12 | 2 | 10 | 10 | 0 | 2 | 0 | 0 | 52.04 | 52.04 | 143.8146197 | CO.NC1=CC=CC2=C(N)C=CC=C12
0.842639594 | 1.4625323 | 200 | Polyimide | O=C(C1=CC(C(N2C)=O)=C(C=C1)C2=O)C3=CC=C(C4=C3)C(N(C4=O)C5=CC=C(C=C5C)C6=CC=C(C=C6)C7=CC=C(C=C7)C)=O | 215.04 | 0.0005 | 20 | 22.55 | 32.04 | 0.505 | 0.55 | 0.792 | 1.6 | 33 | 14.5 | -0.82 | 7.4 | 6 | 10.9 | 0.81 | 0.3839338 | CO | CF | C1COC2=C(O1)C=CC(=C2)Br | 2.2203 | 45.132 | 18 | 11 | 3 | 7 | 8 | 2 | 2 | 0 | 0 | 18.46 | 18.46 | 140.2661192 | CO.C1COC2=C(O1)C=CC(=C2)Br
1 | 1.274287156 | 150 | Polyimide | O=C(C1=CC(C(N2C)=O)=C(C=C1)C2=O)C3=CC=C(C4=C3)C(N(C4=O)C5=CC=C(C=C5C)C6=CC=C(C=C6)C7=CC=C(C=C7)C)=O | 224.0837296 | 0.0005 | 10 | 22.55 | 32.04 | 0.505 | 0.55 | 0.792 | 1.6 | 33 | 14.5 | -0.82 | 7.4 | 6 | 10.9 | 0.88 | 0.7219524 | CO | CF | O=C1CC(C2=CC=CC=C2)OC3=C1C=CC=C3 | 3.3931 | 65.2005 | 29 | 17 | 2 | 12 | 15 | 2 | 2 | 1 | 0.052631579 | 26.3 | 26.3 | 208.2521017 | CO.O=C1CC(C2=CC=CC=C2)OC3=C1C=CC=C3
1 | 1.19 | 300 | Polyimide | O=C(C1=CC(C(N2C)=O)=C(C=C1)C2=O)C3=CC=C(C4=C3)C(N(C4=O)C5=CC=C(C=C5C)C6=CC=C(C=C6)C7=CC=C(C=C7)C)=O | 218 | 0.0005 | 20 | 20.3 | 86.2 | 0.748 | 0.39 | 0.655 | 0 | 0.39 | 7.5 | 3.5 | 7.5 | 0 | 0 | 0.225 | -0.1042713 | CCCCCCC | CF | O=C(C1=CC=C(F)C=C1)C2=CC=C(F)C=C2 | 3.1958 | 56.2325 | 24 | 16 | 3 | 8 | 13 | 1 | 1 | 2 | 0.117647059 | 17.07 | 17.07 | 189.3614812 | CCCCCCC.O=C(C1=CC=C(F)C=C1)C2=CC=C(F)C=C2
1.861471861 | 1.861471861 | 200 | Polybenzimidazole | CC1=CC(C2=NC3=CC(C4=CC(NC(C5=CC=CC=C5)=N6)=C6C=C4)=CC=C3N2)=CC=C1 | 122.0731649 | 0.0005 | 20 | 22.32 | 46.1 | 0.52 | 1.07 | 1.044 | 1.7 | 24 | 13.4 | -0.32 | 7.7 | 4.3 | 9.5 | 0.888617555 | 0.02696486 | CCO | CF | OC1=CC(C)=CC=C1C | 2.00904 | 37.5808 | 19 | 9 | 1 | 10 | 8 | 1 | 1 | 0 | 0 | 20.23 | 20.23 | 124.5487319 | CCO.OC1=CC(C)=CC=C1C
1.820036862 | 1.820036862 | 200 | Polybenzimidazole | CC1=CC(C2=NC3=CC(C4=CC(NC(C5=CC=CC=C5)=N6)=C6C=C4)=CC=C3N2)=CC=C1 | 152 | 0.0005 | 20 | 23.75 | 88.1 | 0.677 | 0.46 | 0.902 | 1.78 | 6 | 9.1 | 0.73 | 7.7 | 2.6 | 3.5 | 1.372721928 | 0.09839256 | CC(OCC)=O | CF | OC(C(O)=O)C1=CC=CC=C1 | 0.8046 | 39.0376 | 19 | 11 | 3 | 8 | 8 | 3 | 2 | 2 | 0.181818182 | 57.53 | 57.53 | 139.4927269 | CC(OCC)=O.OC(C(O)=O)C1=CC=CC=C1
1 | 1.287140341 | 300 | Polyimide | O=C(C1=CC(C(N2C)=O)=C(C=C1)C2=O)C3=CC=C(C4=C3)C(N(C4=O)C5=CC=C(C=C5C)C6=CC=C(C=C6)C7=CC=C(C=C7)C)=O | 345 | 0.0005 | 20 | 22.55 | 32.04 | 0.505 | 0.55 | 0.792 | 1.6 | 33 | 14.5 | -0.82 | 7.4 | 6 | 10.9 | 1.23 | 0.9890334 | CO | CF | CNCCC(C1=CC=CC=C1)OC2=CC=C(C=C2)C(F)(F)F | 4.435 | 79.7987 | 40 | 22 | 5 | 18 | 17 | 1 | 2 | 6 | 0.260869565 | 21.26 | 21.26 | 278.2462006 | CO.CNCCC(C1=CC=CC=C1)OC2=CC=C(C=C2)C(F)(F)F
0.998360656 | 1.523386201 | 350 | TFC | C[Si](C)(O[Si](C)(C)C)O[Si](C)(C)C | 135.14 | 0.06757 | 10 | 22.55 | 32.04 | 0.505 | 0.55 | 0.792 | 1.6 | 33 | 14.5 | -0.82 | 7.4 | 6 | 10.9 | 0.101115447 | 0.04576521 | CO | CF | C1=CC2=C(C=CN2)C=C1F | 2.307 | 38.2567 | 16 | 10 | 2 | 6 | 8 | 0 | 0 | 0 | 0 | 15.79 | 15.79 | 106.9299066 | CO.C1=CC2=C(C=CN2)C=C1F
1.565696302 | 1.565696302 | 200 | Polybenzimidazole | CC1=CC(C2=NC3=CC(C4=CC(NC(C5=CC=CC=C5)=N6)=C6C=C4)=CC=C3N2)=CC=C1 | 108.0575149 | 0.0005 | 20 | 20.3 | 86.2 | 0.748 | 0.39 | 0.655 | 0 | 0.39 | 7.5 | 3.5 | 7.5 | 0 | 0 | 3.121693122 | -0.05509273 | CCCCCCC | CF | CC1=CC(O)=CC=C1 | 1.70062 | 32.8438 | 16 | 8 | 1 | 8 | 7 | 1 | 1 | 0 | 0 | 20.23 | 20.23 | 107.2527467 | CCCCCCC.CC1=CC(O)=CC=C1
1.606425703 | 1.606425703 | 200 | Polybenzimidazole | CC1=CC(C2=NC3=CC(C4=CC(NC(C5=CC=CC=C5)=N6)=C6C=C4)=CC=C3N2)=CC=C1 | 316.9986282 | 0.0005 | 20 | 23.32 | 58.1 | 0.618 | 0.3 | 0.784 | 2.85 | 21 | 10 | -0.24 | 7.6 | 5.1 | 3.4 | 2.960758377 | 0.991853 | CC(C)=O | CF | OC(CC1=C(C=CC=C1)NC2=C(C=CC=C2Cl)Cl)=O | 4.3641 | 77.5265 | 30 | 19 | 5 | 11 | 14 | 2 | 2 | 4 | 0.2 | 49.33 | 49.33 | 244.7314721 | CC(C)=O.OC(CC1=C(C=CC=C1)NC2=C(C=CC=C2Cl)Cl)=O
1 | 1.274287156 | 150 | Polyimide | O=C(C1=CC(C(N2C)=O)=C(C=C1)C2=O)C3=CC=C(C4=C3)C(N(C4=O)C5=CC=C(C=C5C)C6=CC=C(C=C6)C7=CC=C(C=C7)C)=O | 254.1095504 | 0.0005 | 10 | 22.55 | 32.04 | 0.505 | 0.55 | 0.792 | 1.6 | 33 | 14.5 | -0.82 | 7.4 | 6 | 10.9 | 0.88 | 1.009159 | CO | CF | C12C3=C(C=CC=C3)C(C4=C2C=CC=C4)C5=C1C=CC=C5 | 4.6738 | 81.216 | 34 | 20 | 0 | 14 | 20 | 0 | 0 | 0 | 0 | 0 | 0 | 232.4657382 | CO.C12C3=C(C=CC=C3)C(C4=C2C=CC=C4)C5=C1C=CC=C5
0.842639594 | 1.4625323 | 200 | Polyimide | O=C(C1=CC(C(N2C)=O)=C(C=C1)C2=O)C3=CC=C(C4=C3)C(N(C4=O)C5=CC=C(C=C5C)C6=CC=C(C=C6)C7=CC=C(C=C7)C)=O | 190 | 0.0005 | 10 | 22.55 | 32.04 | 0.505 | 0.55 | 0.792 | 1.6 | 33 | 14.5 | -0.82 | 7.4 | 6 | 10.9 | 0.95 | 0.7023841 | CO | CF | C1=CC(=CC(=C1)C(F)(F)F)C(=O)O | 2.4036 | 38.4033 | 18 | 13 | 5 | 5 | 8 | 2 | 1 | 1 | 0.076923077 | 37.3 | 37.3 | 148.9051768 | CO.C1=CC(=CC(=C1)C(F)(F)F)C(=O)O
0.9650153 | 1.546458739 | 300 |  |  | 822.5696 | 0.002387858 | 20 | 22.32 | 46.1 | 0.52 | 1.07 | 1.044 | 1.7 | 24 | 13.4 | -0.32 | 7.7 | 4.3 | 9.5 | 0.7 | 0.8833521 | CCO | CF | O=C(C(CC(CC(C(OC)=O)C)(C(OC)=O)C)(CC(C(OC)=O)(CC(C(OC)=O)(CC(C(OC)=O)(CC(C(OC)=O)(CC(C(OC)=O)(CC(C(OC)=O)(C)C)C)C)C)C)C)C)OC | 5.3706 | 224.774 | 137 | 63 | 18 | 74 | 45 | 18 | 18 | 25 | 0.403225806 | 236.7 | 236.7 | 921.3717486 | CCO.O=C(C(CC(CC(C(OC)=O)C)(C(OC)=O)C)(CC(C(OC)=O)(CC(C(OC)=O)(CC(C(OC)=O)(CC(C(OC)=O)(CC(C(OC)=O)(CC(C(OC)=O)(C)C)C)C)C)C)C)C)OC
1.011494253 | 1.548379465 | 350 | TFC | C[Si](C)(O[Si](C)(C)C)O[Si](C)(C)C | 254 | 0.0005 | 20 | 28.53 | 92.1 | 0.697 | 0.59 | 0.867 | 0.36 | 2.4 | 8.9 | 2.69 | 8.8 | 0.7 | 1 | 4.285714286 | 0.1409486 | CC1=CC=CC=C1 | CF | C1=CC=C2C3C4=CC=CC=C4C(C2=C1)C5=CC=CC=C35 | 4.6738 | 81.216 | 34 | 20 | 0 | 14 | 20 | 0 | 0 | 0 | 0 | 0 | 0 | 232.4657382 | CC1=CC=CC=C1.C1=CC=C2C3C4=CC=CC=C4C(C2=C1)C5=CC=CC=C35
1.751755 | 1.773234201 | 250 |  |  | 822.5696 | 0.002387858 | 30 | 28.53 | 92.1 | 0.697 | 0.59 | 0.867 | 0.36 | 2.4 | 8.9 | 2.69 | 8.8 | 0.7 | 1 | 3.02 | 0.999118 | CC1=CC=CC=C1 | CF | CC(C1=CC=CC=C1)CC(C2=CC=CC=C2)CC(C3=CC=CC=C3)CC(C4=CC=CC=C4)CC(C5=CC=CC=C5)CC(C6=CC=CC=C6)CC(C7=CC=CC=C7)CC(CC(C(C)(C)C(C8=CC=CC=C8)(C)C)C9=CC=CC=C9)C%10=CC=CC=C%10 | 23.1853 | 358.506 | 174 | 84 | 0 | 90 | 84 | 0 | 0 | 28 | 0.301075269 | 0 | 0 | 1149.76086 | CC1=CC=CC=C1.CC(C1=CC=CC=C1)CC(C2=CC=CC=C2)CC(C3=CC=CC=C3)CC(C4=CC=CC=C4)CC(C5=CC=CC=C5)CC(C6=CC=CC=C6)CC(C7=CC=CC=C7)CC(CC(C(C)(C)C(C8=CC=CC=C8)(C)C)C9=CC=CC=C9)C%10=CC=CC=C%10
1.033444816 | 1.371517398 | 350 | TFC | C[Si](C)(O[Si](C)(C)C)O[Si](C)(C)C | 151 | 0.0005 | 20 | 23.32 | 58.1 | 0.618 | 0.3 | 0.784 | 2.85 | 21 | 10 | -0.24 | 7.6 | 5.1 | 3.4 | 2.065696649 | 0.7318651 | CC(C)=O | CF | OC1=CC=C(NC(C)=O)C=C1 | 1.3506 | 42.4105 | 20 | 11 | 3 | 9 | 8 | 2 | 2 | 1 | 0.090909091 | 49.33 | 49.33 | 141.6992605 | CC(C)=O.OC1=CC=C(NC(C)=O)C=C1
0.884422111 | 1.340724654 | 300 | Polyimide | O=C(C1=CC(C(N2C)=O)=C(C=C1)C2=O)C3=CC=C(C4=C3)C(N(C4=O)C5=CC=C(C=C5C)C6=CC=C(C=C6)C7=CC=C(C=C7)C)=O | 179.2 | 0.0005 | 20 | 19.1 | 41.1 | 0.55 | 0.37 | 0.786 | 3.5 | 37.5 | 11.9 | -0.34 | 7.5 | 8.8 | 3 | 1.38 | 0.8396816 | N#CC | CF | CCOC1=CC=C(C=C1)NC(=O)C | 2.0437 | 51.9147 | 26 | 13 | 3 | 13 | 10 | 2 | 2 | 3 | 0.230769231 | 38.33 | 38.33 | 176.2912309 | N#CC.CCOC1=CC=C(C=C1)NC(=O)C
1.751755 | 1.773234201 | 600 |  |  | 822.5696 | 0.002387858 | 40 | 28.53 | 92.1 | 0.697 | 0.59 | 0.867 | 0.36 | 2.4 | 8.9 | 2.69 | 8.8 | 0.7 | 1 | 2.58 | 0.9637055 | CC1=CC=CC=C1 | CF | CC(C1=CC=CC=C1)CC(C2=CC=CC=C2)CC(C3=CC=CC=C3)CC(C4=CC=CC=C4)CC(C5=CC=CC=C5)CC(C6=CC=CC=C6)CC(C7=CC=CC=C7)CC(C)(C)C8=CC=CC=C8 | 18.2014 | 281.742 | 136 | 66 | 0 | 70 | 66 | 0 | 0 | 22 | 0.301369863 | 0 | 0 | 900.7647974 | CC1=CC=CC=C1.CC(C1=CC=CC=C1)CC(C2=CC=CC=C2)CC(C3=CC=CC=C3)CC(C4=CC=CC=C4)CC(C5=CC=CC=C5)CC(C6=CC=CC=C6)CC(C7=CC=CC=C7)CC(C)(C)C8=CC=CC=C8
1.058925477 | 1.279559822 | 300 | Polyimide | O=C(C1=CC(C(N2C)=O)=C(C=C1)C2=O)C3=CC=C(C4=C3)C(N(C4=O)C5=CC=C(C=C5C)C6=CC=C(C=C6)C7=CC=C(C=C7)C)=O | 122 | 0.0005 | 20 | 23.32 | 58.1 | 0.618 | 0.3 | 0.784 | 2.85 | 21 | 10 | -0.24 | 7.6 | 5.1 | 3.4 | 1.69 | 0.7797196 | CC(C)=O | CF | COC1=CC=CC=C1C | 2.00362 | 37.731 | 19 | 9 | 1 | 10 | 8 | 1 | 1 | 1 | 0.111111111 | 9.23 | 9.23 | 124.5487319 | CC(C)=O.COC1=CC=CC=C1C
1.773234201 | 1.773234201 | 200 | Polybenzimidazole | CC1=CC(C2=NC3=CC(C4=CC(NC(C5=CC=CC=C5)=N6)=C6C=C4)=CC=C3N2)=CC=C1 | 210 | 0.0005 | 20 | 19.1 | 41.1 | 0.55 | 0.37 | 0.786 | 3.5 | 37.5 | 11.9 | -0.34 | 7.5 | 8.8 | 3 | 3.677248677 | 0.8641418 | N#CC | CF | O=C(C1=CC=C(C)C(C)=C1)C2=CC=CC=C2 | 3.53444 | 65.7905 | 30 | 16 | 1 | 14 | 15 | 1 | 1 | 2 | 0.117647059 | 17.07 | 17.07 | 211.8183337 | N#CC.O=C(C1=CC=C(C)C(C)=C1)C2=CC=CC=C2
0.842639594 | 1.4625323 | 200 | Polyimide | O=C(C1=CC(C(N2C)=O)=C(C=C1)C2=O)C3=CC=C(C4=C3)C(N(C4=O)C5=CC=C(C=C5C)C6=CC=C(C=C6)C7=CC=C(C=C7)C)=O | 165.0781231 | 0.0005 | 10 | 22.55 | 32.04 | 0.505 | 0.55 | 0.792 | 1.6 | 33 | 14.5 | -0.82 | 7.4 | 6 | 10.9 | 0.95 | 0.761915 | CO | CF | CN(C)C(=N)N=C(N)N | -1.24383 | 37.2235 | 20 | 9 | 5 | 11 | 4 | 0 | 1 | 0 | 0 | 91.49 | 91.49 | 127.4512849 | CO.CN(C)C(=N)N=C(N)N
1.011494253 | 1.548379465 | 350 | TFC | C[Si](C)(O[Si](C)(C)C)O[Si](C)(C)C | 361.48 | 0.0005 | 20 | 28.53 | 92.1 | 0.697 | 0.59 | 0.867 | 0.36 | 2.4 | 8.9 | 2.69 | 8.8 | 0.7 | 1 | 4.285714286 | 0.4596972 | CC1=CC=CC=C1 | CF | CCCCC(CC)COC(=O)C(C#N)=C(c1ccccc1)c1ccccc1 | 5.77168 | 108.784 | 54 | 27 | 3 | 27 | 24 | 2 | 3 | 9 | 0.321428571 | 50.09 | 50.09 | 379.3598114 | CC1=CC=CC=C1.CCCCC(CC)COC(=O)C(C#N)=C(c1ccccc1)c1ccccc1
1.058925477 | 1.279559822 | 300 | Polyimide | O=C(C1=CC(C(N2C)=O)=C(C=C1)C2=O)C3=CC=C(C4=C3)C(N(C4=O)C5=CC=C(C=C5C)C6=CC=C(C=C6)C7=CC=C(C=C7)C)=O | 361.9789468 | 0.0005 | 20 | 23.32 | 58.1 | 0.618 | 0.3 | 0.784 | 2.85 | 21 | 10 | -0.24 | 7.6 | 5.1 | 3.4 | 1.69 | 0.9918452 | CC(C)=O | CF | O=C(C1=C(F)C(F)=C(F)C(F)=C1F)C2=C(F)C(F)=C(F)C(F)=C2F | 4.3086 | 55.8965 | 24 | 24 | 11 | 0 | 13 | 1 | 1 | 2 | 0.08 | 17.07 | 17.07 | 237.9019528 | CC(C)=O.O=C(C1=C(F)C(F)=C(F)C(F)=C1F)C2=C(F)C(F)=C(F)C(F)=C2F
1.751755 | 1.773234201 | 220 |  |  | 822.5696 | 0.002387858 | 20 | 21.79 | 88.2 | 0.72 | 0.36 | 0.74 | 1.68 | 22 | 11.5 | 0.26 | 7.7 | 3 | 8 | 0.23 | 0.7963897 | CC(O)C | DE | O=C(OCC(OC(=O)CCCCCCC\C=C/CCCCCCCC)COC(=O)CCCCCCC\C=C/CCCCCCCC)CCCCCCC\C=C/CCCCCCCC | 18.0971 | 270.154 | 167 | 63 | 6 | 104 | 57 | 6 | 6 | 50 | 0.806451613 | 78.9 | 78.9 | 1031.350225 | CC(O)C.O=C(OCC(OC(=O)CCCCCCC\C=C/CCCCCCCC)COC(=O)CCCCCCC\C=C/CCCCCCCC)CCCCCCC\C=C/CCCCCCCC
1 | 1.274287156 | 150 | Polyimide | O=C(C1=CC(C(N2C)=O)=C(C=C1)C2=O)C3=CC=C(C4=C3)C(N(C4=O)C5=CC=C(C=C5C)C6=CC=C(C=C6)C7=CC=C(C=C7)C)=O | 190 | 0.0005 | 20 | 22.55 | 32.04 | 0.505 | 0.55 | 0.792 | 1.6 | 33 | 14.5 | -0.82 | 7.4 | 6 | 10.9 | 0.7475 | 0.8821749 | CO | CF | C1=CC=C(C(=C1)C(=O)O)C(F)(F)F | 2.4036 | 38.4033 | 18 | 13 | 5 | 5 | 8 | 2 | 1 | 1 | 0.076923077 | 37.3 | 37.3 | 148.9051768 | CO.C1=CC=C(C(=C1)C(=O)O)C(F)(F)F
0.842639594 | 1.4625323 | 200 | Polyimide | O=C(C1=CC(C(N2C)=O)=C(C=C1)C2=O)C3=CC=C(C4=C3)C(N(C4=O)C5=CC=C(C=C5C)C6=CC=C(C=C6)C7=CC=C(C=C7)C)=O | 223.8472389 | 0.0005 | 20 | 22.55 | 32.04 | 0.505 | 0.55 | 0.792 | 1.6 | 33 | 14.5 | -0.82 | 7.4 | 6 | 10.9 | 0.81 | 0.2775883 | CO | CF | BrC1=CC=C(Br)O1 | 2.8046 | 34.108 | 9 | 7 | 3 | 2 | 4 | 1 | 1 | 0 | 0 | 13.14 | 13.14 | 96.56848856 | CO.BrC1=CC=C(Br)O1
1.751755 | 1.773234201 | 600 |  |  | 249.0087232 | 0.002387858 | 20 | 22.32 | 46.1 | 0.52 | 1.07 | 1.044 | 1.7 | 24 | 13.4 | -0.32 | 7.7 | 4.3 | 9.5 | 0.33 | 0.141485 | CCO | CF | CCCCCCCCCCCC | 4.9272 | 57.518 | 38 | 12 | 0 | 26 | 12 | 0 | 0 | 9 | 0.818181818 | 0 | 0 | 216.1082816 | CCO.CCCCCCCCCCCC
1.854443667 | 1.854443667 | 200 | Polybenzimidazole | CC1=CC(C2=NC3=CC(C4=CC(NC(C5=CC=CC=C5)=N6)=C6C=C4)=CC=C3N2)=CC=C1 | 785.9 | 0.0005 | 20 | 21.79 | 60.1 | 0.624 | 1.96 | 0.786 | 1.68 | 22 | 11.5 | 0.26 | 7.7 | 3 | 8 | 0.433862434 | 0.9814189 | CC(O)C | CF | C[C@H]1/C=C/C=C(\C(=O)NC2=C(C3=C(C4=C(C(=C3O)C)O[C@@](C4=O)(O/C=C/[C@@H]([C@H]([C@H]([C@@H]([C@@H]([C@@H]([C@H]1O)C)O)C)OC(=O)C)C)OC)C)C5=C2N6C=CC(=CC6=N5)C)O)/C | 6.15784 | 213.1434 | 108 | 57 | 14 | 51 | 43 | 11 | 13 | 2 | 0.032258065 | 198.38 | 198.38 | 727.3174229 | CC(O)C.C[C@H]1/C=C/C=C(\C(=O)NC2=C(C3=C(C4=C(C(=C3O)C)O[C@@](C4=O)(O/C=C/[C@@H]([C@H]([C@H]([C@@H]([C@@H]([C@@H]([C@H]1O)C)O)C)OC(=O)C)C)OC)C)C5=C2N6C=CC(=CC6=N5)C)O)/C
1.854443667 | 1.854443667 | 200 | Polybenzimidazole | CC1=CC(C2=NC3=CC(C4=CC(NC(C5=CC=CC=C5)=N6)=C6C=C4)=CC=C3N2)=CC=C1 | 111.0484274 | 0.0005 | 20 | 21.79 | 60.1 | 0.624 | 1.96 | 0.786 | 1.68 | 22 | 11.5 | 0.26 | 7.7 | 3 | 8 | 0.433862434 | -0.008518871 | CC(O)C | CF | NC1=CC=CC(F)=C1 | 1.4079 | 30.8124 | 14 | 8 | 2 | 6 | 6 | 0 | 1 | 0 | 0 | 26.02 | 26.02 | 98.23085405 | CC(O)C.NC1=CC=CC(F)=C1
1.011494253 | 1.548379465 | 350 | TFC | C[Si](C)(O[Si](C)(C)C)O[Si](C)(C)C | 156.0687483 | 0.0005 | 20 | 28.53 | 92.1 | 0.697 | 0.59 | 0.867 | 0.36 | 2.4 | 8.9 | 2.69 | 8.8 | 0.7 | 1 | 4.285714286 | 0.06878295 | CC1=CC=CC=C1 | CF | C1(C2=CC=NC=C2)=CC=NC=C1 | 2.1436 | 47.468 | 20 | 12 | 2 | 8 | 10 | 0 | 2 | 1 | 0.076923077 | 25.78 | 25.78 | 141.1781608 | CC1=CC=CC=C1.C1(C2=CC=NC=C2)=CC=NC=C1
1.751755 | 1.773234201 | 250 |  |  | 822.5696 | 0.002387858 | 20 | 28.53 | 92.1 | 0.697 | 0.59 | 0.867 | 0.36 | 2.4 | 8.9 | 2.69 | 8.8 | 0.7 | 1 | 3.02 | 1.009998 | CC1=CC=CC=C1 | CF | CC(C1=CC=CC=C1)CC(C2=CC=CC=C2)CC(C3=CC=CC=C3)CC(C4=CC=CC=C4)CC(C5=CC=CC=C5)CC(C6=CC=CC=C6)CC(C7=CC=CC=C7)CC(CC(C(C)(C)C(C8=CC=CC=C8)(C)C)C9=CC=CC=C9)C%10=CC=CC=C%10 | 23.1853 | 358.506 | 174 | 84 | 0 | 90 | 84 | 0 | 0 | 28 | 0.301075269 | 0 | 0 | 1149.76086 | CC1=CC=CC=C1.CC(C1=CC=CC=C1)CC(C2=CC=CC=C2)CC(C3=CC=CC=C3)CC(C4=CC=CC=C4)CC(C5=CC=CC=C5)CC(C6=CC=CC=C6)CC(C7=CC=CC=C7)CC(CC(C(C)(C)C(C8=CC=CC=C8)(C)C)C9=CC=CC=C9)C%10=CC=CC=C%10
1.751755 | 1.773234201 | 250 |  |  | 444.635 | 0.002387858 | 20 | 28.53 | 92.1 | 0.697 | 0.59 | 0.867 | 0.36 | 2.4 | 8.9 | 2.69 | 8.8 | 0.7 | 1 | 3.02 | 0.3893307 | CC1=CC=CC=C1 | CF | CCCCCCCCCCCCCCCC | 6.4876 | 75.986 | 50 | 16 | 0 | 34 | 16 | 0 | 0 | 13 | 0.866666667 | 0 | 0 | 285.2922225 | CC1=CC=CC=C1.CCCCCCCCCCCCCCCC
1.751755 | 1.773234201 | 600 |  |  | 331.1136669 | 0.002387858 | 30 | 28.53 | 92.1 | 0.697 | 0.59 | 0.867 | 0.36 | 2.4 | 8.9 | 2.69 | 8.8 | 0.7 | 1 | 2.16 | 0.6527939 | CC1=CC=CC=C1 | CF | CC(C(C)(C)C(C1=CC=CC=C1)(C)C)C2=CC=CC=C2 | 5.7941 | 88.106 | 46 | 20 | 0 | 26 | 20 | 0 | 0 | 4 | 0.19047619 | 0 | 0 | 292.1444918 | CC1=CC=CC=C1.CC(C(C)(C)C(C1=CC=CC=C1)(C)C)C2=CC=CC=C2
1 | 1.274287156 | 150 | Polyimide | O=C(C1=CC(C(N2C)=O)=C(C=C1)C2=O)C3=CC=C(C4=C3)C(N(C4=O)C5=CC=C(C=C5C)C6=CC=C(C=C6)C7=CC=C(C=C7)C)=O | 178.0378421 | 0.0005 | 20 | 22.55 | 32.04 | 0.505 | 0.55 | 0.792 | 1.6 | 33 | 14.5 | -0.82 | 7.4 | 6 | 10.9 | 0.7475 | 0.7895509 | CO | CF | O=C1NC2=CC=C([N+]([O-])=O)C=C2C1 | 1.0894 | 45.4301 | 19 | 13 | 5 | 6 | 8 | 3 | 3 | 1 | 0.071428571 | 72.24 | 72.24 | 146.4933302 | CO.O=C1NC2=CC=C([N+]([O-])=O)C=C2C1
1.011494253 | 1.548379465 | 350 | TFC | C[Si](C)(O[Si](C)(C)C)O[Si](C)(C)C | 128.2 | 0.0005 | 20 | 28.53 | 92.1 | 0.697 | 0.59 | 0.867 | 0.36 | 2.4 | 8.9 | 2.69 | 8.8 | 0.7 | 1 | 4.285714286 | 0.1030922 | CC1=CC=CC=C1 | CF | CN1CCCN(C1=O)C | 0.3737 | 35.273 | 21 | 9 | 3 | 12 | 6 | 1 | 1 | 0 | 0 | 23.55 | 23.55 | 128.1232005 | CC1=CC=CC=C1.CN1CCCN(C1=O)C
1 | 1.274287156 | 150 | Polyimide | O=C(C1=CC(C(N2C)=O)=C(C=C1)C2=O)C3=CC=C(C4=C3)C(N(C4=O)C5=CC=C(C=C5C)C6=CC=C(C=C6)C7=CC=C(C=C7)C)=O | 151.026943 | 0.0005 | 20 | 22.55 | 32.04 | 0.505 | 0.55 | 0.792 | 1.6 | 33 | 14.5 | -0.82 | 7.4 | 6 | 10.9 | 0.7475 | 0.2201932 | CO | CF | O=CC1=CC=C([N+]([O-])=O)C=C1 | 1.4073 | 38.4839 | 16 | 11 | 4 | 5 | 7 | 3 | 3 | 2 | 0.181818182 | 60.21 | 60.21 | 130.5570433 | CO.O=CC1=CC=C([N+]([O-])=O)C=C1
1.013769363 | 1.331319235 | 300 | Polyimide | O=C(C1=CC(C(N2C)=O)=C(C=C1)C2=O)C3=CC=C(C4=C3)C(N(C4=O)C5=CC=C(C=C5C)C6=CC=C(C=C6)C7=CC=C(C=C7)C)=O | 263 | 0.0005 | 20 | 23.75 | 88.1 | 0.677 | 0.46 | 0.902 | 1.78 | 6 | 9.1 | 0.73 | 7.7 | 2.6 | 3.5 | 0.27 | 0.416764 | CC(OCC)=O | CF | CC1=CC(Br)=C(C)C=C1Br | 3.82844 | 51.316 | 18 | 10 | 2 | 8 | 8 | 0 | 0 | 0 | 0 | 0 | 0 | 154.3257436 | CC(OCC)=O.CC1=CC(Br)=C(C)C=C1Br
1.040376851 | 1.593345656 | 500 | PDMS | CCO[Si](OCC)(OCC)CC[Si](OCC)(O[Si](OCC)(OCC)CC[Si](OCC)(OCC)OCC)OCC | 222.33 | 0.0005 | 20 | 20.3 | 86.2 | 0.748 | 0.39 | 0.655 | 0 | 0.39 | 7.5 | 3.5 | 7.5 | 0 | 0 | 1.428571429 | -0.04677082 | CCCCCCC | CF | CC(C)(C)c1cc(O)c(C(C)(C)C)cc1O | 3.6928 | 67.1716 | 38 | 16 | 2 | 22 | 14 | 2 | 2 | 0 | 0 | 40.46 | 40.46 | 237.1148702 | CCCCCCC.CC(C)(C)c1cc(O)c(C(C)(C)C)cc1O
1.751755 | 1.773234201 | 600 |  |  | 822.5696 | 0.002387858 | 20 | 28.53 | 92.1 | 0.697 | 0.59 | 0.867 | 0.36 | 2.4 | 8.9 | 2.69 | 8.8 | 0.7 | 1 | 3.21 | 0.9256776 | CC1=CC=CC=C1 | CF | COC1=CC(C2=C(C(C(C)(C)C)=CC(OC)=C2)OP3OC4=CC=CC=C4C(C=CC=C5)=C5O3)=C(C(C(C)(C)C)=C1)OP6OC7=CC=CC=C7C8=C(O6)C=CC=C8 | 14.8568 | 227.078 | 100 | 56 | 10 | 44 | 46 | 8 | 8 | 7 | 0.111111111 | 89.48 | 89.48 | 680.6401701 | CC1=CC=CC=C1.COC1=CC(C2=C(C(C(C)(C)C)=CC(OC)=C2)OP3OC4=CC=CC=C4C(C=CC=C5)=C5O3)=C(C(C(C)(C)C)=C1)OP6OC7=CC=CC=C7C8=C(O6)C=CC=C8
1.751755 | 1.773234201 | 700 |  |  | 354.1991 | 0.002387858 | 20 | 22.55 | 32.04 | 0.505 | 0.55 | 0.792 | 1.6 | 33 | 14.5 | -0.82 | 7.4 | 6 | 10.9 | 5.22 | 0.8487636 | CO | DE | CCN(CCOC(=O)C(=C)C)C1=CC=C(C=C1)N=NC2=CC=C(C=C2)[N+](=O)[O-] | 4.9558 | 107.3744 | 50 | 28 | 8 | 22 | 20 | 4 | 7 | 9 | 0.310344828 | 97.4 | 97.4 | 360.7466062 | CO.CCN(CCOC(=O)C(=C)C)C1=CC=C(C=C1)N=NC2=CC=C(C=C2)[N+](=O)[O-]
0.842639594 | 1.4625323 | 200 | Polyimide | O=C(C1=CC(C(N2C)=O)=C(C=C1)C2=O)C3=CC=C(C4=C3)C(N(C4=O)C5=CC=C(C=C5C)C6=CC=C(C=C6)C7=CC=C(C=C7)C)=O | 306 | 0.0005 | 10 | 22.55 | 32.04 | 0.505 | 0.55 | 0.792 | 1.6 | 33 | 14.5 | -0.82 | 7.4 | 6 | 10.9 | 0.95 | 1.002522 | CO | CF | CC(C1=CC=C(C=C1)O)(C2=CC=C(C=C2)O)C3=CC=C(C=C3)O | 4.1577 | 89.8764 | 41 | 23 | 3 | 18 | 20 | 3 | 3 | 3 | 0.12 | 60.69 | 60.69 | 287.3493369 | CO.CC(C1=CC=C(C=C1)O)(C2=CC=C(C=C2)O)C3=CC=C(C=C3)O
0.842639594 | 1.4625323 | 200 | Polyimide | O=C(C1=CC(C(N2C)=O)=C(C=C1)C2=O)C3=CC=C(C4=C3)C(N(C4=O)C5=CC=C(C=C5C)C6=CC=C(C=C6)C7=CC=C(C=C7)C)=O | 164.2 | 0.0005 | 20 | 22.55 | 32.04 | 0.505 | 0.55 | 0.792 | 1.6 | 33 | 14.5 | -0.82 | 7.4 | 6 | 10.9 | 0.81 | 0.9732364 | CO | CF | CC[C@@H](C(=O)O)c1ccccc1 | 2.2648 | 47.1098 | 24 | 12 | 2 | 12 | 10 | 2 | 1 | 3 | 0.25 | 37.3 | 37.3 | 165.2944704 | CO.CC[C@@H](C(=O)O)c1ccccc1
1.048979592 | 1.673346693 | 500 | PDMS | CCO[Si](OCC)(OCC)CC[Si](OCC)(O[Si](OCC)(OCC)CC[Si](OCC)(OCC)OCC)OCC | 222.1044651 | 0.0005 | 20 | 21.79 | 60.1 | 0.624 | 1.96 | 0.786 | 1.68 | 22 | 11.5 | 0.26 | 7.7 | 3 | 8 | 0.081400081 | 0.44963 | CC(O)C | CF | OCCC1=C2C=CC=CC2=CC3=CC=CC=C13 | 3.5278 | 72.2438 | 31 | 17 | 1 | 14 | 16 | 1 | 1 | 2 | 0.105263158 | 20.23 | 20.23 | 205.85786 | CC(O)C.OCCC1=C2C=CC=CC2=CC3=CC=CC=C13
0.9650153 | 1.546458739 | 300 |  |  | 822.5696 | 0.002387858 | 20 | 22.32 | 46.1 | 0.52 | 1.07 | 1.044 | 1.7 | 24 | 13.4 | -0.32 | 7.7 | 4.3 | 9.5 | 0.7 | 0.9720852 | CCO | CF | CC(C1=CC=CC=C1)CC(C2=CC=CC=C2)CC(C3=CC=CC=C3)CC(C4=CC=CC=C4)CC(C5=CC=CC=C5)CC(CC(C(C)(C)C(C6=CC=CC=C6)(C)C)C7=CC=CC=C7)C8=CC=CC=C8 | 18.8375 | 290.906 | 142 | 68 | 0 | 74 | 68 | 0 | 0 | 22 | 0.293333333 | 0 | 0 | 935.3567678 | CCO.CC(C1=CC=CC=C1)CC(C2=CC=CC=C2)CC(C3=CC=CC=C3)CC(C4=CC=CC=C4)CC(C5=CC=CC=C5)CC(CC(C(C)(C)C(C6=CC=CC=C6)(C)C)C7=CC=CC=C7)C8=CC=CC=C8
1.751755 | 1.773234201 | 280 |  |  | 822.5696 | 0.002387858 | 20 | 28.53 | 92.1 | 0.697 | 0.59 | 0.867 | 0.36 | 2.4 | 8.9 | 2.69 | 8.8 | 0.7 | 1 | 2.27 | 0.9751183 | CC1=CC=CC=C1 | CF | CC(C1=CC=CC=C1)CC(C2=CC=CC=C2)CC(C3=CC=CC=C3)CC(C4=CC=CC=C4)CC(C5=CC=CC=C5)CC(C6=CC=CC=C6)CC(C7=CC=CC=C7)CC(C8=CC=CC=C8)CC(C9=CC=CC=C9)CC(C)(C)C%10=CC=CC=C%10 | 22.5492 | 349.342 | 168 | 82 | 0 | 86 | 82 | 0 | 0 | 28 | 0.307692308 | 0 | 0 | 1115.168889 | CC1=CC=CC=C1.CC(C1=CC=CC=C1)CC(C2=CC=CC=C2)CC(C3=CC=CC=C3)CC(C4=CC=CC=C4)CC(C5=CC=CC=C5)CC(C6=CC=CC=C6)CC(C7=CC=CC=C7)CC(C8=CC=CC=C8)CC(C9=CC=CC=C9)CC(C)(C)C%10=CC=CC=C%10
0.841166937 | 1.507779699 | 350 | TFC | C[Si](C)(O[Si](C)(C)C)O[Si](C)(C)C | 122 | 0.0005 | 20 | 26.4 | 86.1 | 0.685 | 0.46 | 0.854 | 1.38 | 6.97 | 16.9 | 1.01 | 16.9 | 5 | 4.3 | 48.05898411 | 0.2198567 | CC1CCCO1 | CF | OC1=CC(C)=CC=C1C | 2.00904 | 37.5808 | 19 | 9 | 1 | 10 | 8 | 1 | 1 | 0 | 0 | 20.23 | 20.23 | 124.5487319 | CC1CCCO1.OC1=CC(C)=CC=C1C
1.751755 | 1.773234201 | 600 |  |  | 822.5696 | 0.01628979 | 10 | 19.1 | 41.1 | 0.55 | 0.37 | 0.786 | 3.5 | 37.5 | 11.9 | -0.34 | 7.5 | 8.8 | 3 | 0.53 | 0.8813704 | CC#N | CF | CC(C1=CC=CC=C1)CC(C2=CC=CC=C2)CC(C3=CC=CC=C3)CC(C4=CC=CC=C4)CC(C5=CC=CC=C5)CC(C6=CC=CC=C6)CC(C7=CC=CC=C7)CC(C8=CC=CC=C8)CC(C9=CC=CC=C9)CC(C%10=CC=CC=C%10)CC(C%11=CC=CC=C%11)CC(C)(C)C%12=CC=CC=C%12 | 26.897 | 416.942 | 200 | 98 | 0 | 102 | 98 | 0 | 0 | 34 | 0.311926606 | 0 | 0 | 1329.572981 | CC#N.CC(C1=CC=CC=C1)CC(C2=CC=CC=C2)CC(C3=CC=CC=C3)CC(C4=CC=CC=C4)CC(C5=CC=CC=C5)CC(C6=CC=CC=C6)CC(C7=CC=CC=C7)CC(C8=CC=CC=C8)CC(C9=CC=CC=C9)CC(C%10=CC=CC=C%10)CC(C%11=CC=CC=C%11)CC(C)(C)C%12=CC=CC=C%12
1.854443667 | 1.854443667 | 200 | Polybenzimidazole | CC1=CC(C2=NC3=CC(C4=CC(NC(C5=CC=CC=C5)=N6)=C6C=C4)=CC=C3N2)=CC=C1 | 222.1044651 | 0.0005 | 20 | 21.79 | 60.1 | 0.624 | 1.96 | 0.786 | 1.68 | 22 | 11.5 | 0.26 | 7.7 | 3 | 8 | 0.433862434 | 0.1608049 | CC(O)C | CF | OCCC1=C2C=CC=CC2=CC3=CC=CC=C13 | 3.5278 | 72.2438 | 31 | 17 | 1 | 14 | 16 | 1 | 1 | 2 | 0.105263158 | 20.23 | 20.23 | 205.85786 | CC(O)C.OCCC1=C2C=CC=CC2=CC3=CC=CC=C13
0.841166937 | 1.507779699 | 350 | TFC | C[Si](C)(O[Si](C)(C)C)O[Si](C)(C)C | 222.1044651 | 0.0005 | 20 | 26.4 | 86.1 | 0.685 | 0.46 | 0.854 | 1.38 | 6.97 | 16.9 | 1.01 | 16.9 | 5 | 4.3 | 48.05898411 | 0.3928298 | CC1CCCO1 | CF | OCCC1=C2C=CC=CC2=CC3=CC=CC=C13 | 3.5278 | 72.2438 | 31 | 17 | 1 | 14 | 16 | 1 | 1 | 2 | 0.105263158 | 20.23 | 20.23 | 205.85786 | CC1CCCO1.OCCC1=C2C=CC=CC2=CC3=CC=CC=C13
1.751755 | 1.773234201 | 400 |  |  | 822.5696 | 0.002387858 | 30 | 28.53 | 92.1 | 0.697 | 0.59 | 0.867 | 0.36 | 2.4 | 8.9 | 2.69 | 8.8 | 0.7 | 1 | 2.03 | 0.9878418 | CC1=CC=CC=C1 | DE | CC(C1=CC=CC=C1)CC(C2=CC=CC=C2)CC(C3=CC=CC=C3)CC(C4=CC=CC=C4)CC(C5=CC=CC=C5)CC(C6=CC=CC=C6)CC(C7=CC=CC=C7)CC(C8=CC=CC=C8)CC(C9=CC=CC=C9)CC(C)(C)C%10=CC=CC=C%10 | 22.5492 | 349.342 | 168 | 82 | 0 | 86 | 82 | 0 | 0 | 28 | 0.307692308 | 0 | 0 | 1115.168889 | CC1=CC=CC=C1.CC(C1=CC=CC=C1)CC(C2=CC=CC=C2)CC(C3=CC=CC=C3)CC(C4=CC=CC=C4)CC(C5=CC=CC=C5)CC(C6=CC=CC=C6)CC(C7=CC=CC=C7)CC(C8=CC=CC=C8)CC(C9=CC=CC=C9)CC(C)(C)C%10=CC=CC=C%10
1.751755 | 1.773234201 | 600 |  |  | 822.5696 | 0.002387858 | 40 | 28.53 | 92.1 | 0.697 | 0.59 | 0.867 | 0.36 | 2.4 | 8.9 | 2.69 | 8.8 | 0.7 | 1 | 2.16 | 0.9877839 | CC1=CC=CC=C1 | CF | CC(C1=CC=CC=C1)CC(C2=CC=CC=C2)CC(C3=CC=CC=C3)CC(C4=CC=CC=C4)CC(C5=CC=CC=C5)CC(C6=CC=CC=C6)CC(C7=CC=CC=C7)CC(CC(C(C)(C)C(C8=CC=CC=C8)(C)C)C9=CC=CC=C9)C%10=CC=CC=C%10 | 23.1853 | 358.506 | 174 | 84 | 0 | 90 | 84 | 0 | 0 | 28 | 0.301075269 | 0 | 0 | 1149.76086 | CC1=CC=CC=C1.CC(C1=CC=CC=C1)CC(C2=CC=CC=C2)CC(C3=CC=CC=C3)CC(C4=CC=CC=C4)CC(C5=CC=CC=C5)CC(C6=CC=CC=C6)CC(C7=CC=CC=C7)CC(CC(C(C)(C)C(C8=CC=CC=C8)(C)C)C9=CC=CC=C9)C%10=CC=CC=C%10
1.606425703 | 1.606425703 | 200 | Polybenzimidazole | CC1=CC(C2=NC3=CC(C4=CC(NC(C5=CC=CC=C5)=N6)=C6C=C4)=CC=C3N2)=CC=C1 | 138.12 | 0.0005 | 20 | 23.32 | 58.1 | 0.618 | 0.3 | 0.784 | 2.85 | 21 | 10 | -0.24 | 7.6 | 5.1 | 3.4 | 2.960758377 | 0.5105807 | CC(C)=O | CF | C1OC2=C(O1)C=C(C=C2)O | 1.1209 | 34.2298 | 16 | 10 | 3 | 6 | 7 | 3 | 3 | 0 | 0 | 38.69 | 38.69 | 112.4767416 | CC(C)=O.C1OC2=C(O1)C=C(C=C2)O
1 | 1.287140341 | 300 | Polyimide | O=C(C1=CC(C(N2C)=O)=C(C=C1)C2=O)C3=CC=C(C4=C3)C(N(C4=O)C5=CC=C(C=C5C)C6=CC=C(C=C6)C7=CC=C(C=C7)C)=O | 151.6 | 0.0758 | 10 | 22.55 | 32.04 | 0.505 | 0.55 | 0.792 | 1.6 | 33 | 14.5 | -0.82 | 7.4 | 6 | 10.9 | 1.54 | 0.5547913 | CO | CF | C1=CC2=C(C(=C1)Cl)NC=C2 | 2.8213 | 43.3087 | 16 | 10 | 2 | 6 | 8 | 0 | 0 | 0 | 0 | 15.79 | 15.79 | 116.0734157 | CO.C1=CC2=C(C(=C1)Cl)NC=C2
1.773234201 | 1.773234201 | 200 | Polybenzimidazole | CC1=CC(C2=NC3=CC(C4=CC(NC(C5=CC=CC=C5)=N6)=C6C=C4)=CC=C3N2)=CC=C1 | 156.0687483 | 0.0005 | 20 | 19.1 | 41.1 | 0.55 | 0.37 | 0.786 | 3.5 | 37.5 | 11.9 | -0.34 | 7.5 | 8.8 | 3 | 3.677248677 | 0.2856108 | N#CC | CF | C1(C2=CC=NC=C2)=CC=NC=C1 | 2.1436 | 47.468 | 20 | 12 | 2 | 8 | 10 | 0 | 2 | 1 | 0.076923077 | 25.78 | 25.78 | 141.1781608 | N#CC.C1(C2=CC=NC=C2)=CC=NC=C1
0.842639594 | 1.4625323 | 200 | Polyimide | O=C(C1=CC(C(N2C)=O)=C(C=C1)C2=O)C3=CC=C(C4=C3)C(N(C4=O)C5=CC=C(C=C5C)C6=CC=C(C=C6)C7=CC=C(C=C7)C)=O | 325.1314081 | 0.0005 | 20 | 22.55 | 32.04 | 0.505 | 0.55 | 0.792 | 1.6 | 33 | 14.5 | -0.82 | 7.4 | 6 | 10.9 | 0.81 | 1.008737 | CO | CF | O=C(N(OC(C12CC3CC(CC(C2)C3)C1)=O)C4=O)C5=C4C=CC=C5 | 2.9572 | 83.639 | 43 | 24 | 5 | 19 | 19 | 4 | 4 | 2 | 0.071428571 | 63.68 | 63.68 | 291.0367982 | CO.O=C(N(OC(C12CC3CC(CC(C2)C3)C1)=O)C4=O)C5=C4C=CC=C5
1.751755 | 1.773234201 | 250 |  |  | 822.5696 | 0.002387858 | 30 | 28.53 | 92.1 | 0.697 | 0.59 | 0.867 | 0.36 | 2.4 | 8.9 | 2.69 | 8.8 | 0.7 | 1 | 3.02 | 1.00632 | CC1=CC=CC=C1 | CF | CC(C1=CC=CC=C1)CC(C2=CC=CC=C2)CC(C3=CC=CC=C3)CC(C4=CC=CC=C4)CC(C5=CC=CC=C5)CC(C6=CC=CC=C6)CC(CC(C(C)(C)C(C7=CC=CC=C7)(C)C)C8=CC=CC=C8)C9=CC=CC=C9 | 21.0114 | 324.706 | 158 | 76 | 0 | 82 | 76 | 0 | 0 | 25 | 0.297619048 | 0 | 0 | 1042.558814 | CC1=CC=CC=C1.CC(C1=CC=CC=C1)CC(C2=CC=CC=C2)CC(C3=CC=CC=C3)CC(C4=CC=CC=C4)CC(C5=CC=CC=C5)CC(C6=CC=CC=C6)CC(CC(C(C)(C)C(C7=CC=CC=C7)(C)C)C8=CC=CC=C8)C9=CC=CC=C9
1 | 1.274287156 | 150 | Polyimide | O=C(C1=CC(C(N2C)=O)=C(C=C1)C2=O)C3=CC=C(C4=C3)C(N(C4=O)C5=CC=C(C=C5C)C6=CC=C(C=C6)C7=CC=C(C=C7)C)=O | 330 | 0.0005 | 10 | 22.55 | 32.04 | 0.505 | 0.55 | 0.792 | 1.6 | 33 | 14.5 | -0.82 | 7.4 | 6 | 10.9 | 0.88 | 0.4103282 | CO | CF | IC1=CC(I)=CC=C1 | 2.8958 | 51.876 | 12 | 8 | 2 | 4 | 6 | 0 | 0 | 0 | 0 | 0 | 0 | 131.7201387 | CO.IC1=CC(I)=CC=C1
1.022020725 | 1.461373391 | 500 | PDMS | CCO[Si](OCC)(OCC)CC[Si](OCC)(O[Si](OCC)(OCC)CC[Si](OCC)(OCC)OCC)OCC | 307.14514 | 0.0005 | 20 | 19.4 | 88.2 | 0.72 | 0.36 | 0.74 | 1.4 | 2.6 | 7.4 | 1.05 | 14.8 | 4.3 | 5 | 4.065274141 | 0.2954163 | CC(C)(C)OC | CF | CC(C)(C)C(CCC1=CC=C(C=C1)Cl)(CN2C=NC=N2)O | 3.3415 | 84.1998 | 43 | 21 | 5 | 22 | 16 | 1 | 4 | 5 | 0.227272727 | 50.94 | 50.94 | 282.5885867 | CC(C)(C)OC.CC(C)(C)C(CCC1=CC=C(C=C1)Cl)(CN2C=NC=N2)O
1 | 1.274287156 | 150 | Polyimide | O=C(C1=CC(C(N2C)=O)=C(C=C1)C2=O)C3=CC=C(C4=C3)C(N(C4=O)C5=CC=C(C=C5C)C6=CC=C(C=C6)C7=CC=C(C=C7)C)=O | 336.0578376 | 0.0005 | 10 | 22.55 | 32.04 | 0.505 | 0.55 | 0.792 | 1.6 | 33 | 14.5 | -0.82 | 7.4 | 6 | 10.9 | 0.88 | 1.005019 | CO | CF | OCCC1=C(C)[N+](CC2=CN=C(C)N=C2N)=CS1 | 0.60774 | 70.3242 | 35 | 18 | 6 | 17 | 12 | 1 | 5 | 4 | 0.210526316 | 75.91 | 104.15 | 229.0175923 | CO.OCCC1=C(C)[N+](CC2=CN=C(C)N=C2N)=CS1
1.751755 | 1.773234201 | 250 |  |  | 542.2692 | 0.002387858 | 20 | 28.53 | 92.1 | 0.697 | 0.59 | 0.867 | 0.36 | 2.4 | 8.9 | 2.69 | 8.8 | 0.7 | 1 | 3.02 | 0.9825049 | CC1=CC=CC=C1 | CF | O=C(C(CC(CC(C(OC)=O)C)(C(OC)=O)C)(CC(C(OC)=O)(CC(C(OC)=O)(CC(C(OC)=O)(CC(C(OC)=O)(C)C)C)C)C)C)OC | 4.2318 | 175.294 | 107 | 49 | 14 | 58 | 35 | 14 | 14 | 19 | 0.395833333 | 184.1 | 184.1 | 718.5239065 | CC1=CC=CC=C1.O=C(C(CC(CC(C(OC)=O)C)(C(OC)=O)C)(CC(C(OC)=O)(CC(C(OC)=O)(CC(C(OC)=O)(CC(C(OC)=O)(C)C)C)C)C)C)OC
1.541984733 | 1.541984733 | 200 | Polybenzimidazole | CC1=CC(C2=NC3=CC(C4=CC(NC(C5=CC=CC=C5)=N6)=C6C=C4)=CC=C3N2)=CC=C1 | 107 | 0.0005 | 20 | 19.4 | 88.2 | 0.72 | 0.36 | 0.74 | 1.4 | 2.6 | 7.4 | 1.05 | 14.8 | 4.3 | 5 | 28.75928816 | -0.004503665 | CC(C)(C)OC | CF | CC1=NC(C)=CC=C1 | 1.69844 | 33.711 | 17 | 8 | 1 | 9 | 7 | 0 | 1 | 0 | 0 | 12.89 | 12.89 | 109.4592803 | CC(C)(C)OC.CC1=NC(C)=CC=C1
1 | 1.274287156 | 150 | Polyimide | O=C(C1=CC(C(N2C)=O)=C(C=C1)C2=O)C3=CC=C(C4=C3)C(N(C4=O)C5=CC=C(C=C5C)C6=CC=C(C=C6)C7=CC=C(C=C7)C)=O | 234.03 | 0.0005 | 20 | 22.55 | 32.04 | 0.505 | 0.55 | 0.792 | 1.6 | 33 | 14.5 | -0.82 | 7.4 | 6 | 10.9 | 0.7475 | 0.1793895 | CO | CF | COc1ccc(I)cc1 | 2.2998 | 45.711 | 16 | 9 | 2 | 7 | 7 | 1 | 1 | 1 | 0.111111111 | 9.23 | 9.23 | 132.5295488 | CO.COc1ccc(I)cc1
1 | 1.287140341 | 300 | Polyimide | O=C(C1=CC(C(N2C)=O)=C(C=C1)C2=O)C3=CC=C(C4=C3)C(N(C4=O)C5=CC=C(C=C5C)C6=CC=C(C=C6)C7=CC=C(C=C7)C)=O | 420 | 0.0005 | 20 | 22.55 | 32.04 | 0.505 | 0.55 | 0.792 | 1.6 | 33 | 14.5 | -0.82 | 7.4 | 6 | 10.9 | 1.23 | 0.535195 | CO | CF | C[N+]1(CCCC(C1)OC(=O)C(C2=CC=CC=C2)(C3=CC=CC=C3)O)C | 2.7045 | 96.8392 | 51 | 25 | 4 | 26 | 21 | 3 | 3 | 4 | 0.148148148 | 46.53 | 46.53 | 333.1332301 | CO.C[N+]1(CCCC(C1)OC(=O)C(C2=CC=CC=C2)(C3=CC=CC=C3)O)C
1.006956522 | 1.331732545 | 300 | Polyimide | O=C(C1=CC(C(N2C)=O)=C(C=C1)C2=O)C3=CC=C(C4=C3)C(N(C4=O)C5=CC=C(C=C5C)C6=CC=C(C=C6)C7=CC=C(C=C7)C)=O | 166.22 | 0.0005 | 20 | 22.32 | 46.1 | 0.52 | 1.07 | 1.044 | 1.7 | 24 | 13.4 | -0.32 | 7.7 | 4.3 | 9.5 | 0.85 | 0.507699 | CCO | CF | c1ccc2c(c1)Cc1ccccc1-2 | 3.2578 | 54.684 | 23 | 13 | 0 | 10 | 13 | 0 | 0 | 0 | 0 | 0 | 0 | 158.7161363 | CCO.c1ccc2c(c1)Cc1ccccc1-2
1.036666667 | 1.554236373 | 350 | TFC | C[Si](C)(O[Si](C)(C)C)O[Si](C)(C)C | 395.9722072 | 0.0005 | 20 | 19.1 | 41.1 | 0.55 | 0.37 | 0.786 | 3.5 | 37.5 | 11.9 | -0.34 | 7.5 | 8.8 | 3 | 2.142857143 | 1.00588 | N#CC | CF | O=C(O)C1=CC(SSC2=CC=C([N+]([O-])=O)C(C(O)=O)=C2)=CC=C1[N+]([O-])=O | 3.6988 | 91.8254 | 34 | 26 | 12 | 8 | 14 | 8 | 8 | 7 | 0.259259259 | 160.88 | 211.48 | 307.1561305 | N#CC.O=C(O)C1=CC(SSC2=CC=C([N+]([O-])=O)C(C(O)=O)=C2)=CC=C1[N+]([O-])=O
0.9650153 | 1.546458739 | 500 |  |  | 196.024 | 0.002387858 | 20 | 23.75 | 88.1 | 0.677 | 0.46 | 0.902 | 1.78 | 6 | 9.1 | 0.73 | 7.7 | 2.6 | 3.5 | 14.53 | 0.1870508 | CC(OCC)=O | CF | COC1=CC(C(OC)=O)=CC=C1O | 1.1874 | 45.9983 | 23 | 13 | 4 | 10 | 9 | 4 | 4 | 2 | 0.153846154 | 55.76 | 55.76 | 165.578939 | CC(OCC)=O.COC1=CC(C(OC)=O)=CC=C1O
1.058925477 | 1.279559822 | 300 | Polyimide | O=C(C1=CC(C(N2C)=O)=C(C=C1)C2=O)C3=CC=C(C4=C3)C(N(C4=O)C5=CC=C(C=C5C)C6=CC=C(C=C6)C7=CC=C(C=C7)C)=O | 136 | 0.0005 | 20 | 23.32 | 58.1 | 0.618 | 0.3 | 0.784 | 2.85 | 21 | 10 | -0.24 | 7.6 | 5.1 | 3.4 | 1.69 | 0.6761621 | CC(C)=O | CF | C1=CC=C(C(=C1)C(=O)N)N | 0.3677 | 39.3723 | 18 | 10 | 3 | 8 | 7 | 1 | 2 | 1 | 0.1 | 69.11 | 69.11 | 126.6098089 | CC(C)=O.C1=CC=C(C(=C1)C(=O)N)N
1 | 1.287140341 | 300 | Polyimide | O=C(C1=CC(C(N2C)=O)=C(C=C1)C2=O)C3=CC=C(C4=C3)C(N(C4=O)C5=CC=C(C=C5C)C6=CC=C(C=C6)C7=CC=C(C=C7)C)=O | 214 | 0.0005 | 10 | 22.55 | 32.04 | 0.505 | 0.55 | 0.792 | 1.6 | 33 | 14.5 | -0.82 | 7.4 | 6 | 10.9 | 1.54 | 0.9388822 | CO | CF | O=C(C1=CC=C(O)C=C1)C2=CC=C(O)C=C2 | 2.3288 | 59.6461 | 26 | 16 | 3 | 10 | 13 | 3 | 3 | 2 | 0.117647059 | 57.53 | 57.53 | 194.8068172 | CO.O=C(C1=CC=C(O)C=C1)C2=CC=C(O)C=C2
0.869186047 | 1.497802734 | 350 | TFC | C[Si](C)(O[Si](C)(C)C)O[Si](C)(C)C | 166.22 | 0.0005 | 20 | 22.32 | 46.1 | 0.52 | 1.07 | 1.044 | 1.7 | 24 | 13.4 | -0.32 | 7.7 | 4.3 | 9.5 | 0.227163745 | -0.09041093 | CCO | CF | c1ccc2c(c1)Cc1ccccc1-2 | 3.2578 | 54.684 | 23 | 13 | 0 | 10 | 13 | 0 | 0 | 0 | 0 | 0 | 0 | 158.7161363 | CCO.c1ccc2c(c1)Cc1ccccc1-2
0.991749175 | 1.408311346 | 350 | TFC | C[Si](C)(O[Si](C)(C)C)O[Si](C)(C)C | 351.44 | 0.0005 | 20 | 19.4 | 88.2 | 0.72 | 0.36 | 0.74 | 1.4 | 2.6 | 7.4 | 1.05 | 14.8 | 4.3 | 5 | 64.75433947 | 0.6456017 | CC(C)(C)OC | CF | Nc1ccc(-c2cc(-c3ccc(N)cc3)cc(-c3ccc(N)cc3)c2)cc1 | 5.4342 | 115.9872 | 48 | 27 | 3 | 21 | 24 | 0 | 3 | 3 | 0.1 | 78.06 | 78.06 | 331.9870429 | CC(C)(C)OC.Nc1ccc(-c2cc(-c3ccc(N)cc3)cc(-c3ccc(N)cc3)c2)cc1
1.751755 | 1.773234201 | 600 |  |  | 822.5696 | 0.002387858 | 30 | 19.1 | 41.1 | 0.55 | 0.37 | 0.786 | 3.5 | 37.5 | 11.9 | -0.34 | 7.5 | 8.8 | 3 | 0.4 | 1.006498 | CC#N | CF | CC(C1=CC=CC=C1)CC(C2=CC=CC=C2)CC(C3=CC=CC=C3)CC(C4=CC=CC=C4)CC(C5=CC=CC=C5)CC(C6=CC=CC=C6)CC(C7=CC=CC=C7)CC(C8=CC=CC=C8)CC(C9=CC=CC=C9)CC(C%10=CC=CC=C%10)CC(C%11=CC=CC=C%11)CC(C%12=CC=CC=C%12)CC(C%13=CC=CC=C%13)CC(C%14=CC=CC=C%14)CC(C%15=CC=CC=C%15)CC(C)(C)C%16=CC=CC=C%16 | 35.5926 | 552.142 | 264 | 130 | 0 | 134 | 130 | 0 | 0 | 46 | 0.317241379 | 0 | 0 | 1758.381165 | CC#N.CC(C1=CC=CC=C1)CC(C2=CC=CC=C2)CC(C3=CC=CC=C3)CC(C4=CC=CC=C4)CC(C5=CC=CC=C5)CC(C6=CC=CC=C6)CC(C7=CC=CC=C7)CC(C8=CC=CC=C8)CC(C9=CC=CC=C9)CC(C%10=CC=CC=C%10)CC(C%11=CC=CC=C%11)CC(C%12=CC=CC=C%12)CC(C%13=CC=CC=C%13)CC(C%14=CC=CC=C%14)CC(C%15=CC=CC=C%15)CC(C)(C)C%16=CC=CC=C%16
0.842639594 | 1.4625323 | 200 | Polyimide | O=C(C1=CC(C(N2C)=O)=C(C=C1)C2=O)C3=CC=C(C4=C3)C(N(C4=O)C5=CC=C(C=C5C)C6=CC=C(C=C6)C7=CC=C(C=C7)C)=O | 336.0584989 | 0.0005 | 20 | 22.55 | 32.04 | 0.505 | 0.55 | 0.792 | 1.6 | 33 | 14.5 | -0.82 | 7.4 | 6 | 10.9 | 0.81 | 1.006304 | CO | CF | FC(F)(F)C(C1=CC=C(O)C=C1)(C2=CC=C(O)C=C2)C(F)(F)F | 4.5085 | 69.1036 | 33 | 23 | 8 | 10 | 15 | 2 | 2 | 2 | 0.083333333 | 40.46 | 40.46 | 259.6503733 | CO.FC(F)(F)C(C1=CC=C(O)C=C1)(C2=CC=C(O)C=C2)C(F)(F)F
1.787077335 | 1.787077335 | 200 | Polybenzimidazole | CC1=CC(C2=NC3=CC(C4=CC(NC(C5=CC=CC=C5)=N6)=C6C=C4)=CC=C3N2)=CC=C1 | 222.7 | 0.11135 | 20 | 22.55 | 32.04 | 0.505 | 0.55 | 0.792 | 1.6 | 33 | 14.5 | -0.82 | 7.4 | 6 | 10.9 | 4.618653659 | 0.2497754 | CO | CF | CC(=NC#N)N(C)CC1=CN=C(C=C1)Cl | 2.06628 | 59.436 | 26 | 15 | 5 | 11 | 10 | 0 | 3 | 2 | 0.133333333 | 52.28 | 52.28 | 201.639209 | CO.CC(=NC#N)N(C)CC1=CN=C(C=C1)Cl
1.751755 | 1.773234201 | 600 |  |  | 822.5696 | 0.002387858 | 40 | 28.53 | 92.1 | 0.697 | 0.59 | 0.867 | 0.36 | 2.4 | 8.9 | 2.69 | 8.8 | 0.7 | 1 | 2.58 | 0.9485789 | CC1=CC=CC=C1 | CF | CC(C1=CC=CC=C1)CC(C2=CC=CC=C2)CC(C3=CC=CC=C3)CC(C4=CC=CC=C4)CC(C5=CC=CC=C5)CC(C6=CC=CC=C6)CC(C7=CC=CC=C7)CC(C8=CC=CC=C8)CC(C)(C)C9=CC=CC=C9 | 20.3753 | 315.542 | 152 | 74 | 0 | 78 | 74 | 0 | 0 | 25 | 0.304878049 | 0 | 0 | 1007.966843 | CC1=CC=CC=C1.CC(C1=CC=CC=C1)CC(C2=CC=CC=C2)CC(C3=CC=CC=C3)CC(C4=CC=CC=C4)CC(C5=CC=CC=C5)CC(C6=CC=CC=C6)CC(C7=CC=CC=C7)CC(C8=CC=CC=C8)CC(C)(C)C9=CC=CC=C9
1 | 1.274287156 | 150 | Polyimide | O=C(C1=CC(C(N2C)=O)=C(C=C1)C2=O)C3=CC=C(C4=C3)C(N(C4=O)C5=CC=C(C=C5C)C6=CC=C(C=C6)C7=CC=C(C=C7)C)=O | 151 | 0.0005 | 20 | 22.55 | 32.04 | 0.505 | 0.55 | 0.792 | 1.6 | 33 | 14.5 | -0.82 | 7.4 | 6 | 10.9 | 0.7475 | 0.7729353 | CO | CF | OC1=CC=C(NC(C)=O)C=C1 | 1.3506 | 42.4105 | 20 | 11 | 3 | 9 | 8 | 2 | 2 | 1 | 0.090909091 | 49.33 | 49.33 | 141.6992605 | CO.OC1=CC=C(NC(C)=O)C=C1
1.011494253 | 1.548379465 | 350 | TFC | C[Si](C)(O[Si](C)(C)C)O[Si](C)(C)C | 108.0575149 | 0.0005 | 20 | 28.53 | 92.1 | 0.697 | 0.59 | 0.867 | 0.36 | 2.4 | 8.9 | 2.69 | 8.8 | 0.7 | 1 | 4.285714286 | 0.01876481 | CC1=CC=CC=C1 | CF | CC1=CC(O)=CC=C1 | 1.70062 | 32.8438 | 16 | 8 | 1 | 8 | 7 | 1 | 1 | 0 | 0 | 20.23 | 20.23 | 107.2527467 | CC1=CC=CC=C1.CC1=CC(O)=CC=C1
1.036666667 | 1.554236373 | 350 | TFC | C[Si](C)(O[Si](C)(C)C)O[Si](C)(C)C | 320.1284686 | 0.0005 | 20 | 19.1 | 41.1 | 0.55 | 0.37 | 0.786 | 3.5 | 37.5 | 11.9 | -0.34 | 7.5 | 8.8 | 3 | 2.142857143 | -0.02724639 | N#CC | CF | CCN1C=C(C(C2=CC(F)=C(N3CCNCC3)N=C12)=O)C(O)=O | 0.6633 | 83.677 | 40 | 23 | 8 | 17 | 15 | 3 | 6 | 3 | 0.12 | 87.46 | 87.46 | 269.733389 | N#CC.CCN1C=C(C(C2=CC(F)=C(N3CCNCC3)N=C12)=O)C(O)=O
1.751755 | 1.773234201 | 150 |  |  | 97.38994 | 0.002387858 | 30 | 22.32 | 46.1 | 0.52 | 1.07 | 1.044 | 1.7 | 24 | 13.4 | -0.32 | 7.7 | 4.3 | 9.5 | 0.2 | 0.2153069 | CCO | DE | C1=CC=CC=N1 | 1.0816 | 24.237 | 11 | 6 | 1 | 5 | 5 | 0 | 1 | 0 | 0 | 12.89 | 12.89 | 74.86730987 | CCO.C1=CC=CC=N1
1.751755 | 1.773234201 | 280 |  |  | 348.1576 | 0.002387858 | 40 | 23.32 | 58.1 | 0.618 | 0.3 | 0.784 | 2.85 | 21 | 10 | -0.24 | 7.6 | 5.1 | 3.4 | 7.77 | 0.9208869 | CC(C)=O | CF | CC(C1=CC=CC=C1)CC(C2=CC=CC=C2)CC(C)(C)C3=CC=CC=C3 | 7.3319 | 112.742 | 56 | 26 | 0 | 30 | 26 | 0 | 0 | 7 | 0.25 | 0 | 0 | 364.7545674 | CC(C)=O.CC(C1=CC=CC=C1)CC(C2=CC=CC=C2)CC(C)(C)C3=CC=CC=C3
0.869186047 | 1.497802734 | 350 | TFC | C[Si](C)(O[Si](C)(C)C)O[Si](C)(C)C | 261.0637225 | 0.0005 | 20 | 22.32 | 46.1 | 0.52 | 1.07 | 1.044 | 1.7 | 24 | 13.4 | -0.32 | 7.7 | 4.3 | 9.5 | 0.227163745 | 0.8148044 | CCO | CF | CCN(C1=CC2=C(C=C1C3=O)OCO2)C=C3C(O)=O | 1.4483 | 66.9643 | 30 | 19 | 6 | 11 | 13 | 5 | 5 | 2 | 0.095238095 | 77.76 | 77.76 | 213.6640317 | CCO.CCN(C1=CC2=C(C=C1C3=O)OCO2)C=C3C(O)=O
1 | 1.274287156 | 150 | Polyimide | O=C(C1=CC(C(N2C)=O)=C(C=C1)C2=O)C3=CC=C(C4=C3)C(N(C4=O)C5=CC=C(C=C5C)C6=CC=C(C=C6)C7=CC=C(C=C7)C)=O | 120 | 0.0005 | 10 | 22.55 | 32.04 | 0.505 | 0.55 | 0.792 | 1.6 | 33 | 14.5 | -0.82 | 7.4 | 6 | 10.9 | 0.88 | 0.4856121 | CO | CF | CC1=CC(=C(C=C1)C)C | 2.61186 | 40.653 | 21 | 9 | 0 | 12 | 9 | 0 | 0 | 0 | 0 | 0 | 0 | 133.0544902 | CO.CC1=CC(=C(C=C1)C)C
0.842639594 | 1.4625323 | 200 | Polyimide | O=C(C1=CC(C(N2C)=O)=C(C=C1)C2=O)C3=CC=C(C4=C3)C(N(C4=O)C5=CC=C(C=C5C)C6=CC=C(C=C6)C7=CC=C(C=C7)C)=O | 165.02 | 0.0005 | 10 | 22.55 | 32.04 | 0.505 | 0.55 | 0.792 | 1.6 | 33 | 14.5 | -0.82 | 7.4 | 6 | 10.9 | 0.95 | 0.5527778 | CO | CF | O=C1NC2=C(C=C(F)C=C2)C1=O | 0.9605 | 39.3602 | 16 | 12 | 4 | 4 | 8 | 2 | 2 | 0 | 0 | 46.17 | 46.17 | 132.7739016 | CO.O=C1NC2=C(C=C(F)C=C2)C1=O
1.773234201 | 1.773234201 | 200 | Polybenzimidazole | CC1=CC(C2=NC3=CC(C4=CC(NC(C5=CC=CC=C5)=N6)=C6C=C4)=CC=C3N2)=CC=C1 | 230.0942943 | 0.0005 | 20 | 19.1 | 41.1 | 0.55 | 0.37 | 0.786 | 3.5 | 37.5 | 11.9 | -0.34 | 7.5 | 8.8 | 3 | 3.677248677 | 0.9232291 | N#CC | CF | O=C([C@H](C1=CC2=CC=C(OC)C=C2C=C1)C)O | 3.0365 | 66.5508 | 31 | 17 | 3 | 14 | 14 | 3 | 2 | 3 | 0.166666667 | 46.53 | 46.53 | 214.7392614 | N#CC.O=C([C@H](C1=CC2=CC=C(OC)C=C2C=C1)C)O
1 | 1.274287156 | 150 | Polyimide | O=C(C1=CC(C(N2C)=O)=C(C=C1)C2=O)C3=CC=C(C4=C3)C(N(C4=O)C5=CC=C(C=C5C)C6=CC=C(C=C6)C7=CC=C(C=C7)C)=O | 185 | 0.0005 | 20 | 22.55 | 32.04 | 0.505 | 0.55 | 0.792 | 1.6 | 33 | 14.5 | -0.82 | 7.4 | 6 | 10.9 | 0.7475 | 0.4628226 | CO | CF | C1=CC=C(C=C1)OC2=CC=C(C=C2)N | 3.0611 | 57.3704 | 25 | 14 | 2 | 11 | 12 | 1 | 2 | 2 | 0.133333333 | 35.25 | 35.25 | 173.5635976 | CO.C1=CC=C(C=C1)OC2=CC=C(C=C2)N
1.108183079 | 1.674270557 | 500 | PDMS | CCO[Si](OCC)(OCC)CC[Si](OCC)(O[Si](OCC)(OCC)CC[Si](OCC)(OCC)OCC)OCC | 336.0584989 | 0.0005 | 20 | 19.1 | 41.1 | 0.55 | 0.37 | 0.786 | 3.5 | 37.5 | 11.9 | -0.34 | 7.5 | 8.8 | 3 | 2.328042328 | 0.5992526 | N#CC | CF | FC(F)(F)C(C1=CC=C(O)C=C1)(C2=CC=C(O)C=C2)C(F)(F)F | 4.5085 | 69.1036 | 33 | 23 | 8 | 10 | 15 | 2 | 2 | 2 | 0.083333333 | 40.46 | 40.46 | 259.6503733 | N#CC.FC(F)(F)C(C1=CC=C(O)C=C1)(C2=CC=C(O)C=C2)C(F)(F)F
1 | 1.483774552 | 350 | TFC | C[Si](C)(O[Si](C)(C)C)O[Si](C)(C)C | 316.9986282 | 0.0005 | 20 | 23.75 | 88.1 | 0.677 | 0.46 | 0.902 | 1.78 | 6 | 9.1 | 0.73 | 7.7 | 2.6 | 3.5 | 3.897707231 | 0.2866617 | CC(OCC)=O | CF | OC(CC1=C(C=CC=C1)NC2=C(C=CC=C2Cl)Cl)=O | 4.3641 | 77.5265 | 30 | 19 | 5 | 11 | 14 | 2 | 2 | 4 | 0.2 | 49.33 | 49.33 | 244.7314721 | CC(OCC)=O.OC(CC1=C(C=CC=C1)NC2=C(C=CC=C2Cl)Cl)=O
1.751755 | 1.773234201 | 600 |  |  | 151.0191 | 0.002387858 | 20 | 21.79 | 88.2 | 0.72 | 0.36 | 0.74 | 1.68 | 22 | 11.5 | 0.26 | 7.7 | 3 | 8 | 0.35 | 0.6875286 | CC(O)C | CF | OC1=CC=C(NC(C)=O)C=C1 | 1.3506 | 42.4105 | 20 | 11 | 3 | 9 | 8 | 2 | 2 | 1 | 0.090909091 | 49.33 | 49.33 | 141.6992605 | CC(O)C.OC1=CC=C(NC(C)=O)C=C1
1.606425703 | 1.606425703 | 200 | Polybenzimidazole | CC1=CC(C2=NC3=CC(C4=CC(NC(C5=CC=CC=C5)=N6)=C6C=C4)=CC=C3N2)=CC=C1 | 122 | 0.0005 | 20 | 23.32 | 58.1 | 0.618 | 0.3 | 0.784 | 2.85 | 21 | 10 | -0.24 | 7.6 | 5.1 | 3.4 | 2.960758377 | 0.7354963 | CC(C)=O | CF | OC1=CC(C)=CC=C1C | 2.00904 | 37.5808 | 19 | 9 | 1 | 10 | 8 | 1 | 1 | 0 | 0 | 20.23 | 20.23 | 124.5487319 | CC(C)=O.OC1=CC(C)=CC=C1C
1.751755 | 1.773234201 | 500 |  |  | 505.1201 | 0.002387858 | 20 | 23.75 | 88.1 | 0.677 | 0.46 | 0.902 | 1.78 | 6 | 9.1 | 0.73 | 7.7 | 2.6 | 3.5 | 2.1 | 0.9022258 | CC(OCC)=O | CF | CC(C)OC1=CC=CC=C1C=[Ru](Cl)Cl.C1CCC(CC1)P(C2CCCCC2)C3CCCCC3 | 10.0163 | 146.617 | 78 | 33 | 5 | 45 | 28 | 1 | 1 | 6 | 0.171428571 | 9.23 | 22.82 | 317.6173 | CC(OCC)=O.CC(C)OC1=CC=CC=C1C=[Ru](Cl)Cl.C1CCC(CC1)P(C2CCCCC2)C3CCCCC3
1.058925477 | 1.279559822 | 300 | Polyimide | O=C(C1=CC(C(N2C)=O)=C(C=C1)C2=O)C3=CC=C(C4=C3)C(N(C4=O)C5=CC=C(C=C5C)C6=CC=C(C=C6)C7=CC=C(C=C7)C)=O | 263 | 0.0005 | 20 | 23.32 | 58.1 | 0.618 | 0.3 | 0.784 | 2.85 | 21 | 10 | -0.24 | 7.6 | 5.1 | 3.4 | 1.69 | 0.769176 | CC(C)=O | CF | CC1=CC(Br)=C(C)C=C1Br | 3.82844 | 51.316 | 18 | 10 | 2 | 8 | 8 | 0 | 0 | 0 | 0 | 0 | 0 | 154.3257436 | CC(C)=O.CC1=CC(Br)=C(C)C=C1Br
1 | 1.287140341 | 300 | Polyimide | O=C(C1=CC(C(N2C)=O)=C(C=C1)C2=O)C3=CC=C(C4=C3)C(N(C4=O)C5=CC=C(C=C5C)C6=CC=C(C=C6)C7=CC=C(C=C7)C)=O | 158 | 0.0005 | 20 | 22.55 | 32.04 | 0.505 | 0.55 | 0.792 | 1.6 | 33 | 14.5 | -0.82 | 7.4 | 6 | 10.9 | 1.23 | 0.5988201 | CO | CF | C1=CC2=C(C=CC=C2N)C(=C1)N | 2.0042 | 52.7728 | 22 | 12 | 2 | 10 | 10 | 0 | 2 | 0 | 0 | 52.04 | 52.04 | 143.8146197 | CO.C1=CC2=C(C=CC=C2N)C(=C1)N
0.842639594 | 1.4625323 | 200 | Polyimide | O=C(C1=CC(C(N2C)=O)=C(C=C1)C2=O)C3=CC=C(C4=C3)C(N(C4=O)C5=CC=C(C=C5C)C6=CC=C(C=C6)C7=CC=C(C=C7)C)=O | 140 | 0.0005 | 10 | 22.55 | 32.04 | 0.505 | 0.55 | 0.792 | 1.6 | 33 | 14.5 | -0.82 | 7.4 | 6 | 10.9 | 0.95 | 0.3789537 | CO | CF | C1=CC=C(C(=C1)C(=O)O)F | 1.5239 | 33.3593 | 15 | 10 | 3 | 5 | 7 | 2 | 1 | 1 | 0.1 | 37.3 | 37.3 | 119.4740736 | CO.C1=CC=C(C(=C1)C(=O)O)F
1.888928192 | 1.888928192 | 200 | Polybenzimidazole | CC1=CC(C2=NC3=CC(C4=CC(NC(C5=CC=CC=C5)=N6)=C6C=C4)=CC=C3N2)=CC=C1 | 335.45 | 0.0005 | 20 | 28.53 | 92.1 | 0.697 | 0.59 | 0.867 | 0.36 | 2.4 | 8.9 | 2.69 | 8.8 | 0.7 | 1 | 3.121693122 | 0.590355 | CC1=CC=CC=C1 | CF | CCCCC(CC)Cn1c2ccc(C=O)cc2c2cc(C=O)ccc21 | 5.6359 | 103.525 | 50 | 25 | 3 | 25 | 22 | 2 | 3 | 8 | 0.296296296 | 39.07 | 39.07 | 326.7842999 | CC1=CC=CC=C1.CCCCC(CC)Cn1c2ccc(C=O)cc2c2cc(C=O)ccc21
1 | 1.274287156 | 150 | Polyimide | O=C(C1=CC(C(N2C)=O)=C(C=C1)C2=O)C3=CC=C(C4=C3)C(N(C4=O)C5=CC=C(C=C5C)C6=CC=C(C=C6)C7=CC=C(C=C7)C)=O | 316.9986282 | 0.0005 | 20 | 22.55 | 32.04 | 0.505 | 0.55 | 0.792 | 1.6 | 33 | 14.5 | -0.82 | 7.4 | 6 | 10.9 | 0.7475 | 1.000999 | CO | CF | OC(CC1=C(C=CC=C1)NC2=C(C=CC=C2Cl)Cl)=O | 4.3641 | 77.5265 | 30 | 19 | 5 | 11 | 14 | 2 | 2 | 4 | 0.2 | 49.33 | 49.33 | 244.7314721 | CO.OC(CC1=C(C=CC=C1)NC2=C(C=CC=C2Cl)Cl)=O
1.787077335 | 1.787077335 | 200 | Polybenzimidazole | CC1=CC(C2=NC3=CC(C4=CC(NC(C5=CC=CC=C5)=N6)=C6C=C4)=CC=C3N2)=CC=C1 | 109 | 0.0545 | 20 | 22.55 | 32.04 | 0.505 | 0.55 | 0.792 | 1.6 | 33 | 14.5 | -0.82 | 7.4 | 6 | 10.9 | 4.618653659 | 0.01195854 | CO | CF | CC(=O)C1=CC=CN1 | 1.2173 | 30.7972 | 15 | 8 | 2 | 7 | 6 | 1 | 1 | 1 | 0.125 | 32.86 | 32.86 | 100.953522 | CO.CC(=O)C1=CC=CN1
0.842639594 | 1.4625323 | 200 | Polyimide | O=C(C1=CC(C(N2C)=O)=C(C=C1)C2=O)C3=CC=C(C4=C3)C(N(C4=O)C5=CC=C(C=C5C)C6=CC=C(C=C6)C7=CC=C(C=C7)C)=O | 135 | 0.0005 | 20 | 22.55 | 32.04 | 0.505 | 0.55 | 0.792 | 1.6 | 33 | 14.5 | -0.82 | 7.4 | 6 | 10.9 | 0.81 | 0.5407023 | CO | CF | CCC(C1=CC=CC=C1)=O | 2.2793 | 41.0635 | 20 | 10 | 1 | 10 | 9 | 1 | 1 | 2 | 0.2 | 17.07 | 17.07 | 139.2082582 | CO.CCC(C1=CC=CC=C1)=O
1.006956522 | 1.331732545 | 300 | Polyimide | O=C(C1=CC(C(N2C)=O)=C(C=C1)C2=O)C3=CC=C(C4=C3)C(N(C4=O)C5=CC=C(C=C5C)C6=CC=C(C=C6)C7=CC=C(C=C7)C)=O | 254 | 0.0005 | 20 | 22.32 | 46.1 | 0.52 | 1.07 | 1.044 | 1.7 | 24 | 13.4 | -0.32 | 7.7 | 4.3 | 9.5 | 0.85 | 0.9751174 | CCO | CF | C1=CC=C2C3C4=CC=CC=C4C(C2=C1)C5=CC=CC=C35 | 4.6738 | 81.216 | 34 | 20 | 0 | 14 | 20 | 0 | 0 | 0 | 0 | 0 | 0 | 232.4657382 | CCO.C1=CC=C2C3C4=CC=CC=C4C(C2=C1)C5=CC=CC=C35
1.751755 | 1.773234201 | 600 |  |  | 785.9 | 0.01628979 | 10 | 23.32 | 58.1 | 0.618 | 0.3 | 0.784 | 2.85 | 21 | 10 | -0.24 | 7.6 | 5.1 | 3.4 | 1.99 | 0.7742149 | CC(C)=O | CF | CC(C1=CC=CC=C1)CC(C2=CC=CC=C2)CC(C3=CC=CC=C3)CC(C4=CC=CC=C4)CC(C5=CC=CC=C5)CC(C)(C)C6=CC=CC=C6 | 13.8536 | 214.142 | 104 | 50 | 0 | 54 | 50 | 0 | 0 | 16 | 0.290909091 | 0 | 0 | 686.3607054 | CC(C)=O.CC(C1=CC=CC=C1)CC(C2=CC=CC=C2)CC(C3=CC=CC=C3)CC(C4=CC=CC=C4)CC(C5=CC=CC=C5)CC(C)(C)C6=CC=CC=C6
0.9650153 | 1.546458739 | 300 |  |  | 822.5696 | 0.002387858 | 30 | 22.32 | 46.1 | 0.52 | 1.07 | 1.044 | 1.7 | 24 | 13.4 | -0.32 | 7.7 | 4.3 | 9.5 | 0.7 | 0.9521523 | CCO | CF | O=C(C(CC(CC(C(OC)=O)C)(C(OC)=O)C)(CC(C(OC)=O)(CC(C(OC)=O)(CC(C(OC)=O)(CC(C(OC)=O)(CC(C(OC)=O)(CC(C(OC)=O)(C)C)C)C)C)C)C)C)OC | 5.3706 | 224.774 | 137 | 63 | 18 | 74 | 45 | 18 | 18 | 25 | 0.403225806 | 236.7 | 236.7 | 921.3717486 | CCO.O=C(C(CC(CC(C(OC)=O)C)(C(OC)=O)C)(CC(C(OC)=O)(CC(C(OC)=O)(CC(C(OC)=O)(CC(C(OC)=O)(CC(C(OC)=O)(CC(C(OC)=O)(C)C)C)C)C)C)C)C)OC
1.820036862 | 1.820036862 | 200 | Polybenzimidazole | CC1=CC(C2=NC3=CC(C4=CC(NC(C5=CC=CC=C5)=N6)=C6C=C4)=CC=C3N2)=CC=C1 | 148.088815 | 0.0005 | 20 | 23.75 | 88.1 | 0.677 | 0.46 | 0.902 | 1.78 | 6 | 9.1 | 0.73 | 7.7 | 2.6 | 3.5 | 1.372721928 | 0.2391628 | CC(OCC)=O | CF | OC1CCCC2=C1C=CC=C2 | 2.0563 | 44.3398 | 23 | 11 | 1 | 12 | 10 | 1 | 1 | 0 | 0 | 20.23 | 20.23 | 146.7842434 | CC(OCC)=O.OC1CCCC2=C1C=CC=C2
1 | 1.274287156 | 150 | Polyimide | O=C(C1=CC(C(N2C)=O)=C(C=C1)C2=O)C3=CC=C(C4=C3)C(N(C4=O)C5=CC=C(C=C5C)C6=CC=C(C=C6)C7=CC=C(C=C7)C)=O | 204 | 0.0005 | 20 | 22.55 | 32.04 | 0.505 | 0.55 | 0.792 | 1.6 | 33 | 14.5 | -0.82 | 7.4 | 6 | 10.9 | 0.7475 | 0.9843539 | CO | CF | CC(C)C1=CC(=CC(=C1)C(C)C)C(C)C | 5.0568 | 68.709 | 39 | 15 | 0 | 24 | 15 | 0 | 0 | 3 | 0.2 | 0 | 0 | 236.8304015 | CO.CC(C)C1=CC(=CC(=C1)C(C)C)C(C)C
1.854443667 | 1.854443667 | 200 | Polybenzimidazole | CC1=CC(C2=NC3=CC(C4=CC(NC(C5=CC=CC=C5)=N6)=C6C=C4)=CC=C3N2)=CC=C1 | 118.0530982 | 0.0005 | 20 | 21.79 | 60.1 | 0.624 | 1.96 | 0.786 | 1.68 | 22 | 11.5 | 0.26 | 7.7 | 3 | 8 | 0.433862434 | 0.0807554 | CC(O)C | CF | C12=CC=CC=C1NC=N2 | 1.5629 | 36.0937 | 15 | 9 | 2 | 6 | 7 | 0 | 1 | 0 | 0 | 28.68 | 28.68 | 94.56312302 | CC(O)C.C12=CC=CC=C1NC=N2
1.048979592 | 1.673346693 | 500 | PDMS | CCO[Si](OCC)(OCC)CC[Si](OCC)(O[Si](OCC)(OCC)CC[Si](OCC)(OCC)OCC)OCC | 108.0575149 | 0.0005 | 20 | 21.79 | 60.1 | 0.624 | 1.96 | 0.786 | 1.68 | 22 | 11.5 | 0.26 | 7.7 | 3 | 8 | 0.081400081 | 0.1000752 | CC(O)C | CF | CC1=CC(O)=CC=C1 | 1.70062 | 32.8438 | 16 | 8 | 1 | 8 | 7 | 1 | 1 | 0 | 0 | 20.23 | 20.23 | 107.2527467 | CC(O)C.CC1=CC(O)=CC=C1
1.751755 | 1.773234201 | 600 |  |  | 158.0214 | 0.01628979 | 10 | 28.53 | 92.1 | 0.697 | 0.59 | 0.867 | 0.36 | 2.4 | 8.9 | 2.69 | 8.8 | 0.7 | 1 | 3.3 | 0.1592073 | CC1=CC=CC=C1 | CF | C=CCCCCCCCCC#N | 3.81678 | 52.746 | 31 | 12 | 1 | 19 | 11 | 0 | 1 | 8 | 0.727272727 | 23.79 | 23.79 | 201.8996802 | CC1=CC=CC=C1.C=CCCCCCCCCC#N
1.751755 | 1.773234201 | 600 |  |  | 822.5696 | 0.002387858 | 20 | 28.53 | 92.1 | 0.697 | 0.59 | 0.867 | 0.36 | 2.4 | 8.9 | 2.69 | 8.8 | 0.7 | 1 | 2.67 | 0.9798665 | CC1=CC=CC=C1 | CF | CC(C1=CC=CC=C1)CC(C2=CC=CC=C2)CC(C3=CC=CC=C3)CC(C4=CC=CC=C4)CC(C5=CC=CC=C5)CC(C6=CC=CC=C6)CC(C7=CC=CC=C7)CC(C8=CC=CC=C8)CC(C9=CC=CC=C9)CC(C%10=CC=CC=C%10)CC(C%11=CC=CC=C%11)CC(C%12=CC=CC=C%12)CC(C%13=CC=CC=C%13)CC(C)(C)C%14=CC=CC=C%14 | 31.2448 | 484.542 | 232 | 114 | 0 | 118 | 114 | 0 | 0 | 40 | 0.31496063 | 0 | 0 | 1543.977073 | CC1=CC=CC=C1.CC(C1=CC=CC=C1)CC(C2=CC=CC=C2)CC(C3=CC=CC=C3)CC(C4=CC=CC=C4)CC(C5=CC=CC=C5)CC(C6=CC=CC=C6)CC(C7=CC=CC=C7)CC(C8=CC=CC=C8)CC(C9=CC=CC=C9)CC(C%10=CC=CC=C%10)CC(C%11=CC=CC=C%11)CC(C%12=CC=CC=C%12)CC(C%13=CC=CC=C%13)CC(C)(C)C%14=CC=CC=C%14
1.787077335 | 1.787077335 | 200 | Polybenzimidazole | CC1=CC(C2=NC3=CC(C4=CC(NC(C5=CC=CC=C5)=N6)=C6C=C4)=CC=C3N2)=CC=C1 | 361.48 | 0.18074 | 20 | 22.55 | 32.04 | 0.505 | 0.55 | 0.792 | 1.6 | 33 | 14.5 | -0.82 | 7.4 | 6 | 10.9 | 4.618653659 | 0.557322 | CO | CF | CCCCC(CC)COC(=O)C(C#N)=C(c1ccccc1)c1ccccc1 | 5.77168 | 108.784 | 54 | 27 | 3 | 27 | 24 | 2 | 3 | 9 | 0.321428571 | 50.09 | 50.09 | 379.3598114 | CO.CCCCC(CC)COC(=O)C(C#N)=C(c1ccccc1)c1ccccc1
1.033444816 | 1.371517398 | 350 | TFC | C[Si](C)(O[Si](C)(C)C)O[Si](C)(C)C | 263 | 0.0005 | 20 | 23.32 | 58.1 | 0.618 | 0.3 | 0.784 | 2.85 | 21 | 10 | -0.24 | 7.6 | 5.1 | 3.4 | 2.065696649 | -0.03599945 | CC(C)=O | CF | CC1=CC(Br)=C(C)C=C1Br | 3.82844 | 51.316 | 18 | 10 | 2 | 8 | 8 | 0 | 0 | 0 | 0 | 0 | 0 | 154.3257436 | CC(C)=O.CC1=CC(Br)=C(C)C=C1Br
1.606425703 | 1.606425703 | 200 | Polybenzimidazole | CC1=CC(C2=NC3=CC(C4=CC(NC(C5=CC=CC=C5)=N6)=C6C=C4)=CC=C3N2)=CC=C1 | 392.0483281 | 0.0005 | 20 | 23.32 | 58.1 | 0.618 | 0.3 | 0.784 | 2.85 | 21 | 10 | -0.24 | 7.6 | 5.1 | 3.4 | 2.960758377 | 1.00985 | CC(C)=O | CF | FC(F)(F)C(C1=CC=C(C=C1)C(O)=O)(C2=CC=C(C=C2)C(O)=O)C(F)(F)F | 4.4937 | 79.6926 | 37 | 27 | 10 | 10 | 17 | 4 | 2 | 4 | 0.142857143 | 74.6 | 74.6 | 306.5498798 | CC(C)=O.FC(F)(F)C(C1=CC=C(C=C1)C(O)=O)(C2=CC=C(C=C2)C(O)=O)C(F)(F)F
1 | 1.274287156 | 150 | Polyimide | O=C(C1=CC(C(N2C)=O)=C(C=C1)C2=O)C3=CC=C(C4=C3)C(N(C4=O)C5=CC=C(C=C5C)C6=CC=C(C=C6)C7=CC=C(C=C7)C)=O | 337.0190978 | 0.0005 | 20 | 22.55 | 32.04 | 0.505 | 0.55 | 0.792 | 1.6 | 33 | 14.5 | -0.82 | 7.4 | 6 | 10.9 | 0.7475 | 1.004501 | CO | CF | CN1C(C(NC2=CC=CC=N2)=O)=C(C3=C(S1(=O)=O)C=CS3)O | 1.6425 | 81.6833 | 33 | 22 | 9 | 11 | 13 | 4 | 6 | 2 | 0.083333333 | 99.6 | 136.22 | 261.2489159 | CO.CN1C(C(NC2=CC=CC=N2)=O)=C(C3=C(S1(=O)=O)C=CS3)O
0.842639594 | 1.4625323 | 200 | Polyimide | O=C(C1=CC(C(N2C)=O)=C(C=C1)C2=O)C3=CC=C(C4=C3)C(N(C4=O)C5=CC=C(C=C5C)C6=CC=C(C=C6)C7=CC=C(C=C7)C)=O | 181 | 0.0005 | 10 | 22.55 | 32.04 | 0.505 | 0.55 | 0.792 | 1.6 | 33 | 14.5 | -0.82 | 7.4 | 6 | 10.9 | 0.95 | 0.1881893 | CO | CF | C1=CC(=C(C=C1Cl)Cl)Cl | 3.6468 | 41.472 | 12 | 9 | 3 | 3 | 6 | 0 | 0 | 0 | 0 | 0 | 0 | 126.7997386 | CO.C1=CC(=C(C=C1Cl)Cl)Cl
0.9895552 | 1.546458739 | 350 | TFC | C[Si](C)(O[Si](C)(C)C)O[Si](C)(C)C | 140.2581 | 0.002387858 | 20 | 26.4 | 86.1 | 0.685 | 0.46 | 0.854 | 1.38 | 6.97 | 16.9 | 1.01 | 16.9 | 5 | 4.3 | 5.37 | 0.1586495 | CC1CCCO1 | CF | O=CC1=CC=C(C(F)(F)F)C=C1 | 2.5179 | 36.8315 | 17 | 12 | 4 | 5 | 8 | 1 | 1 | 1 | 0.083333333 | 17.07 | 17.07 | 140.1149498 | CC1CCCO1.O=CC1=CC=C(C(F)(F)F)C=C1
1.048979592 | 1.673346693 | 500 | PDMS | CCO[Si](OCC)(OCC)CC[Si](OCC)(O[Si](OCC)(OCC)CC[Si](OCC)(OCC)OCC)OCC | 365 | 0.0005 | 20 | 21.79 | 60.1 | 0.624 | 1.96 | 0.786 | 1.68 | 22 | 11.5 | 0.26 | 7.7 | 3 | 8 | 0.081400081 | 0.2007771 | CC(O)C | CF | C1C2C=CC1C3C2C4(C(=C(C3(C4(Cl)Cl)Cl)Cl)Cl)Cl | 5.2702 | 78.054 | 26 | 18 | 6 | 8 | 12 | 0 | 0 | 0 | 0 | 0 | 0 | 252.6759361 | CC(O)C.C1C2C=CC1C3C2C4(C(=C(C3(C4(Cl)Cl)Cl)Cl)Cl)Cl
0.842639594 | 1.4625323 | 200 | Polyimide | O=C(C1=CC(C(N2C)=O)=C(C=C1)C2=O)C3=CC=C(C4=C3)C(N(C4=O)C5=CC=C(C=C5C)C6=CC=C(C=C6)C7=CC=C(C=C7)C)=O | 200 | 0.0005 | 20 | 22.55 | 32.04 | 0.505 | 0.55 | 0.792 | 1.6 | 33 | 14.5 | -0.82 | 7.4 | 6 | 10.9 | 0.81 | 0.7735151 | CO | CF | CN(C)C1=CC=CC=C1Br | 2.5151 | 48.469 | 20 | 10 | 2 | 10 | 8 | 0 | 1 | 1 | 0.1 | 3.24 | 3.24 | 146.0388849 | CO.CN(C)C1=CC=CC=C1Br
1 | 1.274287156 | 150 | Polyimide | O=C(C1=CC(C(N2C)=O)=C(C=C1)C2=O)C3=CC=C(C4=C3)C(N(C4=O)C5=CC=C(C=C5C)C6=CC=C(C=C6)C7=CC=C(C=C7)C)=O | 422.162187 | 0.0005 | 10 | 22.55 | 32.04 | 0.505 | 0.55 | 0.792 | 1.6 | 33 | 14.5 | -0.82 | 7.4 | 6 | 10.9 | 0.88 | 1.009939 | CO | CF | OCC1=C(N=C(N1CC2=CC=C(C3=C(C4=NN=NN4)C=CC=C3)C=C2)CCCC)Cl | 4.2668 | 115.9235 | 53 | 30 | 8 | 23 | 22 | 1 | 6 | 8 | 0.242424242 | 92.51 | 92.51 | 359.6595672 | CO.OCC1=C(N=C(N1CC2=CC=C(C3=C(C4=NN=NN4)C=CC=C3)C=C2)CCCC)Cl
1.098066298 | 1.738984567 | 500 | PDMS | CCO[Si](OCC)(OCC)CC[Si](OCC)(O[Si](OCC)(OCC)CC[Si](OCC)(OCC)OCC)OCC | 93.13 | 0.0005 | 20 | 23.75 | 88.1 | 0.677 | 0.46 | 0.902 | 1.78 | 6 | 9.1 | 0.73 | 7.7 | 2.6 | 3.5 | 2.439741329 | 0.002874453 | CC(OCC)=O | CF | C1=CC=C(C=C1)N | 1.2688 | 30.8544 | 14 | 7 | 1 | 7 | 6 | 0 | 1 | 0 | 0 | 26.02 | 26.02 | 92.1632951 | CC(OCC)=O.C1=CC=C(C=C1)N
1.751755 | 1.773234201 | 250 |  |  | 822.5696 | 0.002387858 | 20 | 28.53 | 92.1 | 0.697 | 0.59 | 0.867 | 0.36 | 2.4 | 8.9 | 2.69 | 8.8 | 0.7 | 1 | 3.02 | 1.006485 | CC1=CC=CC=C1 | CF | CC(C1=CC=CC=C1)CC(C2=CC=CC=C2)CC(C3=CC=CC=C3)CC(C4=CC=CC=C4)CC(C5=CC=CC=C5)CC(C6=CC=CC=C6)CC(CC(C(C)(C)C(C7=CC=CC=C7)(C)C)C8=CC=CC=C8)C9=CC=CC=C9 | 21.0114 | 324.706 | 158 | 76 | 0 | 82 | 76 | 0 | 0 | 25 | 0.297619048 | 0 | 0 | 1042.558814 | CC1=CC=CC=C1.CC(C1=CC=CC=C1)CC(C2=CC=CC=C2)CC(C3=CC=CC=C3)CC(C4=CC=CC=C4)CC(C5=CC=CC=C5)CC(C6=CC=CC=C6)CC(CC(C(C)(C)C(C7=CC=CC=C7)(C)C)C8=CC=CC=C8)C9=CC=CC=C9
1 | 1.274287156 | 150 | Polyimide | O=C(C1=CC(C(N2C)=O)=C(C=C1)C2=O)C3=CC=C(C4=C3)C(N(C4=O)C5=CC=C(C=C5C)C6=CC=C(C=C6)C7=CC=C(C=C7)C)=O | 150.1044651 | 0.0005 | 20 | 22.55 | 32.04 | 0.505 | 0.55 | 0.792 | 1.6 | 33 | 14.5 | -0.82 | 7.4 | 6 | 10.9 | 0.7475 | 0.9390647 | CO | CF | CC1=CC(O)=C(C(C)C)C=C1 | 2.82402 | 46.9328 | 25 | 11 | 1 | 14 | 10 | 1 | 1 | 1 | 0.090909091 | 20.23 | 20.23 | 159.1407023 | CO.CC1=CC(O)=C(C(C)C)C=C1
1 | 1.274287156 | 150 | Polyimide | O=C(C1=CC(C(N2C)=O)=C(C=C1)C2=O)C3=CC=C(C4=C3)C(N(C4=O)C5=CC=C(C=C5C)C6=CC=C(C=C6)C7=CC=C(C=C7)C)=O | 200 | 0.0005 | 20 | 22.55 | 32.04 | 0.505 | 0.55 | 0.792 | 1.6 | 33 | 14.5 | -0.82 | 7.4 | 6 | 10.9 | 0.7475 | 0.7438425 | CO | CF | CN(C)C1=CC=CC=C1Br | 2.5151 | 48.469 | 20 | 10 | 2 | 10 | 8 | 0 | 1 | 1 | 0.1 | 3.24 | 3.24 | 146.0388849 | CO.CN(C)C1=CC=CC=C1Br
1.074229692 | 1.67402734 | 500 | PDMS | CCO[Si](OCC)(OCC)CC[Si](OCC)(O[Si](OCC)(OCC)CC[Si](OCC)(OCC)OCC)OCC | 148.088815 | 0.074044408 | 10 | 22.55 | 32.04 | 0.505 | 0.55 | 0.792 | 1.6 | 33 | 14.5 | -0.82 | 7.4 | 6 | 10.9 | 0.179221384 | 0.1268301 | CO | CF | OC1CCCC2=C1C=CC=C2 | 2.0563 | 44.3398 | 23 | 11 | 1 | 12 | 10 | 1 | 1 | 0 | 0 | 20.23 | 20.23 | 146.7842434 | CO.OC1CCCC2=C1C=CC=C2
1.773234201 | 1.773234201 | 200 | Polybenzimidazole | CC1=CC(C2=NC3=CC(C4=CC(NC(C5=CC=CC=C5)=N6)=C6C=C4)=CC=C3N2)=CC=C1 | 210.9632759 | 0.0005 | 20 | 19.1 | 41.1 | 0.55 | 0.37 | 0.786 | 3.5 | 37.5 | 11.9 | -0.34 | 7.5 | 8.8 | 3 | 3.677248677 | 0.6036261 | N#CC | CF | O=C1NC2=C(C=CC(Br)=C2)C1 | 1.9437 | 46.4757 | 17 | 11 | 3 | 6 | 8 | 1 | 1 | 0 | 0 | 29.1 | 29.1 | 139.8361939 | N#CC.O=C1NC2=C(C=CC(Br)=C2)C1
1.751755 | 1.773234201 | 220 |  |  | 822.5696 | 0.002387858 | 20 | 22.55 | 32.04 | 0.505 | 0.55 | 0.792 | 1.6 | 33 | 14.5 | -0.82 | 7.4 | 6 | 10.9 | 11.54 | 0.9849811 | CO | DE | Cl[Ru]1(Cl)[P](C2=CC=CC=C2)(C3=CC=CC=C3)C4=C(C5=C(C=CC=C6)C6=CC=C5[P]1(C7=CC=CC=C7)C8=CC=CC=C8)C9=CC=CC=C9C=C4 | 10.5529 | 216.008 | 81 | 49 | 5 | 32 | 44 | 0 | 0 | 4 | 0.070175439 | 0 | 0 | 317.6173 | CO.Cl[Ru]1(Cl)[P](C2=CC=CC=C2)(C3=CC=CC=C3)C4=C(C5=C(C=CC=C6)C6=CC=C5[P]1(C7=CC=CC=C7)C8=CC=CC=C8)C9=CC=CC=C9C=C4
1 | 1.274287156 | 150 | Polyimide | O=C(C1=CC(C(N2C)=O)=C(C=C1)C2=O)C3=CC=C(C4=C3)C(N(C4=O)C5=CC=C(C=C5C)C6=CC=C(C=C6)C7=CC=C(C=C7)C)=O | 172 | 0.0005 | 10 | 22.55 | 32.04 | 0.505 | 0.55 | 0.792 | 1.6 | 33 | 14.5 | -0.82 | 7.4 | 6 | 10.9 | 0.88 | 0.1365931 | CO | CF | C1=CC(=CC=C1N)Br | 2.0313 | 38.5544 | 14 | 8 | 2 | 6 | 6 | 0 | 1 | 0 | 0 | 26.02 | 26.02 | 111.4469144 | CO.C1=CC(=CC=C1N)Br
0.884422111 | 1.340724654 | 300 | Polyimide | O=C(C1=CC(C(N2C)=O)=C(C=C1)C2=O)C3=CC=C(C4=C3)C(N(C4=O)C5=CC=C(C=C5C)C6=CC=C(C=C6)C7=CC=C(C=C7)C)=O | 142 | 0.0005 | 20 | 19.1 | 41.1 | 0.55 | 0.37 | 0.786 | 3.5 | 37.5 | 11.9 | -0.34 | 7.5 | 8.8 | 3 | 1.38 | 0.682915 | N#CC | CF | CC1=CC=CC2=CC=CC=C12 | 3.14822 | 48.685 | 21 | 11 | 0 | 10 | 11 | 0 | 0 | 0 | 0 | 0 | 0 | 139.1170838 | N#CC.CC1=CC=CC2=CC=CC=C12
1.108183079 | 1.674270557 | 500 | PDMS | CCO[Si](OCC)(OCC)CC[Si](OCC)(O[Si](OCC)(OCC)CC[Si](OCC)(OCC)OCC)OCC | 361.9789468 | 0.0005 | 20 | 19.1 | 41.1 | 0.55 | 0.37 | 0.786 | 3.5 | 37.5 | 11.9 | -0.34 | 7.5 | 8.8 | 3 | 2.328042328 | 0.404905 | N#CC | CF | O=C(C1=C(F)C(F)=C(F)C(F)=C1F)C2=C(F)C(F)=C(F)C(F)=C2F | 4.3086 | 55.8965 | 24 | 24 | 11 | 0 | 13 | 1 | 1 | 2 | 0.08 | 17.07 | 17.07 | 237.9019528 | N#CC.O=C(C1=C(F)C(F)=C(F)C(F)=C1F)C2=C(F)C(F)=C(F)C(F)=C2F
1.751755 | 1.773234201 | 280 |  |  | 785.9 | 0.002387858 | 40 | 28.53 | 92.1 | 0.697 | 0.59 | 0.867 | 0.36 | 2.4 | 8.9 | 2.69 | 8.8 | 0.7 | 1 | 2.7 | 0.9851841 | CC1=CC=CC=C1 | CF | CC(C1=CC=CC=C1)CC(C2=CC=CC=C2)CC(C3=CC=CC=C3)CC(C4=CC=CC=C4)CC(C5=CC=CC=C5)CC(C)(C)C6=CC=CC=C6 | 13.8536 | 214.142 | 104 | 50 | 0 | 54 | 50 | 0 | 0 | 16 | 0.290909091 | 0 | 0 | 686.3607054 | CC1=CC=CC=C1.CC(C1=CC=CC=C1)CC(C2=CC=CC=C2)CC(C3=CC=CC=C3)CC(C4=CC=CC=C4)CC(C5=CC=CC=C5)CC(C)(C)C6=CC=CC=C6
0.9650153 | 1.546458739 | 200 |  |  | 236.35 | 0.01628979 | 10 | 23.32 | 58.1 | 0.618 | 0.3 | 0.784 | 2.85 | 21 | 10 | -0.24 | 7.6 | 5.1 | 3.4 | 2.2 | 0.9805725 | CC(C)=O | CF | C=C(C1=CC=CC=C1)CC(C)(C)C2=CC=CC=C2 | 5.0677 | 79.561 | 38 | 18 | 0 | 20 | 18 | 0 | 0 | 4 | 0.210526316 | 0 | 0 | 254.9160624 | CC(C)=O.C=C(C1=CC=CC=C1)CC(C)(C)C2=CC=CC=C2
1.751755 | 1.773234201 | 500 |  |  | 376.5 | 0.002387858 | 40 | 19.1 | 41.1 | 0.55 | 0.37 | 0.786 | 3.5 | 37.5 | 11.9 | -0.34 | 7.5 | 8.8 | 3 | 0.19 | 0.8628139 | CC#N | DE | CC1=CC(=CC(=C1N)S(=O)(=O)[O-])/C(=C\2/C=CC(=[NH2+])C(=C2)S(=O)(=O)[O-])/C3=CC(=C(C=C3)N)S(=O)(=O)[O-].[Na+].[Na+] | -7.02348 | 122.2468 | 54 | 37 | 17 | 17 | 20 | 9 | 11 | 5 | 0.135135135 | 249.23 | 274.37 | 532.2283893 | CC#N.CC1=CC(=CC(=C1N)S(=O)(=O)[O-])/C(=C\2/C=CC(=[NH2+])C(=C2)S(=O)(=O)[O-])/C3=CC(=C(C=C3)N)S(=O)(=O)[O-].[Na+].[Na+]
1.055325035 | 1.670148433 | 500 | PDMS | CCO[Si](OCC)(OCC)CC[Si](OCC)(O[Si](OCC)(OCC)CC[Si](OCC)(OCC)OCC)OCC | 228 | 0.0005 | 20 | 22.32 | 46.1 | 0.52 | 1.07 | 1.044 | 1.7 | 24 | 13.4 | -0.32 | 7.7 | 4.3 | 9.5 | 0.244542261 | 0.1550505 | CCO | CF | COC1=CC(=C(C=C1)C(=O)C2=CC=CC=C2)O | 2.6318 | 64.5333 | 29 | 17 | 3 | 12 | 14 | 3 | 3 | 3 | 0.166666667 | 46.53 | 46.53 | 212.1028024 | CCO.COC1=CC(=C(C=C1)C(=O)C2=CC=CC=C2)O
0.9650153 | 1.546458739 | 300 |  |  | 306 | 0.002387858 | 20 | 22.32 | 46.1 | 0.52 | 1.07 | 1.044 | 1.7 | 24 | 13.4 | -0.32 | 7.7 | 4.3 | 9.5 | 1.22 | 0.9424493 | CCO | CF | C1=CC(=C(C=C1CC(C(=O)O)OC(=O)C=CC2=CC(=C(C=C2)O)O)O)O | 1.7613 | 89.797 | 42 | 26 | 8 | 16 | 18 | 8 | 7 | 6 | 0.222222222 | 144.52 | 144.52 | 319.9649602 | CCO.C1=CC(=C(C=C1CC(C(=O)O)OC(=O)C=CC2=CC(=C(C=C2)O)O)O)O
1.086486486 | 1.807038835 | 300 | Polyimide | O=C(C1=CC(C(N2C)=O)=C(C=C1)C2=O)C3=CC=C(C4=C3)C(N(C4=O)C5=CC=C(C=C5C)C6=CC=C(C=C6)C7=CC=C(C=C7)C)=O | 136.1 | 0.0005 | 20 | 36.76 | 73.1 | 0.666 | 0.8 | 0.937 | 3.8 | 37 | 12.1 | -0.74 | 8.5 | 6.7 | 5.5 | 0.9 | 0.5023071 | O=CN(C)C | CF | C1=CC2=C(C=C1F)NC=N2 | 1.702 | 36.0517 | 15 | 10 | 3 | 5 | 7 | 0 | 1 | 0 | 0 | 28.68 | 28.68 | 100.630682 | O=CN(C)C.C1=CC2=C(C=C1F)NC=N2
1.036666667 | 1.554236373 | 350 | TFC | C[Si](C)(O[Si](C)(C)C)O[Si](C)(C)C | 199.9997609 | 0.0005 | 20 | 19.1 | 41.1 | 0.55 | 0.37 | 0.786 | 3.5 | 37.5 | 11.9 | -0.34 | 7.5 | 8.8 | 3 | 2.142857143 | 0.3561247 | N#CC | CF | N#CC1=C(F)C(F)=C(C#N)C(F)=C1F | 1.98636 | 35.704 | 14 | 14 | 6 | 0 | 8 | 0 | 2 | 0 | 0 | 47.58 | 47.58 | 151.4764262 | N#CC.N#CC1=C(F)C(F)=C(C#N)C(F)=C1F
0.9650153 | 1.546458739 | 500 |  |  | 822.5696 | 0.01628979 | 10 | 23.32 | 58.1 | 0.618 | 0.3 | 0.784 | 2.85 | 21 | 10 | -0.24 | 7.6 | 5.1 | 3.4 | 6.3 | 0.8774392 | CC(C)=O | CF | CC(C1=CC=CC=C1)CC(C2=CC=CC=C2)CC(C3=CC=CC=C3)CC(C4=CC=CC=C4)CC(C5=CC=CC=C5)CC(C6=CC=CC=C6)CC(C)(C)C7=CC=CC=C7 | 16.0275 | 247.942 | 120 | 58 | 0 | 62 | 58 | 0 | 0 | 19 | 0.296875 | 0 | 0 | 793.5627514 | CC(C)=O.CC(C1=CC=CC=C1)CC(C2=CC=CC=C2)CC(C3=CC=CC=C3)CC(C4=CC=CC=C4)CC(C5=CC=CC=C5)CC(C6=CC=CC=C6)CC(C)(C)C7=CC=CC=C7
0.842639594 | 1.4625323 | 200 | Polyimide | O=C(C1=CC(C(N2C)=O)=C(C=C1)C2=O)C3=CC=C(C4=C3)C(N(C4=O)C5=CC=C(C=C5C)C6=CC=C(C=C6)C7=CC=C(C=C7)C)=O | 158 | 0.0005 | 10 | 22.55 | 32.04 | 0.505 | 0.55 | 0.792 | 1.6 | 33 | 14.5 | -0.82 | 7.4 | 6 | 10.9 | 0.95 | 0.9008321 | CO | CF | NC1=CC=CC2=C(N)C=CC=C12 | 2.0042 | 52.7728 | 22 | 12 | 2 | 10 | 10 | 0 | 2 | 0 | 0 | 52.04 | 52.04 | 143.8146197 | CO.NC1=CC=CC2=C(N)C=CC=C12
0.9650153 | 1.546458739 | 300 |  |  | 542.2692 | 0.002387858 | 40 | 22.32 | 46.1 | 0.52 | 1.07 | 1.044 | 1.7 | 24 | 13.4 | -0.32 | 7.7 | 4.3 | 9.5 | 0.7 | 0.9477725 | CCO | CF | O=C(C(CC(CC(C(OC)=O)C)(C(OC)=O)C)(CC(C(OC)=O)(CC(C(OC)=O)(CC(C(OC)=O)(CC(C(OC)=O)(C)C)C)C)C)C)OC | 4.2318 | 175.294 | 107 | 49 | 14 | 58 | 35 | 14 | 14 | 19 | 0.395833333 | 184.1 | 184.1 | 718.5239065 | CCO.O=C(C(CC(CC(C(OC)=O)C)(C(OC)=O)C)(CC(C(OC)=O)(CC(C(OC)=O)(CC(C(OC)=O)(CC(C(OC)=O)(C)C)C)C)C)C)OC
1 | 1.345441067 | 300 | Polyimide | O=C(C1=CC(C(N2C)=O)=C(C=C1)C2=O)C3=CC=C(C4=C3)C(N(C4=O)C5=CC=C(C=C5C)C6=CC=C(C=C6)C7=CC=C(C=C7)C)=O | 224.0837296 | 0.0005 | 20 | 28.53 | 92.1 | 0.697 | 0.59 | 0.867 | 0.36 | 2.4 | 8.9 | 2.69 | 8.8 | 0.7 | 1 | 0.26 | 0.5084043 | CC1=CC=CC=C1 | CF | O=C1CC(C2=CC=CC=C2)OC3=C1C=CC=C3 | 3.3931 | 65.2005 | 29 | 17 | 2 | 12 | 15 | 2 | 2 | 1 | 0.052631579 | 26.3 | 26.3 | 208.2521017 | CC1=CC=CC=C1.O=C1CC(C2=CC=CC=C2)OC3=C1C=CC=C3
0.9650153 | 1.546458739 | 500 |  |  | 356.0882436 | 0.002387858 | 40 | 19.1 | 41.1 | 0.55 | 0.37 | 0.786 | 3.5 | 37.5 | 11.9 | -0.34 | 7.5 | 8.8 | 3 | 2.02 | 0.4738856 | CC#N | DE | [Cl-].n1c4c([n+](c2c1cc(c(N)c2)C)c3ccccc3)cc(c(c4)C)N | 0.44994 | 99.0798 | 44 | 25 | 5 | 19 | 20 | 0 | 3 | 1 | 0.037037037 | 68.81 | 68.81 | 302.8403075 | CC#N.[Cl-].n1c4c([n+](c2c1cc(c(N)c2)C)c3ccccc3)cc(c(c4)C)N
1.013769363 | 1.331319235 | 300 | Polyimide | O=C(C1=CC(C(N2C)=O)=C(C=C1)C2=O)C3=CC=C(C4=C3)C(N(C4=O)C5=CC=C(C=C5C)C6=CC=C(C=C6)C7=CC=C(C=C7)C)=O | 132.16 | 0.0005 | 20 | 23.75 | 88.1 | 0.677 | 0.46 | 0.902 | 1.78 | 6 | 9.1 | 0.73 | 7.7 | 2.6 | 3.5 | 0.27 | 0.2566464 | CC(OCC)=O | CF | Nc1ccc2[nH]ccc2c1 | 1.7501 | 42.7111 | 18 | 10 | 2 | 8 | 8 | 0 | 1 | 0 | 0 | 41.81 | 41.81 | 111.8591082 | CC(OCC)=O.Nc1ccc2[nH]ccc2c1
1.751755 | 1.773234201 | 600 |  |  | 822.5696 | 0.002387858 | 20 | 28.53 | 92.1 | 0.697 | 0.59 | 0.867 | 0.36 | 2.4 | 8.9 | 2.69 | 8.8 | 0.7 | 1 | 2.16 | 0.9741929 | CC1=CC=CC=C1 | CF | CC(C1=CC=CC=C1)CC(C2=CC=CC=C2)CC(C3=CC=CC=C3)CC(C4=CC=CC=C4)CC(C5=CC=CC=C5)CC(C6=CC=CC=C6)CC(C7=CC=CC=C7)CC(CC(C(C)(C)C(C8=CC=CC=C8)(C)C)C9=CC=CC=C9)C%10=CC=CC=C%10 | 23.1853 | 358.506 | 174 | 84 | 0 | 90 | 84 | 0 | 0 | 28 | 0.301075269 | 0 | 0 | 1149.76086 | CC1=CC=CC=C1.CC(C1=CC=CC=C1)CC(C2=CC=CC=C2)CC(C3=CC=CC=C3)CC(C4=CC=CC=C4)CC(C5=CC=CC=C5)CC(C6=CC=CC=C6)CC(C7=CC=CC=C7)CC(CC(C(C)(C)C(C8=CC=CC=C8)(C)C)C9=CC=CC=C9)C%10=CC=CC=C%10
1.565696302 | 1.565696302 | 200 | Polybenzimidazole | CC1=CC(C2=NC3=CC(C4=CC(NC(C5=CC=CC=C5)=N6)=C6C=C4)=CC=C3N2)=CC=C1 | 150.1044651 | 0.0005 | 20 | 20.3 | 86.2 | 0.748 | 0.39 | 0.655 | 0 | 0.39 | 7.5 | 3.5 | 7.5 | 0 | 0 | 3.121693122 | -0.05516133 | CCCCCCC | CF | CC1=CC(O)=C(C(C)C)C=C1 | 2.82402 | 46.9328 | 25 | 11 | 1 | 14 | 10 | 1 | 1 | 1 | 0.090909091 | 20.23 | 20.23 | 159.1407023 | CCCCCCC.CC1=CC(O)=C(C(C)C)C=C1
1.751755 | 1.773234201 | 280 |  |  | 504.1167 | 0.002387858 | 30 | 28.53 | 92.1 | 0.697 | 0.59 | 0.867 | 0.36 | 2.4 | 8.9 | 2.69 | 8.8 | 0.7 | 1 | 0.84 | 0.8744292 | CC1=CC=CC=C1 | DE | CC(OCC(C)OCC(C)O)COC(C)COC(C)COC(C)COC(C)COC(C)CO | 2.1952 | 126.6646 | 83 | 33 | 9 | 50 | 24 | 9 | 9 | 22 | 0.6875 | 105.07 | 105.07 | 502.7721469 | CC1=CC=CC=C1.CC(OCC(C)OCC(C)O)COC(C)COC(C)COC(C)COC(C)COC(C)CO
1 | 1.287140341 | 300 | Polyimide | O=C(C1=CC(C(N2C)=O)=C(C=C1)C2=O)C3=CC=C(C4=C3)C(N(C4=O)C5=CC=C(C=C5C)C6=CC=C(C=C6)C7=CC=C(C=C7)C)=O | 185 | 0.0005 | 20 | 22.55 | 32.04 | 0.505 | 0.55 | 0.792 | 1.6 | 33 | 14.5 | -0.82 | 7.4 | 6 | 10.9 | 1.23 | 0.7366551 | CO | CF | CC1=C(C(=CC=C1)C)Br | 3.06594 | 43.616 | 18 | 9 | 1 | 9 | 8 | 0 | 0 | 0 | 0 | 0 | 0 | 135.0421243 | CO.CC1=C(C(=CC=C1)C)Br
1 | 1.274287156 | 150 | Polyimide | O=C(C1=CC(C(N2C)=O)=C(C=C1)C2=O)C3=CC=C(C4=C3)C(N(C4=O)C5=CC=C(C=C5C)C6=CC=C(C=C6)C7=CC=C(C=C7)C)=O | 345 | 0.0005 | 10 | 22.55 | 32.04 | 0.505 | 0.55 | 0.792 | 1.6 | 33 | 14.5 | -0.82 | 7.4 | 6 | 10.9 | 0.88 | 0.9640298 | CO | CF | CNCCC(C1=CC=CC=C1)OC2=CC=C(C=C2)C(F)(F)F | 4.435 | 79.7987 | 40 | 22 | 5 | 18 | 17 | 1 | 2 | 6 | 0.260869565 | 21.26 | 21.26 | 278.2462006 | CO.CNCCC(C1=CC=CC=C1)OC2=CC=C(C=C2)C(F)(F)F
1.751755 | 1.773234201 | 600 |  |  | 822.5696 | 0.01628979 | 10 | 19.1 | 41.1 | 0.55 | 0.37 | 0.786 | 3.5 | 37.5 | 11.9 | -0.34 | 7.5 | 8.8 | 3 | 0.53 | 0.834516 | CC#N | CF | CC(C1=CC=CC=C1)CC(C2=CC=CC=C2)CC(C3=CC=CC=C3)CC(C4=CC=CC=C4)CC(C5=CC=CC=C5)CC(C6=CC=CC=C6)CC(C7=CC=CC=C7)CC(C8=CC=CC=C8)CC(C9=CC=CC=C9)CC(C%10=CC=CC=C%10)CC(C%11=CC=CC=C%11)CC(C)(C)C%12=CC=CC=C%12 | 26.897 | 416.942 | 200 | 98 | 0 | 102 | 98 | 0 | 0 | 34 | 0.311926606 | 0 | 0 | 1329.572981 | CC#N.CC(C1=CC=CC=C1)CC(C2=CC=CC=C2)CC(C3=CC=CC=C3)CC(C4=CC=CC=C4)CC(C5=CC=CC=C5)CC(C6=CC=CC=C6)CC(C7=CC=CC=C7)CC(C8=CC=CC=C8)CC(C9=CC=CC=C9)CC(C%10=CC=CC=C%10)CC(C%11=CC=CC=C%11)CC(C)(C)C%12=CC=CC=C%12
1.820036862 | 1.820036862 | 200 | Polybenzimidazole | CC1=CC(C2=NC3=CC(C4=CC(NC(C5=CC=CC=C5)=N6)=C6C=C4)=CC=C3N2)=CC=C1 | 140 | 0.0005 | 20 | 23.75 | 88.1 | 0.677 | 0.46 | 0.902 | 1.78 | 6 | 9.1 | 0.73 | 7.7 | 2.6 | 3.5 | 1.372721928 | 0.08393216 | CC(OCC)=O | CF | O=C(O)C1=CC=C(F)C=C1 | 1.5239 | 33.3593 | 15 | 10 | 3 | 5 | 7 | 2 | 1 | 1 | 0.1 | 37.3 | 37.3 | 119.4740736 | CC(OCC)=O.O=C(O)C1=CC=C(F)C=C1
1 | 1.274287156 | 150 | Polyimide | O=C(C1=CC(C(N2C)=O)=C(C=C1)C2=O)C3=CC=C(C4=C3)C(N(C4=O)C5=CC=C(C=C5C)C6=CC=C(C=C6)C7=CC=C(C=C7)C)=O | 124 | 0.0005 | 20 | 22.55 | 32.04 | 0.505 | 0.55 | 0.792 | 1.6 | 33 | 14.5 | -0.82 | 7.4 | 6 | 10.9 | 0.7475 | 0.6160465 | CO | CF | C1=C(OC(=C1)C=O)C=O | 0.9046 | 29.483 | 13 | 9 | 3 | 4 | 6 | 3 | 3 | 2 | 0.222222222 | 47.28 | 47.28 | 104.9007564 | CO.C1=C(OC(=C1)C=O)C=O
1 | 1.274287156 | 150 | Polyimide | O=C(C1=CC(C(N2C)=O)=C(C=C1)C2=O)C3=CC=C(C4=C3)C(N(C4=O)C5=CC=C(C=C5C)C6=CC=C(C=C6)C7=CC=C(C=C7)C)=O | 293.8891037 | 0.0005 | 20 | 22.55 | 32.04 | 0.505 | 0.55 | 0.792 | 1.6 | 33 | 14.5 | -0.82 | 7.4 | 6 | 10.9 | 0.7475 | 0.9359215 | CO | CF | COC1=C(Br)C=C(OC)C(Br)=C1 | 3.2288 | 54.946 | 20 | 12 | 4 | 8 | 8 | 2 | 2 | 2 | 0.166666667 | 18.46 | 18.46 | 171.9061975 | CO.COC1=C(Br)C=C(OC)C(Br)=C1
1.055325035 | 1.670148433 | 500 | PDMS | CCO[Si](OCC)(OCC)CC[Si](OCC)(O[Si](OCC)(OCC)CC[Si](OCC)(OCC)OCC)OCC | 122 | 0.0005 | 20 | 22.32 | 46.1 | 0.52 | 1.07 | 1.044 | 1.7 | 24 | 13.4 | -0.32 | 7.7 | 4.3 | 9.5 | 0.244542261 | 0.2831086 | CCO | CF | OC1=CC(C)=CC=C1C | 2.00904 | 37.5808 | 19 | 9 | 1 | 10 | 8 | 1 | 1 | 0 | 0 | 20.23 | 20.23 | 124.5487319 | CCO.OC1=CC(C)=CC=C1C
0.9650153 | 1.546458739 | 500 |  |  | 505.1201 | 0.002387858 | 40 | 23.32 | 58.1 | 0.618 | 0.3 | 0.784 | 2.85 | 21 | 10 | -0.24 | 7.6 | 5.1 | 3.4 | 5.26 | 0.8605061 | CC(C)=O | CF | CC(C1=CC=CC=C1)CC(C2=CC=CC=C2)CC(C3=CC=CC=C3)CC(C)(C)C4=CC=CC=C4 | 9.5058 | 146.542 | 72 | 34 | 0 | 38 | 34 | 0 | 0 | 10 | 0.27027027 | 0 | 0 | 471.9566134 | CC(C)=O.CC(C1=CC=CC=C1)CC(C2=CC=CC=C2)CC(C3=CC=CC=C3)CC(C)(C)C4=CC=CC=C4
1.888928192 | 1.888928192 | 200 | Polybenzimidazole | CC1=CC(C2=NC3=CC(C4=CC(NC(C5=CC=CC=C5)=N6)=C6C=C4)=CC=C3N2)=CC=C1 | 228.0786442 | 0.0005 | 20 | 28.53 | 92.1 | 0.697 | 0.59 | 0.867 | 0.36 | 2.4 | 8.9 | 2.69 | 8.8 | 0.7 | 1 | 3.121693122 | 0.2294362 | CC1=CC=CC=C1 | CF | O=C(C1=CC=CC=C1)C2=CC=C(OC)C=C2O | 2.6318 | 64.5333 | 29 | 17 | 3 | 12 | 14 | 3 | 3 | 3 | 0.166666667 | 46.53 | 46.53 | 212.1028024 | CC1=CC=CC=C1.O=C(C1=CC=CC=C1)C2=CC=C(OC)C=C2O
1.751755 | 1.773234201 | 250 |  |  | 822.5696 | 0.002387858 | 30 | 22.32 | 46.1 | 0.52 | 1.07 | 1.044 | 1.7 | 24 | 13.4 | -0.32 | 7.7 | 4.3 | 9.5 | 0.16 | 0.704123 | CCO | CF | CC(C1=CC=CC=C1)CC(C2=CC=CC=C2)CC(C3=CC=CC=C3)CC(C4=CC=CC=C4)CC(C5=CC=CC=C5)CC(C6=CC=CC=C6)CC(C7=CC=CC=C7)CC(CC(C(C)(C)C(C8=CC=CC=C8)(C)C)C9=CC=CC=C9)C%10=CC=CC=C%10 | 23.1853 | 358.506 | 174 | 84 | 0 | 90 | 84 | 0 | 0 | 28 | 0.301075269 | 0 | 0 | 1149.76086 | CCO.CC(C1=CC=CC=C1)CC(C2=CC=CC=C2)CC(C3=CC=CC=C3)CC(C4=CC=CC=C4)CC(C5=CC=CC=C5)CC(C6=CC=CC=C6)CC(C7=CC=CC=C7)CC(CC(C(C)(C)C(C8=CC=CC=C8)(C)C)C9=CC=CC=C9)C%10=CC=CC=C%10
0.884422111 | 1.340724654 | 300 | Polyimide | O=C(C1=CC(C(N2C)=O)=C(C=C1)C2=O)C3=CC=C(C4=C3)C(N(C4=O)C5=CC=C(C=C5C)C6=CC=C(C=C6)C7=CC=C(C=C7)C)=O | 127 | 0.0005 | 20 | 19.1 | 41.1 | 0.55 | 0.37 | 0.786 | 3.5 | 37.5 | 11.9 | -0.34 | 7.5 | 8.8 | 3 | 1.38 | 0.4156314 | N#CC | CF | NC1=CC=C(Cl)C=C1 | 1.9222 | 35.8644 | 14 | 8 | 2 | 6 | 6 | 0 | 1 | 0 | 0 | 26.02 | 26.02 | 107.3743631 | N#CC.NC1=CC=C(Cl)C=C1
0.842639594 | 1.4625323 | 200 | Polyimide | O=C(C1=CC(C(N2C)=O)=C(C=C1)C2=O)C3=CC=C(C4=C3)C(N(C4=O)C5=CC=C(C=C5C)C6=CC=C(C=C6)C7=CC=C(C=C7)C)=O | 138.0680796 | 0.0005 | 20 | 22.55 | 32.04 | 0.505 | 0.55 | 0.792 | 1.6 | 33 | 14.5 | -0.82 | 7.4 | 6 | 10.9 | 0.81 | 0.3993862 | CO | CF | COC1=CC=C(OC)C=C1 | 1.7038 | 39.546 | 20 | 10 | 2 | 10 | 8 | 2 | 2 | 2 | 0.2 | 18.46 | 18.46 | 133.3389589 | CO.COC1=CC=C(OC)C=C1
1 | 1.274287156 | 150 | Polyimide | O=C(C1=CC(C(N2C)=O)=C(C=C1)C2=O)C3=CC=C(C4=C3)C(N(C4=O)C5=CC=C(C=C5C)C6=CC=C(C=C6)C7=CC=C(C=C7)C)=O | 215 | 0.0005 | 10 | 22.55 | 32.04 | 0.505 | 0.55 | 0.792 | 1.6 | 33 | 14.5 | -0.82 | 7.4 | 6 | 10.9 | 0.88 | 0.4200804 | CO | CF | CC(C)(C)OC(=O)N1CCC(C1)C(=O)O | 1.328 | 53.5498 | 32 | 15 | 5 | 17 | 10 | 4 | 3 | 1 | 0.066666667 | 66.84 | 66.84 | 210.0446027 | CO.CC(C)(C)OC(=O)N1CCC(C1)C(=O)O
1.773234201 | 1.773234201 | 200 | Polybenzimidazole | CC1=CC(C2=NC3=CC(C4=CC(NC(C5=CC=CC=C5)=N6)=C6C=C4)=CC=C3N2)=CC=C1 | 215.04 | 0.0005 | 20 | 19.1 | 41.1 | 0.55 | 0.37 | 0.786 | 3.5 | 37.5 | 11.9 | -0.34 | 7.5 | 8.8 | 3 | 3.677248677 | 0.5166001 | N#CC | CF | C1COC2=C(O1)C=CC(=C2)Br | 2.2203 | 45.132 | 18 | 11 | 3 | 7 | 8 | 2 | 2 | 0 | 0 | 18.46 | 18.46 | 140.2661192 | N#CC.C1COC2=C(O1)C=CC(=C2)Br
1.108183079 | 1.674270557 | 500 | PDMS | CCO[Si](OCC)(OCC)CC[Si](OCC)(O[Si](OCC)(OCC)CC[Si](OCC)(OCC)OCC)OCC | 154.0629942 | 0.0005 | 20 | 19.1 | 41.1 | 0.55 | 0.37 | 0.786 | 3.5 | 37.5 | 11.9 | -0.34 | 7.5 | 8.8 | 3 | 2.328042328 | 0.4088298 | N#CC | CF | COC1=CC(CO)=CC=C1O | 0.8931 | 40.5816 | 21 | 11 | 3 | 10 | 8 | 3 | 3 | 2 | 0.181818182 | 49.69 | 49.69 | 142.1291858 | N#CC.COC1=CC(CO)=CC=C1O
1.058925477 | 1.279559822 | 300 | Polyimide | O=C(C1=CC(C(N2C)=O)=C(C=C1)C2=O)C3=CC=C(C4=C3)C(N(C4=O)C5=CC=C(C=C5C)C6=CC=C(C=C6)C7=CC=C(C=C7)C)=O | 336.0584989 | 0.0005 | 20 | 23.32 | 58.1 | 0.618 | 0.3 | 0.784 | 2.85 | 21 | 10 | -0.24 | 7.6 | 5.1 | 3.4 | 1.69 | 1.001443 | CC(C)=O | CF | FC(F)(F)C(C1=CC=C(O)C=C1)(C2=CC=C(O)C=C2)C(F)(F)F | 4.5085 | 69.1036 | 33 | 23 | 8 | 10 | 15 | 2 | 2 | 2 | 0.083333333 | 40.46 | 40.46 | 259.6503733 | CC(C)=O.FC(F)(F)C(C1=CC=C(O)C=C1)(C2=CC=C(O)C=C2)C(F)(F)F
1 | 1.287140341 | 300 | Polyimide | O=C(C1=CC(C(N2C)=O)=C(C=C1)C2=O)C3=CC=C(C4=C3)C(N(C4=O)C5=CC=C(C=C5C)C6=CC=C(C=C6)C7=CC=C(C=C7)C)=O | 118.0530982 | 0.0005 | 10 | 22.55 | 32.04 | 0.505 | 0.55 | 0.792 | 1.6 | 33 | 14.5 | -0.82 | 7.4 | 6 | 10.9 | 1.54 | 0.6571951 | CO | CF | C12=CC=CC=C1NC=N2 | 1.5629 | 36.0937 | 15 | 9 | 2 | 6 | 7 | 0 | 1 | 0 | 0 | 28.68 | 28.68 | 94.56312302 | CO.C12=CC=CC=C1NC=N2
1.055325035 | 1.670148433 | 500 | PDMS | CCO[Si](OCC)(OCC)CC[Si](OCC)(O[Si](OCC)(OCC)CC[Si](OCC)(OCC)OCC)OCC | 254 | 0.0005 | 20 | 22.32 | 46.1 | 0.52 | 1.07 | 1.044 | 1.7 | 24 | 13.4 | -0.32 | 7.7 | 4.3 | 9.5 | 0.244542261 | 0.6075546 | CCO | CF | C1=CC=C2C3C4=CC=CC=C4C(C2=C1)C5=CC=CC=C35 | 4.6738 | 81.216 | 34 | 20 | 0 | 14 | 20 | 0 | 0 | 0 | 0 | 0 | 0 | 232.4657382 | CCO.C1=CC=C2C3C4=CC=CC=C4C(C2=C1)C5=CC=CC=C35
1.040376851 | 1.593345656 | 500 | PDMS | CCO[Si](OCC)(OCC)CC[Si](OCC)(O[Si](OCC)(OCC)CC[Si](OCC)(OCC)OCC)OCC | 361.9789468 | 0.0005 | 20 | 20.3 | 86.2 | 0.748 | 0.39 | 0.655 | 0 | 0.39 | 7.5 | 3.5 | 7.5 | 0 | 0 | 1.428571429 | 0.01590514 | CCCCCCC | CF | O=C(C1=C(F)C(F)=C(F)C(F)=C1F)C2=C(F)C(F)=C(F)C(F)=C2F | 4.3086 | 55.8965 | 24 | 24 | 11 | 0 | 13 | 1 | 1 | 2 | 0.08 | 17.07 | 17.07 | 237.9019528 | CCCCCCC.O=C(C1=C(F)C(F)=C(F)C(F)=C1F)C2=C(F)C(F)=C(F)C(F)=C2F
0.9650153 | 1.546458739 | 150 |  |  | 267 | 0.002387858 | 40 | 19.1 | 41.1 | 0.55 | 0.37 | 0.786 | 3.5 | 37.5 | 11.9 | -0.34 | 7.5 | 8.8 | 3 | 0.24 | 0.8801609 | CC#N | DE | CCN(CCO)C1=CC=C(C=C1)N=NC2=CC=C(C=C2)[N+](=O)[O-] | 3.8288 | 88.6872 | 41 | 23 | 7 | 18 | 16 | 3 | 6 | 7 | 0.291666667 | 91.33 | 91.33 | 288.0453563 | CC#N.CCN(CCO)C1=CC=C(C=C1)N=NC2=CC=C(C=C2)[N+](=O)[O-]
1.074229692 | 1.67402734 | 500 | PDMS | CCO[Si](OCC)(OCC)CC[Si](OCC)(O[Si](OCC)(OCC)CC[Si](OCC)(OCC)OCC)OCC | 205 | 0.1025 | 10 | 22.55 | 32.04 | 0.505 | 0.55 | 0.792 | 1.6 | 33 | 14.5 | -0.82 | 7.4 | 6 | 10.9 | 0.179221384 | 0.03337071 | CO | CF | CC1=CC(=NC(=C1)C(C)(C)C)C(C)(C)C | 3.98502 | 66.374 | 38 | 15 | 1 | 23 | 14 | 0 | 1 | 0 | 0 | 12.89 | 12.89 | 230.5311769 | CO.CC1=CC(=NC(=C1)C(C)(C)C)C(C)(C)C
1.606425703 | 1.606425703 | 200 | Polybenzimidazole | CC1=CC(C2=NC3=CC(C4=CC(NC(C5=CC=CC=C5)=N6)=C6C=C4)=CC=C3N2)=CC=C1 | 236.35 | 0.0005 | 20 | 23.32 | 58.1 | 0.618 | 0.3 | 0.784 | 2.85 | 21 | 10 | -0.24 | 7.6 | 5.1 | 3.4 | 2.960758377 | 0.9832911 | CC(C)=O | CF | CC(C)(CC(=C)C1=CC=CC=C1)C2=CC=CC=C2 | 5.0677 | 79.561 | 38 | 18 | 0 | 20 | 18 | 0 | 0 | 4 | 0.210526316 | 0 | 0 | 254.9160624 | CC(C)=O.CC(C)(CC(=C)C1=CC=CC=C1)C2=CC=CC=C2
1 | 1.274287156 | 150 | Polyimide | O=C(C1=CC(C(N2C)=O)=C(C=C1)C2=O)C3=CC=C(C4=C3)C(N(C4=O)C5=CC=C(C=C5C)C6=CC=C(C=C6)C7=CC=C(C=C7)C)=O | 286 | 0.0005 | 10 | 22.55 | 32.04 | 0.505 | 0.55 | 0.792 | 1.6 | 33 | 14.5 | -0.82 | 7.4 | 6 | 10.9 | 0.88 | 0.9587487 | CO | CF | O=C(C1=CC(C(C2=CC=CC=C2)=O)=CC=C1)C3=CC=CC=C3 | 4.1486 | 86.191 | 36 | 22 | 2 | 14 | 20 | 2 | 2 | 4 | 0.166666667 | 34.14 | 34.14 | 273.2861921 | CO.O=C(C1=CC(C(C2=CC=CC=C2)=O)=CC=C1)C3=CC=CC=C3
0.9650153 | 1.546458739 | 300 |  |  | 540.0641 | 0.002387858 | 20 | 22.32 | 46.1 | 0.52 | 1.07 | 1.044 | 1.7 | 24 | 13.4 | -0.32 | 7.7 | 4.3 | 9.5 | 0.7 | 0.9165363 | CCO | CF | O=C(C(CC(CC(C(OC)=O)C)(C(OC)=O)C)(CC(C(OC)=O)(CC(C(OC)=O)(CC(C(OC)=O)(C)C)C)C)C)OC | 3.6624 | 150.554 | 92 | 42 | 12 | 50 | 30 | 12 | 12 | 16 | 0.390243902 | 157.8 | 157.8 | 617.0999854 | CCO.O=C(C(CC(CC(C(OC)=O)C)(C(OC)=O)C)(CC(C(OC)=O)(CC(C(OC)=O)(CC(C(OC)=O)(C)C)C)C)C)OC
1.751755 | 1.773234201 | 600 |  |  | 822.5696 | 0.002387858 | 40 | 23.32 | 58.1 | 0.618 | 0.3 | 0.784 | 2.85 | 21 | 10 | -0.24 | 7.6 | 5.1 | 3.4 | 1.86 | 0.9729056 | CC(C)=O | CF | CC(C1=CC=CC=C1)CC(C2=CC=CC=C2)CC(C3=CC=CC=C3)CC(C4=CC=CC=C4)CC(C5=CC=CC=C5)CC(C6=CC=CC=C6)CC(C7=CC=CC=C7)CC(C8=CC=CC=C8)CC(C9=CC=CC=C9)CC(C%10=CC=CC=C%10)CC(C%11=CC=CC=C%11)CC(C)(C)C%12=CC=CC=C%12 | 26.897 | 416.942 | 200 | 98 | 0 | 102 | 98 | 0 | 0 | 34 | 0.311926606 | 0 | 0 | 1329.572981 | CC(C)=O.CC(C1=CC=CC=C1)CC(C2=CC=CC=C2)CC(C3=CC=CC=C3)CC(C4=CC=CC=C4)CC(C5=CC=CC=C5)CC(C6=CC=CC=C6)CC(C7=CC=CC=C7)CC(C8=CC=CC=C8)CC(C9=CC=CC=C9)CC(C%10=CC=CC=C%10)CC(C%11=CC=CC=C%11)CC(C)(C)C%12=CC=CC=C%12
1.098066298 | 1.738984567 | 500 | PDMS | CCO[Si](OCC)(OCC)CC[Si](OCC)(O[Si](OCC)(OCC)CC[Si](OCC)(OCC)OCC)OCC | 236.35 | 0.0005 | 20 | 23.75 | 88.1 | 0.677 | 0.46 | 0.902 | 1.78 | 6 | 9.1 | 0.73 | 7.7 | 2.6 | 3.5 | 2.439741329 | 0.02472225 | CC(OCC)=O | CF | CC(C)(CC(=C)C1=CC=CC=C1)C2=CC=CC=C2 | 5.0677 | 79.561 | 38 | 18 | 0 | 20 | 18 | 0 | 0 | 4 | 0.210526316 | 0 | 0 | 254.9160624 | CC(OCC)=O.CC(C)(CC(=C)C1=CC=CC=C1)C2=CC=CC=C2
1.036666667 | 1.554236373 | 350 | TFC | C[Si](C)(O[Si](C)(C)C)O[Si](C)(C)C | 153 | 0.0005 | 20 | 19.1 | 41.1 | 0.55 | 0.37 | 0.786 | 3.5 | 37.5 | 11.9 | -0.34 | 7.5 | 8.8 | 3 | 2.142857143 | 0.5337369 | N#CC | CF | NC1=CC(OC)=CC(OC)=C1 | 1.286 | 43.9584 | 22 | 11 | 3 | 11 | 8 | 2 | 3 | 2 | 0.181818182 | 44.48 | 44.48 | 144.3357194 | N#CC.NC1=CC(OC)=CC(OC)=C1
1.074229692 | 1.67402734 | 500 | PDMS | CCO[Si](OCC)(OCC)CC[Si](OCC)(O[Si](OCC)(OCC)CC[Si](OCC)(OCC)OCC)OCC | 200 | 0.1 | 10 | 22.55 | 32.04 | 0.505 | 0.55 | 0.792 | 1.6 | 33 | 14.5 | -0.82 | 7.4 | 6 | 10.9 | 0.179221384 | 0.06094703 | CO | CF | CN(C)C1=CC=CC=C1Br | 2.5151 | 48.469 | 20 | 10 | 2 | 10 | 8 | 0 | 1 | 1 | 0.1 | 3.24 | 3.24 | 146.0388849 | CO.CN(C)C1=CC=CC=C1Br
0.9650153 | 1.546458739 | 300 |  |  | 822.5696 | 0.002387858 | 30 | 17.91 | 86.18 | 0.251 | 0.31 | 0.659 | 0.08 | 1.9 | 6.9 | 3.8 | 7.3 | 0 | 0 | 1.64 | 0.6080334 | CCCCCC | CF | O=C(OCC(COC(CCCCCCC/C=C/CCCCCCCC)=O)OC(CCCCCCC/C=C/CCCCCCCC)=O)CCCCCCC/C=C/CCCCCCCC | 18.0971 | 270.154 | 167 | 63 | 6 | 104 | 57 | 6 | 6 | 50 | 0.806451613 | 78.9 | 78.9 | 1031.350225 | CCCCCC.O=C(OCC(COC(CCCCCCC/C=C/CCCCCCCC)=O)OC(CCCCCCC/C=C/CCCCCCCC)=O)CCCCCCC/C=C/CCCCCCCC
1 | 1.274287156 | 150 | Polyimide | O=C(C1=CC(C(N2C)=O)=C(C=C1)C2=O)C3=CC=C(C4=C3)C(N(C4=O)C5=CC=C(C=C5C)C6=CC=C(C=C6)C7=CC=C(C=C7)C)=O | 187.24 | 0.0005 | 10 | 22.55 | 32.04 | 0.505 | 0.55 | 0.792 | 1.6 | 33 | 14.5 | -0.82 | 7.4 | 6 | 10.9 | 0.88 | 0.9286607 | CO | CF | CC(C)(C)OC(=O)N1CCC(C1)O | 0.9881 | 48.4308 | 30 | 13 | 4 | 17 | 9 | 3 | 3 | 0 | 0 | 49.77 | 49.77 | 186.5948495 | CO.CC(C)(C)OC(=O)N1CCC(C1)O
1.092437 | 1.738984567 | 500 | PDMS | CCO[Si](OCC)(OCC)CC[Si](OCC)(O[Si](OCC)(OCC)CC[Si](OCC)(OCC)OCC)OCC | 477.7569 | 0.002387858 | 40 | 26.4 | 86.1 | 0.685 | 0.46 | 0.854 | 1.38 | 6.97 | 16.9 | 1.01 | 16.9 | 5 | 4.3 | 0.48 | 0.9694736 | CC1CCCO1 | CF | FC(C(C=C1)=CC=C1C2N=C(C3=CC=C(C(F)(F)F)C=C3)NC2C4=CC=C(C(F)(F)F)C=C4)(F)F | 7.5754 | 109.4867 | 50 | 35 | 11 | 15 | 24 | 0 | 2 | 3 | 0.078947368 | 24.39 | 24.39 | 391.7712308 | CC1CCCO1.FC(C(C=C1)=CC=C1C2N=C(C3=CC=C(C(F)(F)F)C=C3)NC2C4=CC=C(C(F)(F)F)C=C4)(F)F
1 | 1.287140341 | 300 | Polyimide | O=C(C1=CC(C(N2C)=O)=C(C=C1)C2=O)C3=CC=C(C4=C3)C(N(C4=O)C5=CC=C(C=C5C)C6=CC=C(C=C6)C7=CC=C(C=C7)C)=O | 179.0946287 | 0.0005 | 20 | 22.55 | 32.04 | 0.505 | 0.55 | 0.792 | 1.6 | 33 | 14.5 | -0.82 | 7.4 | 6 | 10.9 | 1.23 | 0.8476835 | CO | CF | CCOC1=CC=C(C=C1)NC(C)=O | 2.0437 | 51.9147 | 26 | 13 | 3 | 13 | 10 | 2 | 2 | 3 | 0.230769231 | 38.33 | 38.33 | 176.2912309 | CO.CCOC1=CC=C(C=C1)NC(C)=O
1.751755 | 1.773234201 | 220 |  |  | 236.35 | 0.002387858 | 30 | 23.75 | 88.1 | 0.677 | 0.46 | 0.902 | 1.78 | 6 | 9.1 | 0.73 | 7.7 | 2.6 | 3.5 | 6.97 | 0.584725 | CC(OCC)=O | DE | C=C(C1=CC=CC=C1)CC(C)(C)C2=CC=CC=C2 | 5.0677 | 79.561 | 38 | 18 | 0 | 20 | 18 | 0 | 0 | 4 | 0.210526316 | 0 | 0 | 254.9160624 | CC(OCC)=O.C=C(C1=CC=CC=C1)CC(C)(C)C2=CC=CC=C2
1 | 1.274287156 | 150 | Polyimide | O=C(C1=CC(C(N2C)=O)=C(C=C1)C2=O)C3=CC=C(C4=C3)C(N(C4=O)C5=CC=C(C=C5C)C6=CC=C(C=C6)C7=CC=C(C=C7)C)=O | 137 | 0.0005 | 10 | 22.55 | 32.04 | 0.505 | 0.55 | 0.792 | 1.6 | 33 | 14.5 | -0.82 | 7.4 | 6 | 10.9 | 0.88 | 0.1656058 | CO | CF | CC1=CC=C(C=C1)[N+](=O)[O-] | 1.90322 | 37.8334 | 17 | 10 | 3 | 7 | 7 | 2 | 2 | 1 | 0.1 | 43.14 | 43.14 | 124.4032753 | CO.CC1=CC=C(C=C1)[N+](=O)[O-]
1.861471861 | 1.861471861 | 200 | Polybenzimidazole | CC1=CC(C2=NC3=CC(C4=CC(NC(C5=CC=CC=C5)=N6)=C6C=C4)=CC=C3N2)=CC=C1 | 197 | 0.0005 | 20 | 22.32 | 46.1 | 0.52 | 1.07 | 1.044 | 1.7 | 24 | 13.4 | -0.32 | 7.7 | 4.3 | 9.5 | 0.888617555 | 0.01438295 | CCO | CF | C1=C(C(=CC(=C1Cl)Cl)C#N)C#N | 2.73676 | 45.892 | 14 | 12 | 4 | 2 | 8 | 0 | 2 | 0 | 0 | 47.58 | 47.58 | 157.6283264 | CCO.C1=C(C(=CC(=C1Cl)Cl)C#N)C#N
1 | 1.287140341 | 300 | Polyimide | O=C(C1=CC(C(N2C)=O)=C(C=C1)C2=O)C3=CC=C(C4=C3)C(N(C4=O)C5=CC=C(C=C5C)C6=CC=C(C=C6)C7=CC=C(C=C7)C)=O | 151.59 | 0.0005 | 20 | 22.55 | 32.04 | 0.505 | 0.55 | 0.792 | 1.6 | 33 | 14.5 | -0.82 | 7.4 | 6 | 10.9 | 1.23 | 0.3981578 | CO | CF | C1=CC(=CC2=C1C=CN2)Cl | 2.8213 | 43.3087 | 16 | 10 | 2 | 6 | 8 | 0 | 0 | 0 | 0 | 15.79 | 15.79 | 116.0734157 | CO.C1=CC(=CC2=C1C=CN2)Cl
1.135135135 | 1.674013921 | 500 | PDMS | CCO[Si](OCC)(OCC)CC[Si](OCC)(O[Si](OCC)(OCC)CC[Si](OCC)(OCC)OCC)OCC | 151 | 0.0005 | 20 | 23.32 | 58.1 | 0.618 | 0.3 | 0.784 | 2.85 | 21 | 10 | -0.24 | 7.6 | 5.1 | 3.4 | 2.314814815 | 0.135173 | CC(C)=O | CF | OC1=CC=C(NC(C)=O)C=C1 | 1.3506 | 42.4105 | 20 | 11 | 3 | 9 | 8 | 2 | 2 | 1 | 0.090909091 | 49.33 | 49.33 | 141.6992605 | CC(C)=O.OC1=CC=C(NC(C)=O)C=C1
1.01141925 | 1.406861831 | 350 | TFC | C[Si](C)(O[Si](C)(C)C)O[Si](C)(C)C | 121.0891494 | 0.0005 | 20 | 20.3 | 86.2 | 0.748 | 0.39 | 0.655 | 0 | 0.39 | 7.5 | 3.5 | 7.5 | 0 | 0 | 7.156084656 | -0.03680442 | CCCCCCC | CF | NC1=CC(C)=CC=C1C | 1.88564 | 40.3284 | 20 | 9 | 1 | 11 | 8 | 0 | 1 | 0 | 0 | 26.02 | 26.02 | 126.7552655 | CCCCCCC.NC1=CC(C)=CC=C1C
1 | 1.287140341 | 300 | Polyimide | O=C(C1=CC(C(N2C)=O)=C(C=C1)C2=O)C3=CC=C(C4=C3)C(N(C4=O)C5=CC=C(C=C5C)C6=CC=C(C=C6)C7=CC=C(C=C7)C)=O | 215.05 | 0.0005 | 10 | 22.55 | 32.04 | 0.505 | 0.55 | 0.792 | 1.6 | 33 | 14.5 | -0.82 | 7.4 | 6 | 10.9 | 1.54 | 0.3952313 | CO | CF | BrC1=CC=C(C(OC)=O)C=C1 | 2.2357 | 45.4815 | 18 | 11 | 3 | 7 | 8 | 2 | 2 | 1 | 0.090909091 | 26.3 | 26.3 | 149.9861192 | CO.BrC1=CC=C(C(OC)=O)C=C1
1.751755 | 1.773234201 | 250 |  |  | 836.5245697 | 0.002387858 | 40 | 22.32 | 46.1 | 0.52 | 1.07 | 1.044 | 1.7 | 24 | 13.4 | -0.32 | 7.7 | 4.3 | 9.5 | 0.16 | 0.9136256 | CCO | CF | O=C(C(CC(CC(C(OC)=O)C)(C(OC)=O)C)(CC(C(OC)=O)(CC(C(OC)=O)(CC(C(OC)=O)(CC(C(OC)=O)(CC(C(OC)=O)(C)C)C)C)C)C)C)OC | 4.8012 | 200.034 | 122 | 56 | 16 | 66 | 40 | 16 | 16 | 22 | 0.4 | 210.4 | 210.4 | 819.9478275 | CCO.O=C(C(CC(CC(C(OC)=O)C)(C(OC)=O)C)(CC(C(OC)=O)(CC(C(OC)=O)(CC(C(OC)=O)(CC(C(OC)=O)(CC(C(OC)=O)(C)C)C)C)C)C)C)OC
1.751755 | 1.773234201 | 600 |  |  | 335.45 | 0.002387858 | 20 | 24 | 72.11 | 0.525 | 0.43 | 0.85 | 2.78 | 18.5 | 9.3 | 0.29 | 7.8 | 4.4 | 2.5 | 3.03 | 0.09654779 | CC(CC)=O | CF | CCCCCCCCCCCCCCCCCCCCCC | 8.8282 | 103.688 | 68 | 22 | 0 | 46 | 22 | 0 | 0 | 19 | 0.904761905 | 0 | 0 | 389.0681339 | CC(CC)=O.CCCCCCCCCCCCCCCCCCCCCC
0.9650153 | 1.546458739 | 500 |  |  | 288 | 0.01628979 | 10 | 23.32 | 58.1 | 0.618 | 0.3 | 0.784 | 2.85 | 21 | 10 | -0.24 | 7.6 | 5.1 | 3.4 | 0.14 | 0.05100676 | CC(C)=O | DE | O=C(O)CCCCCCCCCCCCCCCCC | 6.3325 | 87.1818 | 56 | 20 | 2 | 36 | 18 | 2 | 1 | 16 | 0.842105263 | 37.3 | 37.3 | 334.8281879 | CC(C)=O.O=C(O)CCCCCCCCCCCCCCCCC
1.751755 | 1.773234201 | 600 |  |  | 281.932 | 0.002387858 | 20 | 22.32 | 46.1 | 0.52 | 1.07 | 1.044 | 1.7 | 24 | 13.4 | -0.32 | 7.7 | 4.3 | 9.5 | 0.27 | -0.01858542 | CCO | CF | CC1(C(OC)=O)CCC1(C(OC)=O)C | 1.1388 | 49.48 | 30 | 14 | 4 | 16 | 10 | 4 | 4 | 2 | 0.142857143 | 52.6 | 52.6 | 199.0478421 | CCO.CC1(C(OC)=O)CCC1(C(OC)=O)C
1 | 1.274287156 | 150 | Polyimide | O=C(C1=CC(C(N2C)=O)=C(C=C1)C2=O)C3=CC=C(C4=C3)C(N(C4=O)C5=CC=C(C=C5C)C6=CC=C(C=C6)C7=CC=C(C=C7)C)=O | 356.0882436 | 0.0005 | 10 | 22.55 | 32.04 | 0.505 | 0.55 | 0.792 | 1.6 | 33 | 14.5 | -0.82 | 7.4 | 6 | 10.9 | 0.88 | 1.009095 | CO | CF | CC1=C(C2=CC(F)=CC=C2/C1=CC3=CC=C(S(C)=O)C=C3)CC(O)=O | 4.3655 | 97.8922 | 42 | 25 | 5 | 17 | 20 | 3 | 2 | 4 | 0.148148148 | 54.37 | 73.58 | 322.8259203 | CO.CC1=C(C2=CC(F)=CC=C2/C1=CC3=CC=C(S(C)=O)C=C3)CC(O)=O
0.842639594 | 1.4625323 | 200 | Polyimide | O=C(C1=CC(C(N2C)=O)=C(C=C1)C2=O)C3=CC=C(C4=C3)C(N(C4=O)C5=CC=C(C=C5C)C6=CC=C(C=C6)C7=CC=C(C=C7)C)=O | 109.0639972 | 0.0005 | 10 | 22.55 | 32.04 | 0.505 | 0.55 | 0.792 | 1.6 | 33 | 14.5 | -0.82 | 7.4 | 6 | 10.9 | 0.95 | 0.6608898 | CO | CF | NC1=CN=C(N)C=C1 | 0.246 | 33.0618 | 15 | 8 | 3 | 7 | 5 | 0 | 3 | 0 | 0 | 64.93 | 64.93 | 96.86083107 | CO.NC1=CN=C(N)C=C1
0.842639594 | 1.4625323 | 200 | Polyimide | O=C(C1=CC(C(N2C)=O)=C(C=C1)C2=O)C3=CC=C(C4=C3)C(N(C4=O)C5=CC=C(C=C5C)C6=CC=C(C=C6)C7=CC=C(C=C7)C)=O | 226.03 | 0.0005 | 10 | 22.55 | 32.04 | 0.505 | 0.55 | 0.792 | 1.6 | 33 | 14.5 | -0.82 | 7.4 | 6 | 10.9 | 0.95 | 0.5592089 | CO | CF | C1=CC2=C(C=C1Br)C(=O)C(=O)N2 | 1.5839 | 47.1022 | 16 | 12 | 4 | 4 | 8 | 2 | 2 | 0 | 0 | 46.17 | 46.17 | 145.9899619 | CO.C1=CC2=C(C=C1Br)C(=O)C(=O)N2
1.751755 | 1.773234201 | 600 |  |  | 97.93494 | 0.002387858 | 20 | 22.32 | 46.1 | 0.52 | 1.07 | 1.044 | 1.7 | 24 | 13.4 | -0.32 | 7.7 | 4.3 | 9.5 | 0.33 | 0.5454565 | CCO | CF | O=C(CN1)NCC1=O | -1.7676 | 26.0194 | 14 | 8 | 4 | 6 | 4 | 2 | 2 | 0 | 0 | 58.2 | 58.2 | 99.6849981 | CCO.O=C(CN1)NCC1=O
1.888928192 | 1.888928192 | 200 | Polybenzimidazole | CC1=CC(C2=NC3=CC(C4=CC(NC(C5=CC=CC=C5)=N6)=C6C=C4)=CC=C3N2)=CC=C1 | 261.8992745 | 0.0005 | 20 | 28.53 | 92.1 | 0.697 | 0.59 | 0.867 | 0.36 | 2.4 | 8.9 | 2.69 | 8.8 | 0.7 | 1 | 3.121693122 | 0.5484314 | CC1=CC=CC=C1 | CF | CC1=CC(Br)=C(Br)C=C1C | 3.82844 | 51.316 | 18 | 10 | 2 | 8 | 8 | 0 | 0 | 0 | 0 | 0 | 0 | 154.3257436 | CC1=CC=CC=C1.CC1=CC(Br)=C(Br)C=C1C
0.842639594 | 1.4625323 | 200 | Polyimide | O=C(C1=CC(C(N2C)=O)=C(C=C1)C2=O)C3=CC=C(C4=C3)C(N(C4=O)C5=CC=C(C=C5C)C6=CC=C(C=C6)C7=CC=C(C=C7)C)=O | 154.0629942 | 0.0005 | 20 | 22.55 | 32.04 | 0.505 | 0.55 | 0.792 | 1.6 | 33 | 14.5 | -0.82 | 7.4 | 6 | 10.9 | 0.81 | 0.9725195 | CO | CF | COC1=CC(CO)=CC=C1O | 0.8931 | 40.5816 | 21 | 11 | 3 | 10 | 8 | 3 | 3 | 2 | 0.181818182 | 49.69 | 49.69 | 142.1291858 | CO.COC1=CC(CO)=CC=C1O
0.884422111 | 1.340724654 | 300 | Polyimide | O=C(C1=CC(C(N2C)=O)=C(C=C1)C2=O)C3=CC=C(C4=C3)C(N(C4=O)C5=CC=C(C=C5C)C6=CC=C(C=C6)C7=CC=C(C=C7)C)=O | 196.04 | 0.0005 | 20 | 19.1 | 41.1 | 0.55 | 0.37 | 0.786 | 3.5 | 37.5 | 11.9 | -0.34 | 7.5 | 8.8 | 3 | 1.38 | 0.7051744 | N#CC | CF | C1=CC2=C(C(=C1)Br)NC=C2 | 2.9304 | 45.9987 | 16 | 10 | 2 | 6 | 8 | 0 | 0 | 0 | 0 | 15.79 | 15.79 | 120.145967 | N#CC.C1=CC2=C(C(=C1)Br)NC=C2
1 | 1.274287156 | 150 | Polyimide | O=C(C1=CC(C(N2C)=O)=C(C=C1)C2=O)C3=CC=C(C4=C3)C(N(C4=O)C5=CC=C(C=C5C)C6=CC=C(C=C6)C7=CC=C(C=C7)C)=O | 215.04 | 0.0005 | 10 | 22.55 | 32.04 | 0.505 | 0.55 | 0.792 | 1.6 | 33 | 14.5 | -0.82 | 7.4 | 6 | 10.9 | 0.88 | 0.4126707 | CO | CF | C1COC2=C(O1)C=CC(=C2)Br | 2.2203 | 45.132 | 18 | 11 | 3 | 7 | 8 | 2 | 2 | 0 | 0 | 18.46 | 18.46 | 140.2661192 | CO.C1COC2=C(O1)C=CC(=C2)Br
1 | 1.483774552 | 350 | TFC | C[Si](C)(O[Si](C)(C)C)O[Si](C)(C)C | 160.9799045 | 0.0005 | 20 | 23.75 | 88.1 | 0.677 | 0.46 | 0.902 | 1.78 | 6 | 9.1 | 0.73 | 7.7 | 2.6 | 3.5 | 3.897707231 | 0.1493132 | CC(OCC)=O | CF | NC1=CC=C(Cl)C(Cl)=C1 | 2.5756 | 40.8744 | 14 | 9 | 3 | 5 | 6 | 0 | 1 | 0 | 0 | 26.02 | 26.02 | 122.5854312 | CC(OCC)=O.NC1=CC=C(Cl)C(Cl)=C1
1.001792115 | 1.257242812 | 300 | Polyimide | O=C(C1=CC(C(N2C)=O)=C(C=C1)C2=O)C3=CC=C(C4=C3)C(N(C4=O)C5=CC=C(C=C5C)C6=CC=C(C=C6)C7=CC=C(C=C7)C)=O | 218 | 0.0005 | 20 | 19.4 | 88.2 | 0.72 | 0.36 | 0.74 | 1.4 | 2.6 | 7.4 | 1.05 | 14.8 | 4.3 | 5 | 0.42 | -0.06582786 | CC(C)(C)OC | CF | O=C(C1=CC=C(F)C=C1)C2=CC=C(F)C=C2 | 3.1958 | 56.2325 | 24 | 16 | 3 | 8 | 13 | 1 | 1 | 2 | 0.117647059 | 17.07 | 17.07 | 189.3614812 | CC(C)(C)OC.O=C(C1=CC=C(F)C=C1)C2=CC=C(F)C=C2
0.869186047 | 1.497802734 | 350 | TFC | C[Si](C)(O[Si](C)(C)C)O[Si](C)(C)C | 111.0484274 | 0.0005 | 20 | 22.32 | 46.1 | 0.52 | 1.07 | 1.044 | 1.7 | 24 | 13.4 | -0.32 | 7.7 | 4.3 | 9.5 | 0.227163745 | 0.0179149 | CCO | CF | NC1=CC=CC(F)=C1 | 1.4079 | 30.8124 | 14 | 8 | 2 | 6 | 6 | 0 | 1 | 0 | 0 | 26.02 | 26.02 | 98.23085405 | CCO.NC1=CC=CC(F)=C1
1.787077335 | 1.787077335 | 200 | Polybenzimidazole | CC1=CC(C2=NC3=CC(C4=CC(NC(C5=CC=CC=C5)=N6)=C6C=C4)=CC=C3N2)=CC=C1 | 293 | 0.1465 | 20 | 22.55 | 32.04 | 0.505 | 0.55 | 0.792 | 1.6 | 33 | 14.5 | -0.82 | 7.4 | 6 | 10.9 | 4.618653659 | 0.02370208 | CO | CF | COC(=O)C1=C(C=CC(=C1)Br)Br | 2.9982 | 53.1815 | 18 | 12 | 4 | 6 | 8 | 2 | 2 | 1 | 0.083333333 | 26.3 | 26.3 | 169.2697385 | CO.COC(=O)C1=C(C=CC(=C1)Br)Br
0.996441281 | 1.312207792 | 300 | Polyimide | O=C(C1=CC(C(N2C)=O)=C(C=C1)C2=O)C3=CC=C(C4=C3)C(N(C4=O)C5=CC=C(C=C5C)C6=CC=C(C=C6)C7=CC=C(C=C7)C)=O | 160.98 | 0.0005 | 20 | 26.4 | 86.1 | 0.685 | 0.46 | 0.854 | 1.38 | 6.97 | 16.9 | 1.01 | 16.9 | 5 | 4.3 | 0.43 | 0.3116524 | CC1CCCO1 | CF | NC1=CC=C(Cl)C(Cl)=C1 | 2.5756 | 40.8744 | 14 | 9 | 3 | 5 | 6 | 0 | 1 | 0 | 0 | 26.02 | 26.02 | 122.5854312 | CC1CCCO1.NC1=CC=C(Cl)C(Cl)=C1
1.751755 | 1.773234201 | 280 |  |  | 822.5696 | 0.002387858 | 26 | 23.32 | 58.1 | 0.618 | 0.3 | 0.784 | 2.85 | 21 | 10 | -0.24 | 7.6 | 5.1 | 3.4 | 3.93 | 0.9688478 | CC(C)=O | DE | O=C(OCC(OC(CCCCCCCCCCCCCCCCC)=O)COC(CCCCCCCCCCCCCCCCC)=O)CCCCCCCCCCCCCCCCC | 18.7691 | 270.436 | 173 | 63 | 6 | 110 | 57 | 6 | 6 | 53 | 0.85483871 | 78.9 | 78.9 | 1039.259602 | CC(C)=O.O=C(OCC(OC(CCCCCCCCCCCCCCCCC)=O)COC(CCCCCCCCCCCCCCCCC)=O)CCCCCCCCCCCCCCCCC
1.001792115 | 1.257242812 | 300 | Polyimide | O=C(C1=CC(C(N2C)=O)=C(C=C1)C2=O)C3=CC=C(C4=C3)C(N(C4=O)C5=CC=C(C=C5C)C6=CC=C(C=C6)C7=CC=C(C=C7)C)=O | 118.0530982 | 0.0005 | 20 | 19.4 | 88.2 | 0.72 | 0.36 | 0.74 | 1.4 | 2.6 | 7.4 | 1.05 | 14.8 | 4.3 | 5 | 0.42 | 0.000197434 | CC(C)(C)OC | CF | C12=CC=CC=C1NC=N2 | 1.5629 | 36.0937 | 15 | 9 | 2 | 6 | 7 | 0 | 1 | 0 | 0 | 28.68 | 28.68 | 94.56312302 | CC(C)(C)OC.C12=CC=CC=C1NC=N2
0.9650153 | 1.546458739 | 500 |  |  | 822.5696 | 0.002387858 | 20 | 19.1 | 41.1 | 0.55 | 0.37 | 0.786 | 3.5 | 37.5 | 11.9 | -0.34 | 7.5 | 8.8 | 3 | 7.29 | 1.00832 | CC#N | CF | CC(C1=CC=CC=C1)CC(C2=CC=CC=C2)CC(C3=CC=CC=C3)CC(C4=CC=CC=C4)CC(C5=CC=CC=C5)CC(C6=CC=CC=C6)CC(C7=CC=CC=C7)CC(C8=CC=CC=C8)CC(C9=CC=CC=C9)CC(C%10=CC=CC=C%10)CC(C%11=CC=CC=C%11)CC(C%12=CC=CC=C%12)CC(C%13=CC=CC=C%13)CC(C%14=CC=CC=C%14)CC(C%15=CC=CC=C%15)CC(C)(C)C%16=CC=CC=C%16 | 35.5926 | 552.142 | 264 | 130 | 0 | 134 | 130 | 0 | 0 | 46 | 0.317241379 | 0 | 0 | 1758.381165 | CC#N.CC(C1=CC=CC=C1)CC(C2=CC=CC=C2)CC(C3=CC=CC=C3)CC(C4=CC=CC=C4)CC(C5=CC=CC=C5)CC(C6=CC=CC=C6)CC(C7=CC=CC=C7)CC(C8=CC=CC=C8)CC(C9=CC=CC=C9)CC(C%10=CC=CC=C%10)CC(C%11=CC=CC=C%11)CC(C%12=CC=CC=C%12)CC(C%13=CC=CC=C%13)CC(C%14=CC=CC=C%14)CC(C%15=CC=CC=C%15)CC(C)(C)C%16=CC=CC=C%16
1 | 1.287140341 | 300 | Polyimide | O=C(C1=CC(C(N2C)=O)=C(C=C1)C2=O)C3=CC=C(C4=C3)C(N(C4=O)C5=CC=C(C=C5C)C6=CC=C(C=C6)C7=CC=C(C=C7)C)=O | 313 | 0.0005 | 20 | 22.55 | 32.04 | 0.505 | 0.55 | 0.792 | 1.6 | 33 | 14.5 | -0.82 | 7.4 | 6 | 10.9 | 1.23 | 0.854605 | CO | CF | C1=CN=C(C=C1Br)C2=NC=CC(=C2)Br | 3.6686 | 62.868 | 20 | 14 | 4 | 6 | 10 | 0 | 2 | 1 | 0.066666667 | 25.78 | 25.78 | 179.7453994 | CO.C1=CN=C(C=C1Br)C2=NC=CC(=C2)Br
1.773234201 | 1.773234201 | 200 | Polybenzimidazole | CC1=CC(C2=NC3=CC(C4=CC(NC(C5=CC=CC=C5)=N6)=C6C=C4)=CC=C3N2)=CC=C1 | 249.0087232 | 0.0005 | 20 | 19.1 | 41.1 | 0.55 | 0.37 | 0.786 | 3.5 | 37.5 | 11.9 | -0.34 | 7.5 | 8.8 | 3 | 3.677248677 | 0.9577083 | N#CC | CF | CNC(=N[N+](=O)[O-])NCC1=CN=C(S1)Cl | 0.6532 | 57.4528 | 23 | 15 | 9 | 8 | 6 | 2 | 4 | 3 | 0.2 | 92.45 | 120.69 | 184.8144249 | N#CC.CNC(=N[N+](=O)[O-])NCC1=CN=C(S1)Cl
1.565696302 | 1.565696302 | 200 | Polybenzimidazole | CC1=CC(C2=NC3=CC(C4=CC(NC(C5=CC=CC=C5)=N6)=C6C=C4)=CC=C3N2)=CC=C1 | 213.9993271 | 0.0005 | 20 | 20.3 | 86.2 | 0.748 | 0.39 | 0.655 | 0 | 0.39 | 7.5 | 3.5 | 7.5 | 0 | 0 | 3.121693122 | -0.02917658 | CCCCCCC | CF | CC1=C(OC)C=C(C)C(Br)=C1 | 3.07454 | 50.168 | 22 | 11 | 2 | 11 | 9 | 1 | 1 | 1 | 0.090909091 | 9.23 | 9.23 | 161.1283364 | CCCCCCC.CC1=C(OC)C=C(C)C(Br)=C1
0.841166937 | 1.507779699 | 350 | TFC | C[Si](C)(O[Si](C)(C)C)O[Si](C)(C)C | 132.16 | 0.0005 | 20 | 26.4 | 86.1 | 0.685 | 0.46 | 0.854 | 1.38 | 6.97 | 16.9 | 1.01 | 16.9 | 5 | 4.3 | 48.05898411 | 0.3776528 | CC1CCCO1 | CF | Nc1ccc2[nH]ccc2c1 | 1.7501 | 42.7111 | 18 | 10 | 2 | 8 | 8 | 0 | 1 | 0 | 0 | 41.81 | 41.81 | 111.8591082 | CC1CCCO1.Nc1ccc2[nH]ccc2c1
0.9650153 | 1.546458739 | 200 |  |  | 822.5696 | 0.002387858 | 20 | 28.12 | 84.9 | 0.47 | 0.44 | 1.326 | 1.14 | 8.93 | 9.7 | 1.25 | 8.9 | 3.1 | 3 | 3.1 | 0.5608594 | ClCCl | CF | CC1=CC(=C(C(=C1)C)N2CCN(C2=[Ru](=C3C=C(C4=CC=CC=C43)C5=CC=CC=C5)(Cl)Cl)C6=C(C=C(C=C6C)C)C)C.C1CCC(CC1)P(C2CCCCC2)C3CCCCC3 | 15.54502 | 264.322 | 129 | 60 | 6 | 69 | 54 | 0 | 2 | 6 | 0.089552239 | 6.48 | 20.07 | 317.6173 | ClCCl.CC1=CC(=C(C(=C1)C)N2CCN(C2=[Ru](=C3C=C(C4=CC=CC=C43)C5=CC=CC=C5)(Cl)Cl)C6=C(C=C(C=C6C)C)C)C.C1CCC(CC1)P(C2CCCCC2)C3CCCCC3
0.991749175 | 1.408311346 | 350 | TFC | C[Si](C)(O[Si](C)(C)C)O[Si](C)(C)C | 160.26 | 0.0005 | 20 | 19.4 | 88.2 | 0.72 | 0.36 | 0.74 | 1.4 | 2.6 | 7.4 | 1.05 | 14.8 | 4.3 | 5 | 64.75433947 | 0.04837875 | CC(C)(C)OC | CF | C=Cc1ccc(C(C)(C)C)cc1 | 3.6271 | 55.233 | 28 | 12 | 0 | 16 | 12 | 0 | 0 | 1 | 0.083333333 | 0 | 0 | 182.3059869 | CC(C)(C)OC.C=Cc1ccc(C(C)(C)C)cc1
1 | 1.287140341 | 300 | Polyimide | O=C(C1=CC(C(N2C)=O)=C(C=C1)C2=O)C3=CC=C(C4=C3)C(N(C4=O)C5=CC=C(C=C5C)C6=CC=C(C=C6)C7=CC=C(C=C7)C)=O | 139 | 0.0005 | 10 | 22.55 | 32.04 | 0.505 | 0.55 | 0.792 | 1.6 | 33 | 14.5 | -0.82 | 7.4 | 6 | 10.9 | 1.54 | 0.259374 | CO | CF | Oc1ccccc1[N+]([O-])=O | 1.3004 | 34.7612 | 15 | 10 | 4 | 5 | 6 | 3 | 3 | 1 | 0.1 | 63.37 | 63.37 | 115.897517 | CO.Oc1ccccc1[N+]([O-])=O
1 | 1.274287156 | 150 | Polyimide | O=C(C1=CC(C(N2C)=O)=C(C=C1)C2=O)C3=CC=C(C4=C3)C(N(C4=O)C5=CC=C(C=C5C)C6=CC=C(C=C6)C7=CC=C(C=C7)C)=O | 276 | 0.0005 | 20 | 22.55 | 32.04 | 0.505 | 0.55 | 0.792 | 1.6 | 33 | 14.5 | -0.82 | 7.4 | 6 | 10.9 | 0.7475 | 1.002314 | CO | CF | CCN(CC)C(C1=CC=CC(C(N(CC)CC)=O)=C1)=O | 2.6506 | 80.945 | 44 | 20 | 4 | 24 | 16 | 2 | 2 | 6 | 0.3 | 40.62 | 40.62 | 288.4274439 | CO.CCN(CC)C(C1=CC=CC(C(N(CC)CC)=O)=C1)=O
0.842639594 | 1.4625323 | 200 | Polyimide | O=C(C1=CC(C(N2C)=O)=C(C=C1)C2=O)C3=CC=C(C4=C3)C(N(C4=O)C5=CC=C(C=C5C)C6=CC=C(C=C6)C7=CC=C(C=C7)C)=O | 153 | 0.0005 | 10 | 22.55 | 32.04 | 0.505 | 0.55 | 0.792 | 1.6 | 33 | 14.5 | -0.82 | 7.4 | 6 | 10.9 | 0.95 | 0.05196831 | CO | CF | COc1ccc(cc1)[N+]([O-])=O | 1.6034 | 39.6484 | 18 | 11 | 4 | 7 | 7 | 3 | 3 | 2 | 0.181818182 | 52.37 | 52.37 | 133.1935022 | CO.COc1ccc(cc1)[N+]([O-])=O
1.086486486 | 1.807038835 | 300 | Polyimide | O=C(C1=CC(C(N2C)=O)=C(C=C1)C2=O)C3=CC=C(C4=C3)C(N(C4=O)C5=CC=C(C=C5C)C6=CC=C(C=C6)C7=CC=C(C=C7)C)=O | 263 | 0.0005 | 20 | 36.76 | 73.1 | 0.666 | 0.8 | 0.937 | 3.8 | 37 | 12.1 | -0.74 | 8.5 | 6.7 | 5.5 | 0.9 | 0.4388311 | O=CN(C)C | CF | CC1=CC(Br)=C(C)C=C1Br | 3.82844 | 51.316 | 18 | 10 | 2 | 8 | 8 | 0 | 0 | 0 | 0 | 0 | 0 | 154.3257436 | O=CN(C)C.CC1=CC(Br)=C(C)C=C1Br
1.751755 | 1.773234201 | 600 |  |  | 348.1576 | 0.01628979 | 10 | 23.32 | 58.1 | 0.618 | 0.3 | 0.784 | 2.85 | 21 | 10 | -0.24 | 7.6 | 5.1 | 3.4 | 2.46 | 0.1852923 | CC(C)=O | CF | CC(C1=CC=CC=C1)CC(C2=CC=CC=C2)CC(C)(C)C3=CC=CC=C3 | 7.3319 | 112.742 | 56 | 26 | 0 | 30 | 26 | 0 | 0 | 7 | 0.25 | 0 | 0 | 364.7545674 | CC(C)=O.CC(C1=CC=CC=C1)CC(C2=CC=CC=C2)CC(C)(C)C3=CC=CC=C3
0.996441281 | 1.312207792 | 300 | Polyimide | O=C(C1=CC(C(N2C)=O)=C(C=C1)C2=O)C3=CC=C(C4=C3)C(N(C4=O)C5=CC=C(C=C5C)C6=CC=C(C=C6)C7=CC=C(C=C7)C)=O | 164.2 | 0.0005 | 20 | 26.4 | 86.1 | 0.685 | 0.46 | 0.854 | 1.38 | 6.97 | 16.9 | 1.01 | 16.9 | 5 | 4.3 | 0.43 | 0.01203345 | CC1CCCO1 | CF | CCC(C(=O)O)c1ccccc1 | 2.2648 | 47.1098 | 24 | 12 | 2 | 12 | 10 | 2 | 1 | 3 | 0.25 | 37.3 | 37.3 | 165.2944704 | CC1CCCO1.CCC(C(=O)O)c1ccccc1
0.996441281 | 1.312207792 | 300 | Polyimide | O=C(C1=CC(C(N2C)=O)=C(C=C1)C2=O)C3=CC=C(C4=C3)C(N(C4=O)C5=CC=C(C=C5C)C6=CC=C(C=C6)C7=CC=C(C=C7)C)=O | 307.14514 | 0.0005 | 20 | 26.4 | 86.1 | 0.685 | 0.46 | 0.854 | 1.38 | 6.97 | 16.9 | 1.01 | 16.9 | 5 | 4.3 | 0.43 | 0.5164971 | CC1CCCO1 | CF | CC(C)(C)C(CCC1=CC=C(C=C1)Cl)(CN2C=NC=N2)O | 3.3415 | 84.1998 | 43 | 21 | 5 | 22 | 16 | 1 | 4 | 5 | 0.227272727 | 50.94 | 50.94 | 282.5885867 | CC1CCCO1.CC(C)(C)C(CCC1=CC=C(C=C1)Cl)(CN2C=NC=N2)O
1.751755 | 1.773234201 | 600 |  |  | 136.1000484 | 0.002387858 | 20 | 24 | 72.11 | 0.525 | 0.43 | 0.85 | 2.78 | 18.5 | 9.3 | 0.29 | 7.8 | 4.4 | 2.5 | 3.03 | 0.5433388 | CC(CC)=O | CF | CC(OC1=C(C(O)=O)C=CC=C1)=O | 1.3101 | 44.7103 | 21 | 13 | 4 | 8 | 9 | 4 | 3 | 2 | 0.153846154 | 63.6 | 63.6 | 162.9424801 | CC(CC)=O.CC(OC1=C(C(O)=O)C=CC=C1)=O
1 | 1.287140341 | 300 | Polyimide | O=C(C1=CC(C(N2C)=O)=C(C=C1)C2=O)C3=CC=C(C4=C3)C(N(C4=O)C5=CC=C(C=C5C)C6=CC=C(C=C6)C7=CC=C(C=C7)C)=O | 173 | 0.0005 | 10 | 22.55 | 32.04 | 0.505 | 0.55 | 0.792 | 1.6 | 33 | 14.5 | -0.82 | 7.4 | 6 | 10.9 | 1.54 | 0.4400169 | CO | CF | C1=CC=C2C(=C1)C=CC=C2[N+](=O)[O-] | 2.748 | 50.6024 | 20 | 13 | 3 | 7 | 10 | 2 | 2 | 1 | 0.071428571 | 43.14 | 43.14 | 147.7618541 | CO.C1=CC=C2C(=C1)C=CC=C2[N+](=O)[O-]
1.058925477 | 1.279559822 | 300 | Polyimide | O=C(C1=CC(C(N2C)=O)=C(C=C1)C2=O)C3=CC=C(C4=C3)C(N(C4=O)C5=CC=C(C=C5C)C6=CC=C(C=C6)C7=CC=C(C=C7)C)=O | 189.01 | 0.0005 | 20 | 23.32 | 58.1 | 0.618 | 0.3 | 0.784 | 2.85 | 21 | 10 | -0.24 | 7.6 | 5.1 | 3.4 | 1.69 | 0.1744457 | CC(C)=O | CF | COc1ncc(Br)cn1 | 1.2477 | 36.284 | 14 | 9 | 4 | 5 | 5 | 1 | 3 | 1 | 0.111111111 | 35.01 | 35.01 | 113.9379167 | CC(C)=O.COc1ncc(Br)cn1
1.751755 | 1.773234201 | 600 |  |  | 505.1201 | 0.002387858 | 20 | 22.32 | 46.1 | 0.52 | 1.07 | 1.044 | 1.7 | 24 | 13.4 | -0.32 | 7.7 | 4.3 | 9.5 | 0.27 | 0.7238746 | CCO | CF | CC(=O)OCC1C(C(C(C(O1)OC2(C(C(C(O2)COC(=O)C)OC(=O)C)OC(=O)C)COC(=O)C)OC(=O)C)OC(=O)C)OC(=O)C | -0.8292 | 145.019 | 85 | 47 | 19 | 38 | 28 | 19 | 19 | 13 | 0.270833333 | 238.09 | 238.09 | 614.0537678 | CCO.CC(=O)OCC1C(C(C(C(O1)OC2(C(C(C(O2)COC(=O)C)OC(=O)C)OC(=O)C)COC(=O)C)OC(=O)C)OC(=O)C)OC(=O)C
1.773234201 | 1.773234201 | 200 | Polybenzimidazole | CC1=CC(C2=NC3=CC(C4=CC(NC(C5=CC=CC=C5)=N6)=C6C=C4)=CC=C3N2)=CC=C1 | 336 | 0.0005 | 20 | 19.1 | 41.1 | 0.55 | 0.37 | 0.786 | 3.5 | 37.5 | 11.9 | -0.34 | 7.5 | 8.8 | 3 | 3.677248677 | 0.8615045 | N#CC | CF | O=C1C2=C(C3=C1C=C(Br)C=C3)C=CC(Br)=C2 | 4.423 | 70.7105 | 22 | 16 | 3 | 6 | 13 | 1 | 1 | 0 | 0 | 17.07 | 17.07 | 203.4371429 | N#CC.O=C1C2=C(C3=C1C=C(Br)C=C3)C=CC(Br)=C2
0.842639594 | 1.4625323 | 200 | Polyimide | O=C(C1=CC(C(N2C)=O)=C(C=C1)C2=O)C3=CC=C(C4=C3)C(N(C4=O)C5=CC=C(C=C5C)C6=CC=C(C=C6)C7=CC=C(C=C7)C)=O | 137 | 0.0005 | 20 | 22.55 | 32.04 | 0.505 | 0.55 | 0.792 | 1.6 | 33 | 14.5 | -0.82 | 7.4 | 6 | 10.9 | 0.81 | 0.3921347 | CO | CF | CC1=CC=CC=C1[N+](=O)[O-] | 1.90322 | 37.8334 | 17 | 10 | 3 | 7 | 7 | 2 | 2 | 1 | 0.1 | 43.14 | 43.14 | 124.4032753 | CO.CC1=CC=CC=C1[N+](=O)[O-]
0.869186047 | 1.497802734 | 350 | TFC | C[Si](C)(O[Si](C)(C)C)O[Si](C)(C)C | 216.9374551 | 0.0005 | 20 | 22.32 | 46.1 | 0.52 | 1.07 | 1.044 | 1.7 | 24 | 13.4 | -0.32 | 7.7 | 4.3 | 9.5 | 0.227163745 | -0.03661099 | CCO | CF | OC1=C([N+]([O-])=O)C=CC=C1Br | 2.0629 | 42.4612 | 15 | 11 | 5 | 4 | 6 | 3 | 3 | 1 | 0.090909091 | 63.37 | 63.37 | 135.1811363 | CCO.OC1=C([N+]([O-])=O)C=CC=C1Br
1.022020725 | 1.461373391 | 500 | PDMS | CCO[Si](OCC)(OCC)CC[Si](OCC)(O[Si](OCC)(OCC)CC[Si](OCC)(OCC)OCC)OCC | 122.0731649 | 0.0005 | 20 | 19.4 | 88.2 | 0.72 | 0.36 | 0.74 | 1.4 | 2.6 | 7.4 | 1.05 | 14.8 | 4.3 | 5 | 4.065274141 | 0.136913 | CC(C)(C)OC | CF | OC1=CC(C)=CC=C1C | 2.00904 | 37.5808 | 19 | 9 | 1 | 10 | 8 | 1 | 1 | 0 | 0 | 20.23 | 20.23 | 124.5487319 | CC(C)(C)OC.OC1=CC(C)=CC=C1C
1.751755 | 1.773234201 | 600 |  |  | 505.1201 | 0.01628979 | 10 | 19.1 | 41.1 | 0.55 | 0.37 | 0.786 | 3.5 | 37.5 | 11.9 | -0.34 | 7.5 | 8.8 | 3 | 0.53 | 0.1233752 | CC#N | CF | CC(C1=CC=CC=C1)CC(C2=CC=CC=C2)CC(C3=CC=CC=C3)CC(C)(C)C4=CC=CC=C4 | 9.5058 | 146.542 | 72 | 34 | 0 | 38 | 34 | 0 | 0 | 10 | 0.27027027 | 0 | 0 | 471.9566134 | CC#N.CC(C1=CC=CC=C1)CC(C2=CC=CC=C2)CC(C3=CC=CC=C3)CC(C)(C)C4=CC=CC=C4
1.040376851 | 1.593345656 | 500 | PDMS | CCO[Si](OCC)(OCC)CC[Si](OCC)(O[Si](OCC)(OCC)CC[Si](OCC)(OCC)OCC)OCC | 234.03 | 0.0005 | 20 | 20.3 | 86.2 | 0.748 | 0.39 | 0.655 | 0 | 0.39 | 7.5 | 3.5 | 7.5 | 0 | 0 | 1.428571429 | 0.01449642 | CCCCCCC | CF | COc1ccc(I)cc1 | 2.2998 | 45.711 | 16 | 9 | 2 | 7 | 7 | 1 | 1 | 1 | 0.111111111 | 9.23 | 9.23 | 132.5295488 | CCCCCCC.COc1ccc(I)cc1
1.888928192 | 1.888928192 | 200 | Polybenzimidazole | CC1=CC(C2=NC3=CC(C4=CC(NC(C5=CC=CC=C5)=N6)=C6C=C4)=CC=C3N2)=CC=C1 | 142 | 0.0005 | 20 | 28.53 | 92.1 | 0.697 | 0.59 | 0.867 | 0.36 | 2.4 | 8.9 | 2.69 | 8.8 | 0.7 | 1 | 3.121693122 | 0.09015242 | CC1=CC=CC=C1 | CF | CC1=CC=CC2=CC=CC=C12 | 3.14822 | 48.685 | 21 | 11 | 0 | 10 | 11 | 0 | 0 | 0 | 0 | 0 | 0 | 139.1170838 | CC1=CC=CC=C1.CC1=CC=CC2=CC=CC=C12
1 | 1.274287156 | 150 | Polyimide | O=C(C1=CC(C(N2C)=O)=C(C=C1)C2=O)C3=CC=C(C4=C3)C(N(C4=O)C5=CC=C(C=C5C)C6=CC=C(C=C6)C7=CC=C(C=C7)C)=O | 122 | 0.0005 | 20 | 22.55 | 32.04 | 0.505 | 0.55 | 0.792 | 1.6 | 33 | 14.5 | -0.82 | 7.4 | 6 | 10.9 | 0.7475 | 0.5057321 | CO | CF | C1=CC(=CN=C1)C(=O)N | 0.1805 | 32.7549 | 15 | 9 | 3 | 6 | 6 | 1 | 2 | 1 | 0.111111111 | 55.98 | 55.98 | 109.3138237 | CO.C1=CC(=CN=C1)C(=O)N
1.036666667 | 1.554236373 | 350 | TFC | C[Si](C)(O[Si](C)(C)C)O[Si](C)(C)C | 151.59 | 0.0005 | 20 | 19.1 | 41.1 | 0.55 | 0.37 | 0.786 | 3.5 | 37.5 | 11.9 | -0.34 | 7.5 | 8.8 | 3 | 2.142857143 | 0.06804769 | N#CC | CF | C1=CC2=C(C=CN2)C(=C1)Cl | 2.8213 | 43.3087 | 16 | 10 | 2 | 6 | 8 | 0 | 0 | 0 | 0 | 15.79 | 15.79 | 116.0734157 | N#CC.C1=CC2=C(C=CN2)C(=C1)Cl
1.098066298 | 1.738984567 | 500 | PDMS | CCO[Si](OCC)(OCC)CC[Si](OCC)(O[Si](OCC)(OCC)CC[Si](OCC)(OCC)OCC)OCC | 329 | 0.0005 | 20 | 23.75 | 88.1 | 0.677 | 0.46 | 0.902 | 1.78 | 6 | 9.1 | 0.73 | 7.7 | 2.6 | 3.5 | 2.439741329 | -0.07617399 | CC(OCC)=O | CF | IC1=CC(I)=CC=C1 | 2.8958 | 51.876 | 12 | 8 | 2 | 4 | 6 | 0 | 0 | 0 | 0 | 0 | 0 | 131.7201387 | CC(OCC)=O.IC1=CC(I)=CC=C1
1 | 1.287140341 | 300 | Polyimide | O=C(C1=CC(C(N2C)=O)=C(C=C1)C2=O)C3=CC=C(C4=C3)C(N(C4=O)C5=CC=C(C=C5C)C6=CC=C(C=C6)C7=CC=C(C=C7)C)=O | 253.29 | 0.0005 | 20 | 22.55 | 32.04 | 0.505 | 0.55 | 0.792 | 1.6 | 33 | 14.5 | -0.82 | 7.4 | 6 | 10.9 | 1.23 | 1.00771 | CO | CF | CCOC(=O)C1=C(C)NC(C)=C(C(=O)OCC)C1 | 1.6539 | 66.4187 | 37 | 18 | 5 | 19 | 13 | 4 | 5 | 4 | 0.222222222 | 64.63 | 64.63 | 256.6596405 | CO.CCOC(=O)C1=C(C)NC(C)=C(C(=O)OCC)C1
1.006956522 | 1.331732545 | 300 | Polyimide | O=C(C1=CC(C(N2C)=O)=C(C=C1)C2=O)C3=CC=C(C4=C3)C(N(C4=O)C5=CC=C(C=C5C)C6=CC=C(C=C6)C7=CC=C(C=C7)C)=O | 295.0956913 | 0.0005 | 20 | 22.32 | 46.1 | 0.52 | 1.07 | 1.044 | 1.7 | 24 | 13.4 | -0.32 | 7.7 | 4.3 | 9.5 | 0.85 | 0.9924338 | CCO | CF | COC(=O)NC1=NC2=C(N1)C=C(C=C2)C(=O)C3=CC=CC=C3 | 2.9722 | 81.9959 | 35 | 22 | 6 | 13 | 16 | 3 | 4 | 3 | 0.125 | 84.08 | 84.08 | 251.1556778 | CCO.COC(=O)NC1=NC2=C(N1)C=C(C=C2)C(=O)C3=CC=CC=C3
1 | 1.287140341 | 300 | Polyimide | O=C(C1=CC(C(N2C)=O)=C(C=C1)C2=O)C3=CC=C(C4=C3)C(N(C4=O)C5=CC=C(C=C5C)C6=CC=C(C=C6)C7=CC=C(C=C7)C)=O | 342.69 | 0.0005 | 10 | 22.55 | 32.04 | 0.505 | 0.55 | 0.792 | 1.6 | 33 | 14.5 | -0.82 | 7.4 | 6 | 10.9 | 1.54 | 1.010118 | CO | CF | CN[C@H]1CC[C@@H](c2ccc(Cl)c(Cl)c2)c2ccccc21 | 5.1796 | 85.7817 | 37 | 20 | 3 | 17 | 17 | 0 | 1 | 2 | 0.090909091 | 12.03 | 12.03 | 269.3189739 | CO.CN[C@H]1CC[C@@H](c2ccc(Cl)c(Cl)c2)c2ccccc21
1.751755 | 1.773234201 | 700 |  |  | 85.22937 | 0.01628979 | 10 | 22.55 | 32.04 | 0.505 | 0.55 | 0.792 | 1.6 | 33 | 14.5 | -0.82 | 7.4 | 6 | 10.9 | 6.68 | 0.2091114 | CO | DE | OCC(OC)=O | -0.8483 | 19.1018 | 12 | 6 | 3 | 6 | 3 | 3 | 3 | 1 | 0.2 | 46.53 | 46.53 | 84.17863653 | CO.OCC(OC)=O
1 | 1.287140341 | 300 | Polyimide | O=C(C1=CC(C(N2C)=O)=C(C=C1)C2=O)C3=CC=C(C4=C3)C(N(C4=O)C5=CC=C(C=C5C)C6=CC=C(C=C6)C7=CC=C(C=C7)C)=O | 123.03 | 0.0005 | 10 | 22.55 | 32.04 | 0.505 | 0.55 | 0.792 | 1.6 | 33 | 14.5 | -0.82 | 7.4 | 6 | 10.9 | 1.54 | 0.2198796 | CO | CF | O=C(O)C1=CN=CC=C1 | 0.7798 | 31.1963 | 14 | 9 | 3 | 5 | 6 | 2 | 2 | 1 | 0.111111111 | 50.19 | 50.19 | 107.1072901 | CO.O=C(O)C1=CN=CC=C1
1.751755 | 1.773234201 | 220 |  |  | 444.635 | 0.002387858 | 30 | 17.91 | 86.18 | 0.251 | 0.31 | 0.659 | 0.08 | 1.9 | 6.9 | 3.8 | 7.3 | 0 | 0 | 0.12 | 0.6253695 | CCCCCCC | CF | CCCCCCCCCCCCCCCC | 6.4876 | 75.986 | 50 | 16 | 0 | 34 | 16 | 0 | 0 | 13 | 0.866666667 | 0 | 0 | 285.2922225 | CCCCCCC.CCCCCCCCCCCCCCCC
1.036666667 | 1.554236373 | 350 | TFC | C[Si](C)(O[Si](C)(C)C)O[Si](C)(C)C | 249.0087232 | 0.0005 | 20 | 19.1 | 41.1 | 0.55 | 0.37 | 0.786 | 3.5 | 37.5 | 11.9 | -0.34 | 7.5 | 8.8 | 3 | 2.142857143 | 0.9488217 | N#CC | CF | CNC(=N[N+](=O)[O-])NCC1=CN=C(S1)Cl | 0.6532 | 57.4528 | 23 | 15 | 9 | 8 | 6 | 2 | 4 | 3 | 0.2 | 92.45 | 120.69 | 184.8144249 | N#CC.CNC(=N[N+](=O)[O-])NCC1=CN=C(S1)Cl
1.154761905 | 1.338009172 | 300 | Polyimide | O=C(C1=CC(C(N2C)=O)=C(C=C1)C2=O)C3=CC=C(C4=C3)C(N(C4=O)C5=CC=C(C=C5C)C6=CC=C(C=C6)C7=CC=C(C=C7)C)=O | 254 | 0.0005 | 20 | 21.79 | 60.1 | 0.624 | 1.96 | 0.786 | 1.68 | 22 | 11.5 | 0.26 | 7.7 | 3 | 8 | 0.066137566 | 0.8402435 | CC(O)C | CF | C1=CC=C2C3C4=CC=CC=C4C(C2=C1)C5=CC=CC=C35 | 4.6738 | 81.216 | 34 | 20 | 0 | 14 | 20 | 0 | 0 | 0 | 0 | 0 | 0 | 232.4657382 | CC(O)C.C1=CC=C2C3C4=CC=CC=C4C(C2=C1)C5=CC=CC=C35
1 | 1.287140341 | 300 | Polyimide | O=C(C1=CC(C(N2C)=O)=C(C=C1)C2=O)C3=CC=C(C4=C3)C(N(C4=O)C5=CC=C(C=C5C)C6=CC=C(C=C6)C7=CC=C(C=C7)C)=O | 460.1180687 | 0.0005 | 10 | 22.55 | 32.04 | 0.505 | 0.55 | 0.792 | 1.6 | 33 | 14.5 | -0.82 | 7.4 | 6 | 10.9 | 1.54 | 0.9877743 | CO | CF | OCC1=C(Cl)N=C(CCCC)N1CC2=CC=C(C=C2)C3=C(C=CC=C3)C4=NN=NN4 | 4.2668 | 115.9235 | 53 | 30 | 8 | 23 | 22 | 1 | 6 | 8 | 0.242424242 | 92.51 | 92.51 | 359.6595672 | CO.OCC1=C(Cl)N=C(CCCC)N1CC2=CC=C(C=C2)C3=C(C=CC=C3)C4=NN=NN4
0.9650153 | 1.546458739 | 300 |  |  | 466.59 | 0.002387858 | 30 | 22.32 | 46.1 | 0.52 | 1.07 | 1.044 | 1.7 | 24 | 13.4 | -0.32 | 7.7 | 4.3 | 9.5 | 0.38 | 0.9869788 | CCO | CF | OCC[P+](CCCCCCCC)(CCCCCCC)CCCCCCCC.[I-] | 5.6917 | 128.9848 | 82 | 28 | 3 | 54 | 25 | 1 | 1 | 22 | 0.846153846 | 20.23 | 20.23 | 503.4068315 | CCO.OCC[P+](CCCCCCCC)(CCCCCCC)CCCCCCCC.[I-]
1.751755 | 1.773234201 | 280 |  |  | 785.9 | 0.002387858 | 30 | 19.1 | 41.1 | 0.55 | 0.37 | 0.786 | 3.5 | 37.5 | 11.9 | -0.34 | 7.5 | 8.8 | 3 | 8.8 | 0.89621 | CC#N | CF | CC(C1=CC=CC=C1)CC(C2=CC=CC=C2)CC(C3=CC=CC=C3)CC(C4=CC=CC=C4)CC(C5=CC=CC=C5)CC(C)(C)C6=CC=CC=C6 | 13.8536 | 214.142 | 104 | 50 | 0 | 54 | 50 | 0 | 0 | 16 | 0.290909091 | 0 | 0 | 686.3607054 | CC#N.CC(C1=CC=CC=C1)CC(C2=CC=CC=C2)CC(C3=CC=CC=C3)CC(C4=CC=CC=C4)CC(C5=CC=CC=C5)CC(C)(C)C6=CC=CC=C6
1 | 1.483774552 | 350 | TFC | C[Si](C)(O[Si](C)(C)C)O[Si](C)(C)C | 348.37 | 0.0005 | 20 | 23.75 | 88.1 | 0.677 | 0.46 | 0.902 | 1.78 | 6 | 9.1 | 0.73 | 7.7 | 2.6 | 3.5 | 3.897707231 | 0.3620614 | CC(OCC)=O | CF | CC1=CC(=C(C(=C1)C)C(=O)P(=O)(C2=CC=CC=C2)C3=CC=CC=C3)C | 4.76616 | 104.742 | 46 | 25 | 3 | 21 | 22 | 2 | 2 | 4 | 0.148148148 | 34.14 | 43.95 | 330.3418754 | CC(OCC)=O.CC1=CC(=C(C(=C1)C)C(=O)P(=O)(C2=CC=CC=C2)C3=CC=CC=C3)C
1.013769363 | 1.331319235 | 300 | Polyimide | O=C(C1=CC(C(N2C)=O)=C(C=C1)C2=O)C3=CC=C(C4=C3)C(N(C4=O)C5=CC=C(C=C5C)C6=CC=C(C=C6)C7=CC=C(C=C7)C)=O | 228 | 0.0005 | 20 | 23.75 | 88.1 | 0.677 | 0.46 | 0.902 | 1.78 | 6 | 9.1 | 0.73 | 7.7 | 2.6 | 3.5 | 0.27 | 0.4752567 | CC(OCC)=O | CF | COC1=CC(=C(C=C1)C(=O)C2=CC=CC=C2)O | 2.6318 | 64.5333 | 29 | 17 | 3 | 12 | 14 | 3 | 3 | 3 | 0.166666667 | 46.53 | 46.53 | 212.1028024 | CC(OCC)=O.COC1=CC(=C(C=C1)C(=O)C2=CC=CC=C2)O
1.751755 | 1.773234201 | 250 |  |  | 540.0641 | 0.002387858 | 30 | 28.53 | 92.1 | 0.697 | 0.59 | 0.867 | 0.36 | 2.4 | 8.9 | 2.69 | 8.8 | 0.7 | 1 | 3.02 | 0.9771618 | CC1=CC=CC=C1 | CF | O=C(C(CC(CC(C(OC)=O)C)(C(OC)=O)C)(CC(C(OC)=O)(CC(C(OC)=O)(CC(C(OC)=O)(C)C)C)C)C)OC | 3.6624 | 150.554 | 92 | 42 | 12 | 50 | 30 | 12 | 12 | 16 | 0.390243902 | 157.8 | 157.8 | 617.0999854 | CC1=CC=CC=C1.O=C(C(CC(CC(C(OC)=O)C)(C(OC)=O)C)(CC(C(OC)=O)(CC(C(OC)=O)(CC(C(OC)=O)(C)C)C)C)C)OC
1.565696302 | 1.565696302 | 200 | Polybenzimidazole | CC1=CC(C2=NC3=CC(C4=CC(NC(C5=CC=CC=C5)=N6)=C6C=C4)=CC=C3N2)=CC=C1 | 120 | 0.0005 | 20 | 20.3 | 86.2 | 0.748 | 0.39 | 0.655 | 0 | 0.39 | 7.5 | 3.5 | 7.5 | 0 | 0 | 3.121693122 | 0.05998409 | CCCCCCC | CF | CCCC1=CC=CC=C1 | 2.6391 | 40.437 | 21 | 9 | 0 | 12 | 9 | 0 | 0 | 2 | 0.222222222 | 0 | 0 | 133.0544902 | CCCCCCC.CCCC1=CC=CC=C1
0.842639594 | 1.4625323 | 200 | Polyimide | O=C(C1=CC(C(N2C)=O)=C(C=C1)C2=O)C3=CC=C(C4=C3)C(N(C4=O)C5=CC=C(C=C5C)C6=CC=C(C=C6)C7=CC=C(C=C7)C)=O | 127 | 0.0005 | 10 | 22.55 | 32.04 | 0.505 | 0.55 | 0.792 | 1.6 | 33 | 14.5 | -0.82 | 7.4 | 6 | 10.9 | 0.95 | 0.1493533 | CO | CF | NC1=CC=C(Cl)C=C1 | 1.9222 | 35.8644 | 14 | 8 | 2 | 6 | 6 | 0 | 1 | 0 | 0 | 26.02 | 26.02 | 107.3743631 | CO.NC1=CC=C(Cl)C=C1
1.751755 | 1.773234201 | 500 |  |  | 85.22937 | 0.01628979 | 10 | 22.55 | 32.04 | 0.505 | 0.55 | 0.792 | 1.6 | 33 | 14.5 | -0.82 | 7.4 | 6 | 10.9 | 1.55 | 0.7167659 | CO | DE | CO | -0.3915 | 8.1428 | 6 | 2 | 1 | 4 | 1 | 1 | 1 | 0 | 0 | 20.23 | 20.23 | 34.64267112 | CO.CO
1.108183079 | 1.674270557 | 500 | PDMS | CCO[Si](OCC)(OCC)CC[Si](OCC)(O[Si](OCC)(OCC)CC[Si](OCC)(OCC)OCC)OCC | 151.6 | 0.0005 | 20 | 19.1 | 41.1 | 0.55 | 0.37 | 0.786 | 3.5 | 37.5 | 11.9 | -0.34 | 7.5 | 8.8 | 3 | 2.328042328 | 0.1251082 | N#CC | CF | C1=CC2=C(C=CN2)C(=C1)Cl | 2.8213 | 43.3087 | 16 | 10 | 2 | 6 | 8 | 0 | 0 | 0 | 0 | 15.79 | 15.79 | 116.0734157 | N#CC.C1=CC2=C(C=CN2)C(=C1)Cl
1 | 1.274287156 | 150 | Polyimide | O=C(C1=CC(C(N2C)=O)=C(C=C1)C2=O)C3=CC=C(C4=C3)C(N(C4=O)C5=CC=C(C=C5C)C6=CC=C(C=C6)C7=CC=C(C=C7)C)=O | 158.18 | 0.0005 | 10 | 22.55 | 32.04 | 0.505 | 0.55 | 0.792 | 1.6 | 33 | 14.5 | -0.82 | 7.4 | 6 | 10.9 | 0.88 | 0.5848153 | CO | CF | C1=CC=NC(=C1)C2=CC=CC=N2 | 2.1436 | 47.468 | 20 | 12 | 2 | 8 | 10 | 0 | 2 | 1 | 0.076923077 | 25.78 | 25.78 | 141.1781608 | CO.C1=CC=NC(=C1)C2=CC=CC=N2
0.9650153 | 1.546458739 | 500 |  |  | 822.5696 | 0.002387858 | 30 | 22.55 | 32.04 | 0.505 | 0.55 | 0.792 | 1.6 | 33 | 14.5 | -0.82 | 7.4 | 6 | 10.9 | 1.46 | 0.9587317 | CO | DE | CC(OCC(C)OCC(C)O)COC(C)COC(C)COC(C)COC(C)COC(C)COC(C)COC(C)COC(C)COC(C)COC(C)COC(C)COC(C)COC(C)COC(C)COC(C)CO | 6.2462 | 280.8046 | 183 | 73 | 19 | 110 | 54 | 19 | 19 | 52 | 0.722222222 | 197.37 | 197.37 | 1109.553973 | CO.CC(OCC(C)OCC(C)O)COC(C)COC(C)COC(C)COC(C)COC(C)COC(C)COC(C)COC(C)COC(C)COC(C)COC(C)COC(C)COC(C)COC(C)COC(C)CO
1.820036862 | 1.820036862 | 200 | Polybenzimidazole | CC1=CC(C2=NC3=CC(C4=CC(NC(C5=CC=CC=C5)=N6)=C6C=C4)=CC=C3N2)=CC=C1 | 212.3 | 0.0005 | 20 | 23.75 | 88.1 | 0.677 | 0.46 | 0.902 | 1.78 | 6 | 9.1 | 0.73 | 7.7 | 2.6 | 3.5 | 1.372721928 | 0.3531227 | CC(OCC)=O | CF | C1=CC=C(C=C1)NC(=O)C2=CC=C(C=C2)N | 2.5211 | 65.2496 | 28 | 16 | 3 | 12 | 13 | 1 | 2 | 2 | 0.117647059 | 55.12 | 55.12 | 199.2198845 | CC(OCC)=O.C1=CC=C(C=C1)NC(=O)C2=CC=C(C=C2)N
1.820036862 | 1.820036862 | 200 | Polybenzimidazole | CC1=CC(C2=NC3=CC(C4=CC(NC(C5=CC=CC=C5)=N6)=C6C=C4)=CC=C3N2)=CC=C1 | 160 | 0.0005 | 20 | 23.75 | 88.1 | 0.677 | 0.46 | 0.902 | 1.78 | 6 | 9.1 | 0.73 | 7.7 | 2.6 | 3.5 | 1.372721928 | 0.3898303 | CC(OCC)=O | CF | OC1=CC2=CC=C(O)C=C2C=C1 | 2.251 | 47.2776 | 20 | 12 | 2 | 8 | 10 | 2 | 2 | 0 | 0 | 40.46 | 40.46 | 139.4015525 | CC(OCC)=O.OC1=CC2=CC=C(O)C=C2C=C1
1.001792115 | 1.257242812 | 300 | Polyimide | O=C(C1=CC(C(N2C)=O)=C(C=C1)C2=O)C3=CC=C(C4=C3)C(N(C4=O)C5=CC=C(C=C5C)C6=CC=C(C=C6)C7=CC=C(C=C7)C)=O | 201.1 | 0.0005 | 20 | 19.4 | 88.2 | 0.72 | 0.36 | 0.74 | 1.4 | 2.6 | 7.4 | 1.05 | 14.8 | 4.3 | 5 | 0.42 | -0.237335 | CC(C)(C)OC | CF | CC(C1=CC=C(C=C1)Br)O | 2.5024 | 44.7758 | 19 | 10 | 2 | 9 | 8 | 1 | 1 | 1 | 0.1 | 20.23 | 20.23 | 143.8323512 | CC(C)(C)OC.CC(C1=CC=C(C=C1)Br)O
1 | 1.274287156 | 150 | Polyimide | O=C(C1=CC(C(N2C)=O)=C(C=C1)C2=O)C3=CC=C(C4=C3)C(N(C4=O)C5=CC=C(C=C5C)C6=CC=C(C=C6)C7=CC=C(C=C7)C)=O | 148 | 0.0005 | 20 | 22.55 | 32.04 | 0.505 | 0.55 | 0.792 | 1.6 | 33 | 14.5 | -0.82 | 7.4 | 6 | 10.9 | 0.7475 | 0.4398701 | CO | CF | CC=CC1=CC=C(C=C1)OC | 2.7283 | 47.702 | 23 | 11 | 1 | 12 | 10 | 1 | 1 | 2 | 0.181818182 | 9.23 | 9.23 | 156.5042434 | CO.CC=CC1=CC=C(C=C1)OC
0.9650153 | 1.546458739 | 500 |  |  | 822.5696 | 0.01628979 | 10 | 19.1 | 41.1 | 0.55 | 0.37 | 0.786 | 3.5 | 37.5 | 11.9 | -0.34 | 7.5 | 8.8 | 3 | 8.79 | 1.00378 | CC#N | CF | CC(C1=CC=CC=C1)CC(C2=CC=CC=C2)CC(C3=CC=CC=C3)CC(C4=CC=CC=C4)CC(C5=CC=CC=C5)CC(C6=CC=CC=C6)CC(C7=CC=CC=C7)CC(C8=CC=CC=C8)CC(C9=CC=CC=C9)CC(C%10=CC=CC=C%10)CC(C%11=CC=CC=C%11)CC(C%12=CC=CC=C%12)CC(C)(C)C%13=CC=CC=C%13 | 29.0709 | 450.742 | 216 | 106 | 0 | 110 | 106 | 0 | 0 | 37 | 0.313559322 | 0 | 0 | 1436.775027 | CC#N.CC(C1=CC=CC=C1)CC(C2=CC=CC=C2)CC(C3=CC=CC=C3)CC(C4=CC=CC=C4)CC(C5=CC=CC=C5)CC(C6=CC=CC=C6)CC(C7=CC=CC=C7)CC(C8=CC=CC=C8)CC(C9=CC=CC=C9)CC(C%10=CC=CC=C%10)CC(C%11=CC=CC=C%11)CC(C%12=CC=CC=C%12)CC(C)(C)C%13=CC=CC=C%13
1.098066298 | 1.738984567 | 500 | PDMS | CCO[Si](OCC)(OCC)CC[Si](OCC)(O[Si](OCC)(OCC)CC[Si](OCC)(OCC)OCC)OCC | 199.9997609 | 0.0005 | 20 | 23.75 | 88.1 | 0.677 | 0.46 | 0.902 | 1.78 | 6 | 9.1 | 0.73 | 7.7 | 2.6 | 3.5 | 2.439741329 | 0.166495 | CC(OCC)=O | CF | N#CC1=C(F)C(F)=C(C#N)C(F)=C1F | 1.98636 | 35.704 | 14 | 14 | 6 | 0 | 8 | 0 | 2 | 0 | 0 | 47.58 | 47.58 | 151.4764262 | CC(OCC)=O.N#CC1=C(F)C(F)=C(C#N)C(F)=C1F
1.773234201 | 1.773234201 | 200 | Polybenzimidazole | CC1=CC(C2=NC3=CC(C4=CC(NC(C5=CC=CC=C5)=N6)=C6C=C4)=CC=C3N2)=CC=C1 | 358.3 | 0.0005 | 20 | 19.1 | 41.1 | 0.55 | 0.37 | 0.786 | 3.5 | 37.5 | 11.9 | -0.34 | 7.5 | 8.8 | 3 | 3.677248677 | 1.002647 | N#CC | CF | C1=CC=C(C=C1)C(=O)O[C@H]([C@H](C(=O)O)OC(=O)C2=CC=CC=C2)C(=O)O | 1.6068 | 86.5626 | 40 | 26 | 8 | 14 | 18 | 8 | 6 | 7 | 0.259259259 | 127.2 | 127.2 | 317.3285012 | N#CC.C1=CC=C(C=C1)C(=O)O[C@H]([C@H](C(=O)O)OC(=O)C2=CC=CC=C2)C(=O)O
1 | 1.483774552 | 350 | TFC | C[Si](C)(O[Si](C)(C)C)O[Si](C)(C)C | 254 | 0.0005 | 20 | 23.75 | 88.1 | 0.677 | 0.46 | 0.902 | 1.78 | 6 | 9.1 | 0.73 | 7.7 | 2.6 | 3.5 | 3.897707231 | 0.3875206 | CC(OCC)=O | CF | C1=CC=C2C3C4=CC=CC=C4C(C2=C1)C5=CC=CC=C35 | 4.6738 | 81.216 | 34 | 20 | 0 | 14 | 20 | 0 | 0 | 0 | 0 | 0 | 0 | 232.4657382 | CC(OCC)=O.C1=CC=C2C3C4=CC=CC=C4C(C2=C1)C5=CC=CC=C35
1.751755 | 1.773234201 | 600 |  |  | 822.5696 | 0.002387858 | 30 | 28.53 | 92.1 | 0.697 | 0.59 | 0.867 | 0.36 | 2.4 | 8.9 | 2.69 | 8.8 | 0.7 | 1 | 2.32 | 0.9388945 | CC1=CC=CC=C1 | CF | COC1=CC(C2=C(C(C(C)(C)C)=CC(OC)=C2)OP3OC4=CC=CC=C4C(C=CC=C5)=C5O3)=C(C(C(C)(C)C)=C1)OP6OC7=CC=CC=C7C8=C(O6)C=CC=C8 | 14.8568 | 227.078 | 100 | 56 | 10 | 44 | 46 | 8 | 8 | 7 | 0.111111111 | 89.48 | 89.48 | 680.6401701 | CC1=CC=CC=C1.COC1=CC(C2=C(C(C(C)(C)C)=CC(OC)=C2)OP3OC4=CC=CC=C4C(C=CC=C5)=C5O3)=C(C(C(C)(C)C)=C1)OP6OC7=CC=CC=C7C8=C(O6)C=CC=C8
1.751755 | 1.773234201 | 280 |  |  | 822.5696 | 0.01628979 | 10 | 28.53 | 92.1 | 0.697 | 0.59 | 0.867 | 0.36 | 2.4 | 8.9 | 2.69 | 8.8 | 0.7 | 1 | 2.53 | 0.9620987 | CC1=CC=CC=C1 | CF | CC(C1=CC=CC=C1)CC(C2=CC=CC=C2)CC(C3=CC=CC=C3)CC(C4=CC=CC=C4)CC(C5=CC=CC=C5)CC(C6=CC=CC=C6)CC(C7=CC=CC=C7)CC(C8=CC=CC=C8)CC(C9=CC=CC=C9)CC(C%10=CC=CC=C%10)CC(C%11=CC=CC=C%11)CC(C%12=CC=CC=C%12)CC(C)(C)C%13=CC=CC=C%13 | 29.0709 | 450.742 | 216 | 106 | 0 | 110 | 106 | 0 | 0 | 37 | 0.313559322 | 0 | 0 | 1436.775027 | CC1=CC=CC=C1.CC(C1=CC=CC=C1)CC(C2=CC=CC=C2)CC(C3=CC=CC=C3)CC(C4=CC=CC=C4)CC(C5=CC=CC=C5)CC(C6=CC=CC=C6)CC(C7=CC=CC=C7)CC(C8=CC=CC=C8)CC(C9=CC=CC=C9)CC(C%10=CC=CC=C%10)CC(C%11=CC=CC=C%11)CC(C%12=CC=CC=C%12)CC(C)(C)C%13=CC=CC=C%13
1.040376851 | 1.593345656 | 500 | PDMS | CCO[Si](OCC)(OCC)CC[Si](OCC)(O[Si](OCC)(OCC)CC[Si](OCC)(OCC)OCC)OCC | 107 | 0.0005 | 20 | 20.3 | 86.2 | 0.748 | 0.39 | 0.655 | 0 | 0.39 | 7.5 | 3.5 | 7.5 | 0 | 0 | 1.428571429 | -0.07803697 | CCCCCCC | CF | CC1=NC(C)=CC=C1 | 1.69844 | 33.711 | 17 | 8 | 1 | 9 | 7 | 0 | 1 | 0 | 0 | 12.89 | 12.89 | 109.4592803 | CCCCCCC.CC1=NC(C)=CC=C1
1.074229692 | 1.67402734 | 500 | PDMS | CCO[Si](OCC)(OCC)CC[Si](OCC)(O[Si](OCC)(OCC)CC[Si](OCC)(OCC)OCC)OCC | 237 | 0.1185 | 10 | 22.55 | 32.04 | 0.505 | 0.55 | 0.792 | 1.6 | 33 | 14.5 | -0.82 | 7.4 | 6 | 10.9 | 0.179221384 | -0.2961028 | CO | CF | O=C1N(CC2=CC=CC=C2)C(C3=C1C=CC=C3)=O | 2.4828 | 67.088 | 29 | 18 | 3 | 11 | 15 | 2 | 2 | 2 | 0.1 | 37.38 | 37.38 | 216.6124034 | CO.O=C1N(CC2=CC=CC=C2)C(C3=C1C=CC=C3)=O
1 | 1.287140341 | 300 | Polyimide | O=C(C1=CC(C(N2C)=O)=C(C=C1)C2=O)C3=CC=C(C4=C3)C(N(C4=O)C5=CC=C(C=C5C)C6=CC=C(C=C6)C7=CC=C(C=C7)C)=O | 173 | 0.0005 | 10 | 22.55 | 32.04 | 0.505 | 0.55 | 0.792 | 1.6 | 33 | 14.5 | -0.82 | 7.4 | 6 | 10.9 | 1.54 | 0.4667911 | CO | CF | O=C(N1C2=CC=CC=C2)C=CC1=O | 1.116 | 48.075 | 20 | 13 | 3 | 7 | 10 | 2 | 2 | 1 | 0.071428571 | 37.38 | 37.38 | 158.6618541 | CO.O=C(N1C2=CC=CC=C2)C=CC1=O
1.011494253 | 1.548379465 | 350 | TFC | C[Si](C)(O[Si](C)(C)C)O[Si](C)(C)C | 222.33 | 0.0005 | 20 | 28.53 | 92.1 | 0.697 | 0.59 | 0.867 | 0.36 | 2.4 | 8.9 | 2.69 | 8.8 | 0.7 | 1 | 4.285714286 | 0.1250758 | CC1=CC=CC=C1 | CF | CC(C)(C)c1cc(O)c(C(C)(C)C)cc1O | 3.6928 | 67.1716 | 38 | 16 | 2 | 22 | 14 | 2 | 2 | 0 | 0 | 40.46 | 40.46 | 237.1148702 | CC1=CC=CC=C1.CC(C)(C)c1cc(O)c(C(C)(C)C)cc1O
0.842639594 | 1.4625323 | 200 | Polyimide | O=C(C1=CC(C(N2C)=O)=C(C=C1)C2=O)C3=CC=C(C4=C3)C(N(C4=O)C5=CC=C(C=C5C)C6=CC=C(C=C6)C7=CC=C(C=C7)C)=O | 361.9789468 | 0.0005 | 10 | 22.55 | 32.04 | 0.505 | 0.55 | 0.792 | 1.6 | 33 | 14.5 | -0.82 | 7.4 | 6 | 10.9 | 0.95 | 1.003024 | CO | CF | O=C(C1=C(F)C(F)=C(F)C(F)=C1F)C2=C(F)C(F)=C(F)C(F)=C2F | 4.3086 | 55.8965 | 24 | 24 | 11 | 0 | 13 | 1 | 1 | 2 | 0.08 | 17.07 | 17.07 | 237.9019528 | CO.O=C(C1=C(F)C(F)=C(F)C(F)=C1F)C2=C(F)C(F)=C(F)C(F)=C2F
1 | 1.274287156 | 150 | Polyimide | O=C(C1=CC(C(N2C)=O)=C(C=C1)C2=O)C3=CC=C(C4=C3)C(N(C4=O)C5=CC=C(C=C5C)C6=CC=C(C=C6)C7=CC=C(C=C7)C)=O | 148 | 0.0005 | 20 | 22.55 | 32.04 | 0.505 | 0.55 | 0.792 | 1.6 | 33 | 14.5 | -0.82 | 7.4 | 6 | 10.9 | 0.7475 | 0.5885934 | CO | CF | N#CC1=CC=C([N+]([O-])=O)C=C1 | 1.46648 | 37.8114 | 15 | 11 | 4 | 4 | 7 | 2 | 3 | 1 | 0.090909091 | 66.93 | 66.93 | 130.127118 | CO.N#CC1=CC=C([N+]([O-])=O)C=C1
0.9650153 | 1.546458739 | 200 |  |  | 822.5696 | 0.002387858 | 30 | 22.55 | 32.04 | 0.505 | 0.55 | 0.792 | 1.6 | 33 | 14.5 | -0.82 | 7.4 | 6 | 10.9 | 0.77 | 0.9645975 | CO | DE | CC(OCC(C)OCC(C)O)COC(C)COC(C)COC(C)COC(C)COC(C)COC(C)COC(C)COC(C)COC(C)COC(C)COC(C)COC(C)COC(C)COC(C)CO | 5.8411 | 265.3906 | 173 | 69 | 18 | 104 | 51 | 18 | 18 | 49 | 0.720588235 | 188.14 | 188.14 | 1048.87579 | CO.CC(OCC(C)OCC(C)O)COC(C)COC(C)COC(C)COC(C)COC(C)COC(C)COC(C)COC(C)COC(C)COC(C)COC(C)COC(C)COC(C)COC(C)CO
1 | 1.274287156 | 150 | Polyimide | O=C(C1=CC(C(N2C)=O)=C(C=C1)C2=O)C3=CC=C(C4=C3)C(N(C4=O)C5=CC=C(C=C5C)C6=CC=C(C=C6)C7=CC=C(C=C7)C)=O | 170.0731649 | 0.0005 | 20 | 22.55 | 32.04 | 0.505 | 0.55 | 0.792 | 1.6 | 33 | 14.5 | -0.82 | 7.4 | 6 | 10.9 | 0.7475 | 0.7444337 | CO | CF | CC(C1=CC=C2C=CC=CC2=C1)=O | 3.0424 | 53.9525 | 23 | 13 | 1 | 10 | 12 | 1 | 1 | 1 | 0.071428571 | 17.07 | 17.07 | 162.566837 | CO.CC(C1=CC=C2C=CC=CC2=C1)=O
0.9650153 | 1.546458739 | 300 |  |  | 376.5 | 0.002387858 | 30 | 26.4 | 72.11 | 0.6 | 0.55 | 0.887 | 1.69 | 7.58 | 9.1 | 0.46 | 8.2 | 2.8 | 3.9 | 0.86 | 1.002399 | C1CCCO1 | DE | [H][C@@]1([C@@H](C2=CC=NC3=CC=C(C=C23)O)OC(C4=CC=CC=C4)=O)C[C@@H]5CC[N@]1C[C@@H]5C=C | 4.7349 | 119.7783 | 57 | 31 | 5 | 26 | 26 | 3 | 5 | 5 | 0.142857143 | 62.66 | 62.66 | 381.9693926 | C1CCCO1.[H][C@@]1([C@@H](C2=CC=NC3=CC=C(C=C23)O)OC(C4=CC=CC=C4)=O)C[C@@H]5CC[N@]1C[C@@H]5C=C
0.842639594 | 1.4625323 | 200 | Polyimide | O=C(C1=CC(C(N2C)=O)=C(C=C1)C2=O)C3=CC=C(C4=C3)C(N(C4=O)C5=CC=C(C=C5C)C6=CC=C(C=C6)C7=CC=C(C=C7)C)=O | 276 | 0.0005 | 10 | 22.55 | 32.04 | 0.505 | 0.55 | 0.792 | 1.6 | 33 | 14.5 | -0.82 | 7.4 | 6 | 10.9 | 0.95 | 0.998025 | CO | CF | CCN(CC)C(C1=CC=CC(C(N(CC)CC)=O)=C1)=O | 2.6506 | 80.945 | 44 | 20 | 4 | 24 | 16 | 2 | 2 | 6 | 0.3 | 40.62 | 40.62 | 288.4274439 | CO.CCN(CC)C(C1=CC=CC(C(N(CC)CC)=O)=C1)=O
1.040376851 | 1.593345656 | 500 | PDMS | CCO[Si](OCC)(OCC)CC[Si](OCC)(O[Si](OCC)(OCC)CC[Si](OCC)(OCC)OCC)OCC | 120.19 | 0.0005 | 20 | 20.3 | 86.2 | 0.748 | 0.39 | 0.655 | 0 | 0.39 | 7.5 | 3.5 | 7.5 | 0 | 0 | 1.428571429 | -0.01185342 | CCCCCCC | CF | CC1=CC(=CC(=C1)C)C | 2.61186 | 40.653 | 21 | 9 | 0 | 12 | 9 | 0 | 0 | 0 | 0 | 0 | 0 | 133.0544902 | CCCCCCC.CC1=CC(=CC(=C1)C)C
1 | 1.287140341 | 300 | Polyimide | O=C(C1=CC(C(N2C)=O)=C(C=C1)C2=O)C3=CC=C(C4=C3)C(N(C4=O)C5=CC=C(C=C5C)C6=CC=C(C=C6)C7=CC=C(C=C7)C)=O | 199.9997609 | 0.0005 | 20 | 22.55 | 32.04 | 0.505 | 0.55 | 0.792 | 1.6 | 33 | 14.5 | -0.82 | 7.4 | 6 | 10.9 | 1.23 | 0.9742915 | CO | CF | N#CC1=C(F)C(F)=C(C#N)C(F)=C1F | 1.98636 | 35.704 | 14 | 14 | 6 | 0 | 8 | 0 | 2 | 0 | 0 | 47.58 | 47.58 | 151.4764262 | CO.N#CC1=C(F)C(F)=C(C#N)C(F)=C1F
1.058925477 | 1.279559822 | 300 | Polyimide | O=C(C1=CC(C(N2C)=O)=C(C=C1)C2=O)C3=CC=C(C4=C3)C(N(C4=O)C5=CC=C(C=C5C)C6=CC=C(C=C6)C7=CC=C(C=C7)C)=O | 220 | 0.0005 | 20 | 23.32 | 58.1 | 0.618 | 0.3 | 0.784 | 2.85 | 21 | 10 | -0.24 | 7.6 | 5.1 | 3.4 | 1.69 | 0.990552 | CC(C)=O | CF | Cc1cc(c(O)c(c1)C(C)(C)C)C(C)(C)C | 4.29562 | 70.2438 | 40 | 16 | 1 | 24 | 15 | 1 | 1 | 0 | 0 | 20.23 | 20.23 | 245.6206285 | CC(C)=O.Cc1cc(c(O)c(c1)C(C)(C)C)C(C)(C)C
1.751755 | 1.773234201 | 600 |  |  | 348.1576 | 0.002387858 | 20 | 23.32 | 58.1 | 0.618 | 0.3 | 0.784 | 2.85 | 21 | 10 | -0.24 | 7.6 | 5.1 | 3.4 | 2.18 | 0.4831624 | CC(C)=O | CF | CC(C1=CC=CC=C1)CC(C2=CC=CC=C2)CC(C)(C)C3=CC=CC=C3 | 7.3319 | 112.742 | 56 | 26 | 0 | 30 | 26 | 0 | 0 | 7 | 0.25 | 0 | 0 | 364.7545674 | CC(C)=O.CC(C1=CC=CC=C1)CC(C2=CC=CC=C2)CC(C)(C)C3=CC=CC=C3
1.10106383 | 1.831786543 | 500 | PDMS | CCO[Si](OCC)(OCC)CC[Si](OCC)(O[Si](OCC)(OCC)CC[Si](OCC)(OCC)OCC)OCC | 178.23 | 0.0005 | 20 | 26.4 | 86.1 | 0.685 | 0.46 | 0.854 | 1.38 | 6.97 | 16.9 | 1.01 | 16.9 | 5 | 4.3 | 8.90717603 | 0.4427631 | CC1CCCO1 | CF | C(#Cc1ccccc1)c1ccccc1 | 3.0864 | 58.864 | 24 | 14 | 0 | 10 | 14 | 0 | 0 | 0 | 0 | 0 | 0 | 183.0956626 | CC1CCCO1.C(#Cc1ccccc1)c1ccccc1
1 | 1.274287156 | 150 | Polyimide | O=C(C1=CC(C(N2C)=O)=C(C=C1)C2=O)C3=CC=C(C4=C3)C(N(C4=O)C5=CC=C(C=C5C)C6=CC=C(C=C6)C7=CC=C(C=C7)C)=O | 122.0367794 | 0.0005 | 10 | 22.55 | 32.04 | 0.505 | 0.55 | 0.792 | 1.6 | 33 | 14.5 | -0.82 | 7.4 | 6 | 10.9 | 0.88 | 0.4645607 | CO | CF | O=CC1=CC=C(O)C=C1 | 1.2047 | 33.4943 | 15 | 9 | 2 | 6 | 7 | 2 | 2 | 1 | 0.111111111 | 37.3 | 37.3 | 113.4065147 | CO.O=CC1=CC=C(O)C=C1
1.751755 | 1.773234201 | 250 |  |  | 444.635 | 0.002387858 | 20 | 22.32 | 46.1 | 0.52 | 1.07 | 1.044 | 1.7 | 24 | 13.4 | -0.32 | 7.7 | 4.3 | 9.5 | 0.16 | -0.3380203 | CCO | CF | CCCCCCCCCCCCCCCC | 6.4876 | 75.986 | 50 | 16 | 0 | 34 | 16 | 0 | 0 | 13 | 0.866666667 | 0 | 0 | 285.2922225 | CCO.CCCCCCCCCCCCCCCC
0.9650153 | 1.546458739 | 500 |  |  | 236.35 | 0.002387858 | 30 | 19.1 | 41.1 | 0.55 | 0.37 | 0.786 | 3.5 | 37.5 | 11.9 | -0.34 | 7.5 | 8.8 | 3 | 6.89 | 0.8570958 | CC#N | CF | C=C(C1=CC=CC=C1)CC(C)(C)C2=CC=CC=C2 | 5.0677 | 79.561 | 38 | 18 | 0 | 20 | 18 | 0 | 0 | 4 | 0.210526316 | 0 | 0 | 254.9160624 | CC#N.C=C(C1=CC=CC=C1)CC(C)(C)C2=CC=CC=C2
0.991749175 | 1.408311346 | 350 | TFC | C[Si](C)(O[Si](C)(C)C)O[Si](C)(C)C | 134 | 0.0005 | 20 | 19.4 | 88.2 | 0.72 | 0.36 | 0.74 | 1.4 | 2.6 | 7.4 | 1.05 | 14.8 | 4.3 | 5 | 64.75433947 | 0.1541054 | CC(C)(C)OC | CF | C1CC2=CC=CC=C2C1O | 1.6662 | 39.7228 | 20 | 10 | 1 | 10 | 9 | 1 | 1 | 0 | 0 | 20.23 | 20.23 | 129.4882582 | CC(C)(C)OC.C1CC2=CC=CC=C2C1O
1.036666667 | 1.554236373 | 350 | TFC | C[Si](C)(O[Si](C)(C)C)O[Si](C)(C)C | 150.2 | 0.0005 | 20 | 19.1 | 41.1 | 0.55 | 0.37 | 0.786 | 3.5 | 37.5 | 11.9 | -0.34 | 7.5 | 8.8 | 3 | 2.142857143 | 0.05864734 | N#CC | CF | CC1=C(C=C(C=C1)C(C)C)O | 2.82402 | 46.9328 | 25 | 11 | 1 | 14 | 10 | 1 | 1 | 1 | 0.090909091 | 20.23 | 20.23 | 159.1407023 | N#CC.CC1=C(C=C(C=C1)C(C)C)O
1.013769363 | 1.331319235 | 300 | Polyimide | O=C(C1=CC(C(N2C)=O)=C(C=C1)C2=O)C3=CC=C(C4=C3)C(N(C4=O)C5=CC=C(C=C5C)C6=CC=C(C=C6)C7=CC=C(C=C7)C)=O | 94 | 0.0005 | 20 | 23.75 | 88.1 | 0.677 | 0.46 | 0.902 | 1.78 | 6 | 9.1 | 0.73 | 7.7 | 2.6 | 3.5 | 0.27 | -0.01975545 | CC(OCC)=O | CF | C1=CC=NC(=C1)N | 0.6638 | 28.6494 | 13 | 7 | 2 | 6 | 5 | 0 | 2 | 0 | 0 | 38.91 | 38.91 | 85.86407047 | CC(OCC)=O.C1=CC=NC(=C1)N
0.842639594 | 1.4625323 | 200 | Polyimide | O=C(C1=CC(C(N2C)=O)=C(C=C1)C2=O)C3=CC=C(C4=C3)C(N(C4=O)C5=CC=C(C=C5C)C6=CC=C(C=C6)C7=CC=C(C=C7)C)=O | 266 | 0.0005 | 20 | 22.55 | 32.04 | 0.505 | 0.55 | 0.792 | 1.6 | 33 | 14.5 | -0.82 | 7.4 | 6 | 10.9 | 0.81 | 0.9890418 | CO | CF | CC(C)NCC(COC1=CC=C(C=C1)CC(=O)N)O | 0.4521 | 73.9809 | 41 | 19 | 5 | 22 | 14 | 3 | 4 | 8 | 0.421052632 | 84.58 | 84.58 | 265.2621594 | CO.CC(C)NCC(COC1=CC=C(C=C1)CC(=O)N)O
1.013769363 | 1.331319235 | 300 | Polyimide | O=C(C1=CC(C(N2C)=O)=C(C=C1)C2=O)C3=CC=C(C4=C3)C(N(C4=O)C5=CC=C(C=C5C)C6=CC=C(C=C6)C7=CC=C(C=C7)C)=O | 330 | 0.0005 | 20 | 23.75 | 88.1 | 0.677 | 0.46 | 0.902 | 1.78 | 6 | 9.1 | 0.73 | 7.7 | 2.6 | 3.5 | 0.27 | 0.4080393 | CC(OCC)=O | CF | IC1=CC(I)=CC=C1 | 2.8958 | 51.876 | 12 | 8 | 2 | 4 | 6 | 0 | 0 | 0 | 0 | 0 | 0 | 131.7201387 | CC(OCC)=O.IC1=CC(I)=CC=C1
1.606425703 | 1.606425703 | 200 | Polybenzimidazole | CC1=CC(C2=NC3=CC(C4=CC(NC(C5=CC=CC=C5)=N6)=C6C=C4)=CC=C3N2)=CC=C1 | 218 | 0.0005 | 20 | 23.32 | 58.1 | 0.618 | 0.3 | 0.784 | 2.85 | 21 | 10 | -0.24 | 7.6 | 5.1 | 3.4 | 2.960758377 | 0.8213189 | CC(C)=O | CF | O=C(C1=CC=C(F)C=C1)C2=CC=C(F)C=C2 | 3.1958 | 56.2325 | 24 | 16 | 3 | 8 | 13 | 1 | 1 | 2 | 0.117647059 | 17.07 | 17.07 | 189.3614812 | CC(C)=O.O=C(C1=CC=C(F)C=C1)C2=CC=C(F)C=C2
1.751755 | 1.773234201 | 220 |  |  | 822.5696 | 0.002387858 | 20 | 22.55 | 32.04 | 0.505 | 0.55 | 0.792 | 1.6 | 33 | 14.5 | -0.82 | 7.4 | 6 | 10.9 | 11.54 | 0.9603024 | CO | DE | Cl[Ru]1(Cl)[P](C2=CC=CC=C2)(C3=CC=CC=C3)C4=C(C5=C(C=CC=C6)C6=CC=C5[P]1(C7=CC=CC=C7)C8=CC=CC=C8)C9=CC=CC=C9C=C4 | 10.5529 | 216.008 | 81 | 49 | 5 | 32 | 44 | 0 | 0 | 4 | 0.070175439 | 0 | 0 | 317.6173 | CO.Cl[Ru]1(Cl)[P](C2=CC=CC=C2)(C3=CC=CC=C3)C4=C(C5=C(C=CC=C6)C6=CC=C5[P]1(C7=CC=CC=C7)C8=CC=CC=C8)C9=CC=CC=C9C=C4
1 | 1.19 | 300 | Polyimide | O=C(C1=CC(C(N2C)=O)=C(C=C1)C2=O)C3=CC=C(C4=C3)C(N(C4=O)C5=CC=C(C=C5C)C6=CC=C(C=C6)C7=CC=C(C=C7)C)=O | 120.19 | 0.0005 | 20 | 20.3 | 86.2 | 0.748 | 0.39 | 0.655 | 0 | 0.39 | 7.5 | 3.5 | 7.5 | 0 | 0 | 0.225 | -0.006016872 | CCCCCCC | CF | CC1=CC(=CC(=C1)C)C | 2.61186 | 40.653 | 21 | 9 | 0 | 12 | 9 | 0 | 0 | 0 | 0 | 0 | 0 | 133.0544902 | CCCCCCC.CC1=CC(=CC(=C1)C)C
0.9650153 | 1.546458739 | 500 |  |  | 785.9 | 0.002387858 | 30 | 23.32 | 58.1 | 0.618 | 0.3 | 0.784 | 2.85 | 21 | 10 | -0.24 | 7.6 | 5.1 | 3.4 | 5.63 | 0.9445603 | CC(C)=O | CF | CC(C1=CC=CC=C1)CC(C2=CC=CC=C2)CC(C3=CC=CC=C3)CC(C4=CC=CC=C4)CC(C5=CC=CC=C5)CC(C)(C)C6=CC=CC=C6 | 13.8536 | 214.142 | 104 | 50 | 0 | 54 | 50 | 0 | 0 | 16 | 0.290909091 | 0 | 0 | 686.3607054 | CC(C)=O.CC(C1=CC=CC=C1)CC(C2=CC=CC=C2)CC(C3=CC=CC=C3)CC(C4=CC=CC=C4)CC(C5=CC=CC=C5)CC(C)(C)C6=CC=CC=C6
0.842639594 | 1.4625323 | 200 | Polyimide | O=C(C1=CC(C(N2C)=O)=C(C=C1)C2=O)C3=CC=C(C4=C3)C(N(C4=O)C5=CC=C(C=C5C)C6=CC=C(C=C6)C7=CC=C(C=C7)C)=O | 93.13 | 0.0005 | 10 | 22.55 | 32.04 | 0.505 | 0.55 | 0.792 | 1.6 | 33 | 14.5 | -0.82 | 7.4 | 6 | 10.9 | 0.95 | 0.1179252 | CO | CF | C1=CC=C(C=C1)N | 1.2688 | 30.8544 | 14 | 7 | 1 | 7 | 6 | 0 | 1 | 0 | 0 | 26.02 | 26.02 | 92.1632951 | CO.C1=CC=C(C=C1)N
1.751755 | 1.773234201 | 600 |  |  | 505.1201 | 0.002387858 | 30 | 19.1 | 41.1 | 0.55 | 0.37 | 0.786 | 3.5 | 37.5 | 11.9 | -0.34 | 7.5 | 8.8 | 3 | 0.4 | 0.1516343 | CC#N | CF | CC(C1=CC=CC=C1)CC(C2=CC=CC=C2)CC(C3=CC=CC=C3)CC(C)(C)C4=CC=CC=C4 | 9.5058 | 146.542 | 72 | 34 | 0 | 38 | 34 | 0 | 0 | 10 | 0.27027027 | 0 | 0 | 471.9566134 | CC#N.CC(C1=CC=CC=C1)CC(C2=CC=CC=C2)CC(C3=CC=CC=C3)CC(C)(C)C4=CC=CC=C4
1 | 1.483774552 | 350 | TFC | C[Si](C)(O[Si](C)(C)C)O[Si](C)(C)C | 218.03 | 0.0005 | 20 | 23.75 | 88.1 | 0.677 | 0.46 | 0.902 | 1.78 | 6 | 9.1 | 0.73 | 7.7 | 2.6 | 3.5 | 3.897707231 | 0.0474208 | CC(OCC)=O | CF | Cc1ccc(I)cc1 | 2.59962 | 43.896 | 15 | 8 | 1 | 7 | 7 | 0 | 0 | 0 | 0 | 0 | 0 | 123.7393218 | CC(OCC)=O.Cc1ccc(I)cc1
1.751755 | 1.773234201 | 250 |  |  | 444.635 | 0.002387858 | 40 | 22.32 | 46.1 | 0.52 | 1.07 | 1.044 | 1.7 | 24 | 13.4 | -0.32 | 7.7 | 4.3 | 9.5 | 0.16 | -0.5090257 | CCO | CF | CCCCCCCCCCCCCCCC | 6.4876 | 75.986 | 50 | 16 | 0 | 34 | 16 | 0 | 0 | 13 | 0.866666667 | 0 | 0 | 285.2922225 | CCO.CCCCCCCCCCCCCCCC
1.040376851 | 1.593345656 | 500 | PDMS | CCO[Si](OCC)(OCC)CC[Si](OCC)(O[Si](OCC)(OCC)CC[Si](OCC)(OCC)OCC)OCC | 224.0837296 | 0.0005 | 20 | 20.3 | 86.2 | 0.748 | 0.39 | 0.655 | 0 | 0.39 | 7.5 | 3.5 | 7.5 | 0 | 0 | 1.428571429 | -0.08722179 | CCCCCCC | CF | O=C1CC(C2=CC=CC=C2)OC3=C1C=CC=C3 | 3.3931 | 65.2005 | 29 | 17 | 2 | 12 | 15 | 2 | 2 | 1 | 0.052631579 | 26.3 | 26.3 | 208.2521017 | CCCCCCC.O=C1CC(C2=CC=CC=C2)OC3=C1C=CC=C3
1 | 1.287140341 | 300 | Polyimide | O=C(C1=CC(C(N2C)=O)=C(C=C1)C2=O)C3=CC=C(C4=C3)C(N(C4=O)C5=CC=C(C=C5C)C6=CC=C(C=C6)C7=CC=C(C=C7)C)=O | 196 | 0.098 | 10 | 22.55 | 32.04 | 0.505 | 0.55 | 0.792 | 1.6 | 33 | 14.5 | -0.82 | 7.4 | 6 | 10.9 | 1.54 | 0.7237343 | CO | CF | C1=CC2=C(C=CN2)C(=C1)Br | 2.9304 | 45.9987 | 16 | 10 | 2 | 6 | 8 | 0 | 0 | 0 | 0 | 15.79 | 15.79 | 120.145967 | CO.C1=CC2=C(C=CN2)C(=C1)Br
1.036666667 | 1.554236373 | 350 | TFC | C[Si](C)(O[Si](C)(C)C)O[Si](C)(C)C | 222.067224 | 0.0005 | 20 | 19.1 | 41.1 | 0.55 | 0.37 | 0.786 | 3.5 | 37.5 | 11.9 | -0.34 | 7.5 | 8.8 | 3 | 2.142857143 | 0.9134959 | N#CC | CF | CC(=NC#N)N(C)CC1=CN=C(C=C1)Cl | 2.06628 | 59.436 | 26 | 15 | 5 | 11 | 10 | 0 | 3 | 2 | 0.133333333 | 52.28 | 52.28 | 201.639209 | N#CC.CC(=NC#N)N(C)CC1=CN=C(C=C1)Cl
1.751755 | 1.773234201 | 600 |  |  | 822.5696 | 0.01628979 | 10 | 19.1 | 41.1 | 0.55 | 0.37 | 0.786 | 3.5 | 37.5 | 11.9 | -0.34 | 7.5 | 8.8 | 3 | 0.53 | 0.4606955 | CC#N | CF | CC(C1=CC=CC=C1)CC(C2=CC=CC=C2)CC(C3=CC=CC=C3)CC(C4=CC=CC=C4)CC(C5=CC=CC=C5)CC(C6=CC=CC=C6)CC(C)(C)C7=CC=CC=C7 | 16.0275 | 247.942 | 120 | 58 | 0 | 62 | 58 | 0 | 0 | 19 | 0.296875 | 0 | 0 | 793.5627514 | CC#N.CC(C1=CC=CC=C1)CC(C2=CC=CC=C2)CC(C3=CC=CC=C3)CC(C4=CC=CC=C4)CC(C5=CC=CC=C5)CC(C6=CC=CC=C6)CC(C)(C)C7=CC=CC=C7
1 | 1.287140341 | 300 | Polyimide | O=C(C1=CC(C(N2C)=O)=C(C=C1)C2=O)C3=CC=C(C4=C3)C(N(C4=O)C5=CC=C(C=C5C)C6=CC=C(C=C6)C7=CC=C(C=C7)C)=O | 134 | 0.0005 | 20 | 22.55 | 32.04 | 0.505 | 0.55 | 0.792 | 1.6 | 33 | 14.5 | -0.82 | 7.4 | 6 | 10.9 | 1.23 | 0.7807422 | CO | CF | O=CC1=CC(C)=CC(C)=C1 | 2.11594 | 41.3035 | 20 | 10 | 1 | 10 | 9 | 1 | 1 | 1 | 0.1 | 17.07 | 17.07 | 139.2082582 | CO.O=CC1=CC(C)=CC(C)=C1
0.9650153 | 1.546458739 | 200 |  |  | 785.9 | 0.002387858 | 40 | 19.1 | 41.1 | 0.55 | 0.37 | 0.786 | 3.5 | 37.5 | 11.9 | -0.34 | 7.5 | 8.8 | 3 | 3.57 | 1.003179 | CC#N | CF | CC(C1=CC=CC=C1)CC(C2=CC=CC=C2)CC(C3=CC=CC=C3)CC(C4=CC=CC=C4)CC(C5=CC=CC=C5)CC(C)(C)C6=CC=CC=C6 | 13.8536 | 214.142 | 104 | 50 | 0 | 54 | 50 | 0 | 0 | 16 | 0.290909091 | 0 | 0 | 686.3607054 | CC#N.CC(C1=CC=CC=C1)CC(C2=CC=CC=C2)CC(C3=CC=CC=C3)CC(C4=CC=CC=C4)CC(C5=CC=CC=C5)CC(C)(C)C6=CC=CC=C6
1.751755 | 1.773234201 | 280 |  |  | 822.5696 | 0.01628979 | 10 | 28.53 | 92.1 | 0.697 | 0.59 | 0.867 | 0.36 | 2.4 | 8.9 | 2.69 | 8.8 | 0.7 | 1 | 2.53 | 0.9632433 | CC1=CC=CC=C1 | CF | CC(C1=CC=CC=C1)CC(C2=CC=CC=C2)CC(C3=CC=CC=C3)CC(C4=CC=CC=C4)CC(C5=CC=CC=C5)CC(C6=CC=CC=C6)CC(C)(C)C7=CC=CC=C7 | 16.0275 | 247.942 | 120 | 58 | 0 | 62 | 58 | 0 | 0 | 19 | 0.296875 | 0 | 0 | 793.5627514 | CC1=CC=CC=C1.CC(C1=CC=CC=C1)CC(C2=CC=CC=C2)CC(C3=CC=CC=C3)CC(C4=CC=CC=C4)CC(C5=CC=CC=C5)CC(C6=CC=CC=C6)CC(C)(C)C7=CC=CC=C7
1.820036862 | 1.820036862 | 200 | Polybenzimidazole | CC1=CC(C2=NC3=CC(C4=CC(NC(C5=CC=CC=C5)=N6)=C6C=C4)=CC=C3N2)=CC=C1 | 107 | 0.0005 | 20 | 23.75 | 88.1 | 0.677 | 0.46 | 0.902 | 1.78 | 6 | 9.1 | 0.73 | 7.7 | 2.6 | 3.5 | 1.372721928 | 0.1635859 | CC(OCC)=O | CF | CC1=NC(C)=CC=C1 | 1.69844 | 33.711 | 17 | 8 | 1 | 9 | 7 | 0 | 1 | 0 | 0 | 12.89 | 12.89 | 109.4592803 | CC(OCC)=O.CC1=NC(C)=CC=C1
1 | 1.274287156 | 150 | Polyimide | O=C(C1=CC(C(N2C)=O)=C(C=C1)C2=O)C3=CC=C(C4=C3)C(N(C4=O)C5=CC=C(C=C5C)C6=CC=C(C=C6)C7=CC=C(C=C7)C)=O | 154 | 0.0005 | 20 | 22.55 | 32.04 | 0.505 | 0.55 | 0.792 | 1.6 | 33 | 14.5 | -0.82 | 7.4 | 6 | 10.9 | 0.7475 | 0.5698768 | CO | CF | C1=CC(=C(C=C1[N+](=O)[O-])O)N | 0.8826 | 39.1736 | 17 | 11 | 5 | 6 | 6 | 3 | 4 | 1 | 0.090909091 | 89.39 | 89.39 | 126.8942776 | CO.C1=CC(=C(C=C1[N+](=O)[O-])O)N
1 | 1.345441067 | 300 | Polyimide | O=C(C1=CC(C(N2C)=O)=C(C=C1)C2=O)C3=CC=C(C4=C3)C(N(C4=O)C5=CC=C(C=C5C)C6=CC=C(C=C6)C7=CC=C(C=C7)C)=O | 336.0584989 | 0.0005 | 20 | 28.53 | 92.1 | 0.697 | 0.59 | 0.867 | 0.36 | 2.4 | 8.9 | 2.69 | 8.8 | 0.7 | 1 | 0.26 | 0.1496801 | CC1=CC=CC=C1 | CF | FC(F)(F)C(C1=CC=C(O)C=C1)(C2=CC=C(O)C=C2)C(F)(F)F | 4.5085 | 69.1036 | 33 | 23 | 8 | 10 | 15 | 2 | 2 | 2 | 0.083333333 | 40.46 | 40.46 | 259.6503733 | CC1=CC=CC=C1.FC(F)(F)C(C1=CC=C(O)C=C1)(C2=CC=C(O)C=C2)C(F)(F)F
0.884422111 | 1.340724654 | 300 | Polyimide | O=C(C1=CC(C(N2C)=O)=C(C=C1)C2=O)C3=CC=C(C4=C3)C(N(C4=O)C5=CC=C(C=C5C)C6=CC=C(C=C6)C7=CC=C(C=C7)C)=O | 108.0687483 | 0.0005 | 20 | 19.1 | 41.1 | 0.55 | 0.37 | 0.786 | 3.5 | 37.5 | 11.9 | -0.34 | 7.5 | 8.8 | 3 | 1.38 | 0.5405994 | N#CC | CF | NC1=CC=CC(N)=C1 | 0.851 | 35.2668 | 16 | 8 | 2 | 8 | 6 | 0 | 2 | 0 | 0 | 52.04 | 52.04 | 103.1600557 | N#CC.NC1=CC=CC(N)=C1
1 | 1.274287156 | 150 | Polyimide | O=C(C1=CC(C(N2C)=O)=C(C=C1)C2=O)C3=CC=C(C4=C3)C(N(C4=O)C5=CC=C(C=C5C)C6=CC=C(C=C6)C7=CC=C(C=C7)C)=O | 199.9997609 | 0.0005 | 10 | 22.55 | 32.04 | 0.505 | 0.55 | 0.792 | 1.6 | 33 | 14.5 | -0.82 | 7.4 | 6 | 10.9 | 0.88 | 0.9765767 | CO | CF | N#CC1=C(F)C(F)=C(C#N)C(F)=C1F | 1.98636 | 35.704 | 14 | 14 | 6 | 0 | 8 | 0 | 2 | 0 | 0 | 47.58 | 47.58 | 151.4764262 | CO.N#CC1=C(F)C(F)=C(C#N)C(F)=C1F
0.842639594 | 1.4625323 | 200 | Polyimide | O=C(C1=CC(C(N2C)=O)=C(C=C1)C2=O)C3=CC=C(C4=C3)C(N(C4=O)C5=CC=C(C=C5C)C6=CC=C(C=C6)C7=CC=C(C=C7)C)=O | 93.13 | 0.0005 | 20 | 22.55 | 32.04 | 0.505 | 0.55 | 0.792 | 1.6 | 33 | 14.5 | -0.82 | 7.4 | 6 | 10.9 | 0.81 | 0.1870371 | CO | CF | C1=CC=C(C=C1)N | 1.2688 | 30.8544 | 14 | 7 | 1 | 7 | 6 | 0 | 1 | 0 | 0 | 26.02 | 26.02 | 92.1632951 | CO.C1=CC=C(C=C1)N
1.751755 | 1.773234201 | 250 |  |  | 505.1201 | 0.002387858 | 30 | 22.32 | 46.1 | 0.52 | 1.07 | 1.044 | 1.7 | 24 | 13.4 | -0.32 | 7.7 | 4.3 | 9.5 | 0.16 | 0.8854834 | CCO | CF | CC(=O)OCC1C(C(C(C(O1)OC2(C(C(C(O2)COC(=O)C)OC(=O)C)OC(=O)C)COC(=O)C)OC(=O)C)OC(=O)C)OC(=O)C | -0.8292 | 145.019 | 85 | 47 | 19 | 38 | 28 | 19 | 19 | 13 | 0.270833333 | 238.09 | 238.09 | 614.0537678 | CCO.CC(=O)OCC1C(C(C(C(O1)OC2(C(C(C(O2)COC(=O)C)OC(=O)C)OC(=O)C)COC(=O)C)OC(=O)C)OC(=O)C)OC(=O)C
1.787077335 | 1.787077335 | 200 | Polybenzimidazole | CC1=CC(C2=NC3=CC(C4=CC(NC(C5=CC=CC=C5)=N6)=C6C=C4)=CC=C3N2)=CC=C1 | 181.03 | 0.090515 | 20 | 22.55 | 32.04 | 0.505 | 0.55 | 0.792 | 1.6 | 33 | 14.5 | -0.82 | 7.4 | 6 | 10.9 | 4.618653659 | 0.1354101 | CO | CF | C#CC1=CC=C(C=C1)Br | 2.4304 | 42.077 | 14 | 9 | 1 | 5 | 8 | 0 | 0 | 0 | 0 | 0 | 0 | 129.7692064 | CO.C#CC1=CC=C(C=C1)Br
1 | 1.287140341 | 300 | Polyimide | O=C(C1=CC(C(N2C)=O)=C(C=C1)C2=O)C3=CC=C(C4=C3)C(N(C4=O)C5=CC=C(C=C5C)C6=CC=C(C=C6)C7=CC=C(C=C7)C)=O | 136.1000484 | 0.0005 | 10 | 22.55 | 32.04 | 0.505 | 0.55 | 0.792 | 1.6 | 33 | 14.5 | -0.82 | 7.4 | 6 | 10.9 | 1.54 | 1.00776 | CO | CF | NC1=CC(C)=C(N)C=C1C | 1.46784 | 44.7408 | 22 | 10 | 2 | 12 | 8 | 0 | 2 | 0 | 0 | 52.04 | 52.04 | 137.7520261 | CO.NC1=CC(C)=C(N)C=C1C
1.751755 | 1.773234201 | 500 |  |  | 822.5696 | 0.01628979 | 10 | 22.55 | 32.04 | 0.505 | 0.55 | 0.792 | 1.6 | 33 | 14.5 | -0.82 | 7.4 | 6 | 10.9 | 1.55 | 1.004309 | CO | DE | CCCCCCCCC=CCCCCCCCC(=O)OCC(COC(=O)CCCCCCCC=CCCCCCCCC)OC(=O)CCCCCCCC=CCCCCCCCC | 18.0971 | 270.154 | 167 | 63 | 6 | 104 | 57 | 6 | 6 | 50 | 0.806451613 | 78.9 | 78.9 | 1031.350225 | CO.CCCCCCCCC=CCCCCCCCC(=O)OCC(COC(=O)CCCCCCCC=CCCCCCCCC)OC(=O)CCCCCCCC=CCCCCCCCC
1 | 1.287140341 | 300 | Polyimide | O=C(C1=CC(C(N2C)=O)=C(C=C1)C2=O)C3=CC=C(C4=C3)C(N(C4=O)C5=CC=C(C=C5C)C6=CC=C(C=C6)C7=CC=C(C=C7)C)=O | 85.1 | 0.0005 | 10 | 22.55 | 32.04 | 0.505 | 0.55 | 0.792 | 1.6 | 33 | 14.5 | -0.82 | 7.4 | 6 | 10.9 | 1.54 | 0.2710975 | CO | CF | C1CC(=O)NC1 | -0.1036 | 22.2437 | 13 | 6 | 2 | 7 | 4 | 1 | 1 | 0 | 0 | 29.1 | 29.1 | 82.5344695 | CO.C1CC(=O)NC1
1.888928192 | 1.888928192 | 200 | Polybenzimidazole | CC1=CC(C2=NC3=CC(C4=CC(NC(C5=CC=CC=C5)=N6)=C6C=C4)=CC=C3N2)=CC=C1 | 310.1568946 | 0.0005 | 20 | 28.53 | 92.1 | 0.697 | 0.59 | 0.867 | 0.36 | 2.4 | 8.9 | 2.69 | 8.8 | 0.7 | 1 | 3.121693122 | 0.2347132 | CC1=CC=CC=C1 | CF | CC(C)(C)C1=CC=C(C=C1)C(=O)CC(=O)C2=CC=C(C=C2)OC | 4.4484 | 91.414 | 45 | 23 | 3 | 22 | 20 | 3 | 3 | 5 | 0.208333333 | 43.37 | 43.37 | 313.2422548 | CC1=CC=CC=C1.CC(C)(C)C1=CC=C(C=C1)C(=O)CC(=O)C2=CC=C(C=C2)OC
1 | 1.274287156 | 150 | Polyimide | O=C(C1=CC(C(N2C)=O)=C(C=C1)C2=O)C3=CC=C(C4=C3)C(N(C4=O)C5=CC=C(C=C5C)C6=CC=C(C=C6)C7=CC=C(C=C7)C)=O | 197 | 0.0005 | 10 | 22.55 | 32.04 | 0.505 | 0.55 | 0.792 | 1.6 | 33 | 14.5 | -0.82 | 7.4 | 6 | 10.9 | 0.88 | 0.5670647 | CO | CF | CC1=CC=C(NC2=CC=C(C)C=C2)C=C1 | 4.04704 | 65.6407 | 30 | 15 | 1 | 15 | 14 | 0 | 1 | 2 | 0.125 | 12.03 | 12.03 | 199.3653411 | CO.CC1=CC=C(NC2=CC=C(C)C=C2)C=C1
1.751755 | 1.773234201 | 600 |  |  | 836.5245697 | 0.002387858 | 30 | 22.32 | 46.1 | 0.52 | 1.07 | 1.044 | 1.7 | 24 | 13.4 | -0.32 | 7.7 | 4.3 | 9.5 | 0.27 | 0.8769688 | CCO | CF | O=C(C(CC(CC(C(OC)=O)C)(C(OC)=O)C)(CC(C(OC)=O)(CC(C(OC)=O)(CC(C(OC)=O)(CC(C(OC)=O)(CC(C(OC)=O)(C)C)C)C)C)C)C)OC | 4.8012 | 200.034 | 122 | 56 | 16 | 66 | 40 | 16 | 16 | 22 | 0.4 | 210.4 | 210.4 | 819.9478275 | CCO.O=C(C(CC(CC(C(OC)=O)C)(C(OC)=O)C)(CC(C(OC)=O)(CC(C(OC)=O)(CC(C(OC)=O)(CC(C(OC)=O)(CC(C(OC)=O)(C)C)C)C)C)C)C)OC
1.824302135 | 1.824302135 | 200 | Polybenzimidazole | CC1=CC(C2=NC3=CC(C4=CC(NC(C5=CC=CC=C5)=N6)=C6C=C4)=CC=C3N2)=CC=C1 | 151 | 0.0005 | 20 | 26.4 | 86.1 | 0.685 | 0.46 | 0.854 | 1.38 | 6.97 | 16.9 | 1.01 | 16.9 | 5 | 4.3 | 33.58715773 | 1.010234 | CC1CCCO1 | CF | OC1=CC=C(NC(C)=O)C=C1 | 1.3506 | 42.4105 | 20 | 11 | 3 | 9 | 8 | 2 | 2 | 1 | 0.090909091 | 49.33 | 49.33 | 141.6992605 | CC1CCCO1.OC1=CC=C(NC(C)=O)C=C1
1.036666667 | 1.554236373 | 350 | TFC | C[Si](C)(O[Si](C)(C)C)O[Si](C)(C)C | 337.0190978 | 0.0005 | 20 | 19.1 | 41.1 | 0.55 | 0.37 | 0.786 | 3.5 | 37.5 | 11.9 | -0.34 | 7.5 | 8.8 | 3 | 2.142857143 | 0.9175904 | N#CC | CF | CN1C(C(NC2=CC=CC=N2)=O)=C(C3=C(S1(=O)=O)C=CS3)O | 1.6425 | 81.6833 | 33 | 22 | 9 | 11 | 13 | 4 | 6 | 2 | 0.083333333 | 99.6 | 136.22 | 261.2489159 | N#CC.CN1C(C(NC2=CC=CC=N2)=O)=C(C3=C(S1(=O)=O)C=CS3)O
1.773234201 | 1.773234201 | 200 | Polybenzimidazole | CC1=CC(C2=NC3=CC(C4=CC(NC(C5=CC=CC=C5)=N6)=C6C=C4)=CC=C3N2)=CC=C1 | 376.5 | 0.0005 | 20 | 19.1 | 41.1 | 0.55 | 0.37 | 0.786 | 3.5 | 37.5 | 11.9 | -0.34 | 7.5 | 8.8 | 3 | 3.677248677 | 0.9944575 | N#CC | CF | CC1=C(C=CC(=C1)C2(C3=CC=CC=C3C4=CC=CC=C42)C5=CC(=C(C=C5)N)C)N | 5.83094 | 122.0448 | 53 | 29 | 2 | 24 | 27 | 0 | 2 | 2 | 0.060606061 | 52.04 | 52.04 | 360.5217791 | N#CC.CC1=C(C=CC(=C1)C2(C3=CC=CC=C3C4=CC=CC=C42)C5=CC(=C(C=C5)N)C)N
0.842639594 | 1.4625323 | 200 | Polyimide | O=C(C1=CC(C(N2C)=O)=C(C=C1)C2=O)C3=CC=C(C4=C3)C(N(C4=O)C5=CC=C(C=C5C)C6=CC=C(C=C6)C7=CC=C(C=C7)C)=O | 244 | 0.0005 | 10 | 22.55 | 32.04 | 0.505 | 0.55 | 0.792 | 1.6 | 33 | 14.5 | -0.82 | 7.4 | 6 | 10.9 | 0.95 | -0.2158943 | CO | CF | O=C(C1=CC=C2C=C(C(OC)=O)C=CC2=C1)OC | 2.413 | 66.627 | 30 | 18 | 4 | 12 | 14 | 4 | 4 | 2 | 0.105263158 | 52.6 | 52.6 | 220.8930294 | CO.O=C(C1=CC=C2C=C(C(OC)=O)C=CC2=C1)OC
1.773234201 | 1.773234201 | 200 | Polybenzimidazole | CC1=CC(C2=NC3=CC(C4=CC(NC(C5=CC=CC=C5)=N6)=C6C=C4)=CC=C3N2)=CC=C1 | 122.12 | 0.0005 | 20 | 19.1 | 41.1 | 0.55 | 0.37 | 0.786 | 3.5 | 37.5 | 11.9 | -0.34 | 7.5 | 8.8 | 3 | 3.677248677 | 0.3525188 | N#CC | CF | O=C(O)c1ccccc1 | 1.3848 | 33.4013 | 15 | 9 | 2 | 6 | 7 | 2 | 1 | 1 | 0.111111111 | 37.3 | 37.3 | 113.4065147 | N#CC.O=C(O)c1ccccc1
0.842639594 | 1.4625323 | 200 | Polyimide | O=C(C1=CC(C(N2C)=O)=C(C=C1)C2=O)C3=CC=C(C4=C3)C(N(C4=O)C5=CC=C(C=C5C)C6=CC=C(C=C6)C7=CC=C(C=C7)C)=O | 151 | 0.0005 | 20 | 22.55 | 32.04 | 0.505 | 0.55 | 0.792 | 1.6 | 33 | 14.5 | -0.82 | 7.4 | 6 | 10.9 | 0.81 | 0.6769028 | CO | CF | O=C(C)NC1=CC=C(O)C=C1 | 1.3506 | 42.4105 | 20 | 11 | 3 | 9 | 8 | 2 | 2 | 1 | 0.090909091 | 49.33 | 49.33 | 141.6992605 | CO.O=C(C)NC1=CC=C(O)C=C1
1.824302135 | 1.824302135 | 200 | Polybenzimidazole | CC1=CC(C2=NC3=CC(C4=CC(NC(C5=CC=CC=C5)=N6)=C6C=C4)=CC=C3N2)=CC=C1 | 299.0728477 | 0.0005 | 20 | 26.4 | 86.1 | 0.685 | 0.46 | 0.854 | 1.38 | 6.97 | 16.9 | 1.01 | 16.9 | 5 | 4.3 | 33.58715773 | 1.005974 | CC1CCCO1 | CF | COC(NC1=NC2=C(C=C(SC3=CC=CC=C3)C=C2)N1)=O | 3.8924 | 82.6864 | 34 | 21 | 6 | 13 | 15 | 2 | 4 | 3 | 0.130434783 | 67.01 | 92.31 | 246.2149491 | CC1CCCO1.COC(NC1=NC2=C(C=C(SC3=CC=CC=C3)C=C2)N1)=O
0.9650153 | 1.546458739 | 300 |  |  | 376.5 | 0.002387858 | 40 | 22.32 | 46.1 | 0.52 | 1.07 | 1.044 | 1.7 | 24 | 13.4 | -0.32 | 7.7 | 4.3 | 9.5 | 0.7 | 0.9647989 | CCO | CF | CC(CC(C(C)(C)C(C1=CC=CC=C1)(C)C)C2=CC=CC=C2)C3=CC=CC=C3 | 7.968 | 121.906 | 62 | 28 | 0 | 34 | 28 | 0 | 0 | 7 | 0.233333333 | 0 | 0 | 399.3465378 | CCO.CC(CC(C(C)(C)C(C1=CC=CC=C1)(C)C)C2=CC=CC=C2)C3=CC=CC=C3
1.751755 | 1.773234201 | 700 |  |  | 97.38994 | 0.01628979 | 10 | 22.55 | 32.04 | 0.505 | 0.55 | 0.792 | 1.6 | 33 | 14.5 | -0.82 | 7.4 | 6 | 10.9 | 6.68 | 0.259437 | CO | DE | OCC(OC)OC | -0.4024 | 24.8918 | 17 | 7 | 3 | 10 | 4 | 3 | 3 | 3 | 0.5 | 38.69 | 38.69 | 104.1110807 | CO.OCC(OC)OC
1 | 1.287140341 | 300 | Polyimide | O=C(C1=CC(C(N2C)=O)=C(C=C1)C2=O)C3=CC=C(C4=C3)C(N(C4=O)C5=CC=C(C=C5C)C6=CC=C(C=C6)C7=CC=C(C=C7)C)=O | 202 | 0.0005 | 20 | 22.55 | 32.04 | 0.505 | 0.55 | 0.792 | 1.6 | 33 | 14.5 | -0.82 | 7.4 | 6 | 10.9 | 1.23 | 0.926593 | CO | CF | CC(C)OC(=O)CCC(=O)OC(C)C | 1.6698 | 51.69 | 32 | 14 | 4 | 18 | 10 | 4 | 4 | 5 | 0.384615385 | 52.6 | 52.6 | 211.4043011 | CO.CC(C)OC(=O)CCC(=O)OC(C)C
1.751755 | 1.773234201 | 220 |  |  | 222.1044651 | 0.002387858 | 30 | 28.53 | 92.1 | 0.697 | 0.59 | 0.867 | 0.36 | 2.4 | 8.9 | 2.69 | 8.8 | 0.7 | 1 | 0.96 | 0.8745791 | CC1=CC=CC=C1 | CF | CC(C1=CC2=CC=C(C(C)C)C=C2C=C1)C | 5.0866 | 72.126 | 36 | 16 | 0 | 20 | 16 | 0 | 0 | 2 | 0.117647059 | 0 | 0 | 225.5970099 | CC1=CC=CC=C1.CC(C1=CC2=CC=C(C(C)C)C=C2C=C1)C
1.036666667 | 1.554236373 | 350 | TFC | C[Si](C)(O[Si](C)(C)C)O[Si](C)(C)C | 153.1 | 0.0005 | 20 | 19.1 | 41.1 | 0.55 | 0.37 | 0.786 | 3.5 | 37.5 | 11.9 | -0.34 | 7.5 | 8.8 | 3 | 2.142857143 | 0.08158026 | N#CC | CF | C1=CNC2=CC(=CC(=C21)F)F | 2.4461 | 38.2147 | 16 | 11 | 3 | 5 | 8 | 0 | 0 | 0 | 0 | 15.79 | 15.79 | 112.9974656 | N#CC.C1=CNC2=CC(=CC(=C21)F)F
0.841166937 | 1.507779699 | 350 | TFC | C[Si](C)(O[Si](C)(C)C)O[Si](C)(C)C | 785.9 | 0.0005 | 20 | 26.4 | 86.1 | 0.685 | 0.46 | 0.854 | 1.38 | 6.97 | 16.9 | 1.01 | 16.9 | 5 | 4.3 | 48.05898411 | 0.9786622 | CC1CCCO1 | CF | C[C@H]1/C=C/C=C(\C(=O)NC2=C(C3=C(C4=C(C(=C3O)C)O[C@@](C4=O)(O/C=C/[C@@H]([C@H]([C@H]([C@@H]([C@@H]([C@@H]([C@H]1O)C)O)C)OC(=O)C)C)OC)C)C5=C2N6C=CC(=CC6=N5)C)O)/C | 6.15784 | 213.1434 | 108 | 57 | 14 | 51 | 43 | 11 | 13 | 2 | 0.032258065 | 198.38 | 198.38 | 727.3174229 | CC1CCCO1.C[C@H]1/C=C/C=C(\C(=O)NC2=C(C3=C(C4=C(C(=C3O)C)O[C@@](C4=O)(O/C=C/[C@@H]([C@H]([C@H]([C@@H]([C@@H]([C@@H]([C@H]1O)C)O)C)OC(=O)C)C)OC)C)C5=C2N6C=CC(=CC6=N5)C)O)/C
1.135135135 | 1.674013921 | 500 | PDMS | CCO[Si](OCC)(OCC)CC[Si](OCC)(O[Si](OCC)(OCC)CC[Si](OCC)(OCC)OCC)OCC | 337.0190978 | 0.0005 | 20 | 23.32 | 58.1 | 0.618 | 0.3 | 0.784 | 2.85 | 21 | 10 | -0.24 | 7.6 | 5.1 | 3.4 | 2.314814815 | 0.8974072 | CC(C)=O | CF | CN1C(C(NC2=CC=CC=N2)=O)=C(C3=C(S1(=O)=O)C=CS3)O | 1.6425 | 81.6833 | 33 | 22 | 9 | 11 | 13 | 4 | 6 | 2 | 0.083333333 | 99.6 | 136.22 | 261.2489159 | CC(C)=O.CN1C(C(NC2=CC=CC=N2)=O)=C(C3=C(S1(=O)=O)C=CS3)O
0.869186047 | 1.497802734 | 350 | TFC | C[Si](C)(O[Si](C)(C)C)O[Si](C)(C)C | 329.79 | 0.0005 | 20 | 22.32 | 46.1 | 0.52 | 1.07 | 1.044 | 1.7 | 24 | 13.4 | -0.32 | 7.7 | 4.3 | 9.5 | 0.227163745 | 0.09120229 | CCO | CF | O=[N+](C1=C(Br)SC(Br)=C1[N+]([O-])=O)[O-] | 3.0895 | 53.0278 | 13 | 13 | 9 | 0 | 4 | 4 | 5 | 2 | 0.153846154 | 86.28 | 114.52 | 158.1687972 | CCO.O=[N+](C1=C(Br)SC(Br)=C1[N+]([O-])=O)[O-]
0.996441281 | 1.312207792 | 300 | Polyimide | O=C(C1=CC(C(N2C)=O)=C(C=C1)C2=O)C3=CC=C(C4=C3)C(N(C4=O)C5=CC=C(C=C5C)C6=CC=C(C=C6)C7=CC=C(C=C7)C)=O | 218.03 | 0.0005 | 20 | 26.4 | 86.1 | 0.685 | 0.46 | 0.854 | 1.38 | 6.97 | 16.9 | 1.01 | 16.9 | 5 | 4.3 | 0.43 | 0.2777098 | CC1CCCO1 | CF | Cc1ccc(I)cc1 | 2.59962 | 43.896 | 15 | 8 | 1 | 7 | 7 | 0 | 0 | 0 | 0 | 0 | 0 | 123.7393218 | CC1CCCO1.Cc1ccc(I)cc1
0.842639594 | 1.4625323 | 200 | Polyimide | O=C(C1=CC(C(N2C)=O)=C(C=C1)C2=O)C3=CC=C(C4=C3)C(N(C4=O)C5=CC=C(C=C5C)C6=CC=C(C=C6)C7=CC=C(C=C7)C)=O | 197 | 0.0005 | 10 | 22.55 | 32.04 | 0.505 | 0.55 | 0.792 | 1.6 | 33 | 14.5 | -0.82 | 7.4 | 6 | 10.9 | 0.95 | 0.5624794 | CO | CF | CC1=CC=C(NC2=CC=C(C)C=C2)C=C1 | 4.04704 | 65.6407 | 30 | 15 | 1 | 15 | 14 | 0 | 1 | 2 | 0.125 | 12.03 | 12.03 | 199.3653411 | CO.CC1=CC=C(NC2=CC=C(C)C=C2)C=C1
1.036666667 | 1.554236373 | 350 | TFC | C[Si](C)(O[Si](C)(C)C)O[Si](C)(C)C | 201.1 | 0.0005 | 20 | 19.1 | 41.1 | 0.55 | 0.37 | 0.786 | 3.5 | 37.5 | 11.9 | -0.34 | 7.5 | 8.8 | 3 | 2.142857143 | 0.2221137 | N#CC | CF | C1=CC=C(C=C1)C(CBr)O | 2.1149 | 45.1958 | 19 | 10 | 2 | 9 | 8 | 1 | 1 | 2 | 0.2 | 20.23 | 20.23 | 143.8323512 | N#CC.C1=CC=C(C=C1)C(CBr)O
0.842639594 | 1.4625323 | 200 | Polyimide | O=C(C1=CC(C(N2C)=O)=C(C=C1)C2=O)C3=CC=C(C4=C3)C(N(C4=O)C5=CC=C(C=C5C)C6=CC=C(C=C6)C7=CC=C(C=C7)C)=O | 218 | 0.0005 | 10 | 22.55 | 32.04 | 0.505 | 0.55 | 0.792 | 1.6 | 33 | 14.5 | -0.82 | 7.4 | 6 | 10.9 | 0.95 | 0.6894496 | CO | CF | O=C(C1=CC=C(F)C=C1)C2=CC=C(F)C=C2 | 3.1958 | 56.2325 | 24 | 16 | 3 | 8 | 13 | 1 | 1 | 2 | 0.117647059 | 17.07 | 17.07 | 189.3614812 | CO.O=C(C1=CC=C(F)C=C1)C2=CC=C(F)C=C2
1 | 1.345441067 | 300 | Polyimide | O=C(C1=CC(C(N2C)=O)=C(C=C1)C2=O)C3=CC=C(C4=C3)C(N(C4=O)C5=CC=C(C=C5C)C6=CC=C(C=C6)C7=CC=C(C=C7)C)=O | 123.0684139 | 0.0005 | 20 | 28.53 | 92.1 | 0.697 | 0.59 | 0.867 | 0.36 | 2.4 | 8.9 | 2.69 | 8.8 | 0.7 | 1 | 0.26 | -0.0720781 | CC1=CC=CC=C1 | CF | NC1=CC=C(OC)C=C1 | 1.2774 | 37.4064 | 18 | 9 | 2 | 9 | 7 | 1 | 2 | 1 | 0.111111111 | 35.25 | 35.25 | 118.2495073 | CC1=CC=CC=C1.NC1=CC=C(OC)C=C1
1.18540146 | 1.778871883 | 500 | PDMS | CCO[Si](OCC)(OCC)CC[Si](OCC)(O[Si](OCC)(OCC)CC[Si](OCC)(OCC)OCC)OCC | 123.0684139 | 0.0005 | 20 | 28.53 | 92.1 | 0.697 | 0.59 | 0.867 | 0.36 | 2.4 | 8.9 | 2.69 | 8.8 | 0.7 | 1 | 1.362433862 | -0.0766151 | CC1=CC=CC=C1 | CF | NC1=CC=C(OC)C=C1 | 1.2774 | 37.4064 | 18 | 9 | 2 | 9 | 7 | 1 | 2 | 1 | 0.111111111 | 35.25 | 35.25 | 118.2495073 | CC1=CC=CC=C1.NC1=CC=C(OC)C=C1
1 | 1.287140341 | 300 | Polyimide | O=C(C1=CC(C(N2C)=O)=C(C=C1)C2=O)C3=CC=C(C4=C3)C(N(C4=O)C5=CC=C(C=C5C)C6=CC=C(C=C6)C7=CC=C(C=C7)C)=O | 109 | 0.0005 | 20 | 22.55 | 32.04 | 0.505 | 0.55 | 0.792 | 1.6 | 33 | 14.5 | -0.82 | 7.4 | 6 | 10.9 | 1.23 | 0.7152771 | CO | CF | NC1=CC=CC(N)=N1 | 0.246 | 33.0618 | 15 | 8 | 3 | 7 | 5 | 0 | 3 | 0 | 0 | 64.93 | 64.93 | 96.86083107 | CO.NC1=CC=CC(N)=N1
1.154761905 | 1.338009172 | 300 | Polyimide | O=C(C1=CC(C(N2C)=O)=C(C=C1)C2=O)C3=CC=C(C4=C3)C(N(C4=O)C5=CC=C(C=C5C)C6=CC=C(C=C6)C7=CC=C(C=C7)C)=O | 102.13 | 0.0005 | 20 | 21.79 | 60.1 | 0.624 | 1.96 | 0.786 | 1.68 | 22 | 11.5 | 0.26 | 7.7 | 3 | 8 | 0.066137566 | -0.006081554 | CC(O)C | CF | C#Cc1ccccc1 | 1.6679 | 34.377 | 14 | 8 | 0 | 6 | 8 | 0 | 0 | 0 | 0 | 0 | 0 | 110.4855871 | CC(O)C.C#Cc1ccccc1
1.787077335 | 1.787077335 | 200 | Polybenzimidazole | CC1=CC(C2=NC3=CC(C4=CC(NC(C5=CC=CC=C5)=N6)=C6C=C4)=CC=C3N2)=CC=C1 | 120 | 0.06 | 20 | 22.55 | 32.04 | 0.505 | 0.55 | 0.792 | 1.6 | 33 | 14.5 | -0.82 | 7.4 | 6 | 10.9 | 4.618653659 | 0.02430514 | CO | CF | CCCC1=CC=CC=C1 | 2.6391 | 40.437 | 21 | 9 | 0 | 12 | 9 | 0 | 0 | 2 | 0.222222222 | 0 | 0 | 133.0544902 | CO.CCCC1=CC=CC=C1
1.606425703 | 1.606425703 | 200 | Polybenzimidazole | CC1=CC(C2=NC3=CC(C4=CC(NC(C5=CC=CC=C5)=N6)=C6C=C4)=CC=C3N2)=CC=C1 | 217 | 0.0005 | 20 | 23.32 | 58.1 | 0.618 | 0.3 | 0.784 | 2.85 | 21 | 10 | -0.24 | 7.6 | 5.1 | 3.4 | 2.960758377 | 0.8025364 | CC(C)=O | CF | COC1=CC(OC)=CC(Br)=C1 | 2.4663 | 47.246 | 20 | 11 | 3 | 9 | 8 | 2 | 2 | 2 | 0.181818182 | 18.46 | 18.46 | 152.6225782 | CC(C)=O.COC1=CC(OC)=CC(Br)=C1
1.751755 | 1.773234201 | 280 |  |  | 505.1201 | 0.002387858 | 20 | 28.53 | 92.1 | 0.697 | 0.59 | 0.867 | 0.36 | 2.4 | 8.9 | 2.69 | 8.8 | 0.7 | 1 | 2.27 | 0.9658112 | CC1=CC=CC=C1 | CF | CC(C1=CC=CC=C1)CC(C2=CC=CC=C2)CC(C3=CC=CC=C3)CC(C)(C)C4=CC=CC=C4 | 9.5058 | 146.542 | 72 | 34 | 0 | 38 | 34 | 0 | 0 | 10 | 0.27027027 | 0 | 0 | 471.9566134 | CC1=CC=CC=C1.CC(C1=CC=CC=C1)CC(C2=CC=CC=C2)CC(C3=CC=CC=C3)CC(C)(C)C4=CC=CC=C4
1.013769363 | 1.331319235 | 300 | Polyimide | O=C(C1=CC(C(N2C)=O)=C(C=C1)C2=O)C3=CC=C(C4=C3)C(N(C4=O)C5=CC=C(C=C5C)C6=CC=C(C=C6)C7=CC=C(C=C7)C)=O | 217 | 0.0005 | 20 | 23.75 | 88.1 | 0.677 | 0.46 | 0.902 | 1.78 | 6 | 9.1 | 0.73 | 7.7 | 2.6 | 3.5 | 0.27 | 0.6896138 | CC(OCC)=O | CF | COC1=CC(OC)=CC(Br)=C1 | 2.4663 | 47.246 | 20 | 11 | 3 | 9 | 8 | 2 | 2 | 2 | 0.181818182 | 18.46 | 18.46 | 152.6225782 | CC(OCC)=O.COC1=CC(OC)=CC(Br)=C1
1.086486486 | 1.807038835 | 300 | Polyimide | O=C(C1=CC(C(N2C)=O)=C(C=C1)C2=O)C3=CC=C(C4=C3)C(N(C4=O)C5=CC=C(C=C5C)C6=CC=C(C=C6)C7=CC=C(C=C7)C)=O | 108.0687483 | 0.0005 | 20 | 36.76 | 73.1 | 0.666 | 0.8 | 0.937 | 3.8 | 37 | 12.1 | -0.74 | 8.5 | 6.7 | 5.5 | 0.9 | 0.5267799 | O=CN(C)C | CF | NC1=CC=CC(N)=C1 | 0.851 | 35.2668 | 16 | 8 | 2 | 8 | 6 | 0 | 2 | 0 | 0 | 52.04 | 52.04 | 103.1600557 | O=CN(C)C.NC1=CC=CC(N)=C1
0.9650153 | 1.546458739 | 300 |  |  | 540.0641 | 0.002387858 | 40 | 22.32 | 46.1 | 0.52 | 1.07 | 1.044 | 1.7 | 24 | 13.4 | -0.32 | 7.7 | 4.3 | 9.5 | 0.7 | 0.9669393 | CCO | CF | CC(C1=CC=CC=C1)CC(CC(C(C)(C)C(C2=CC=CC=C2)(C)C)C3=CC=CC=C3)C4=CC=CC=C4 | 10.1419 | 155.706 | 78 | 36 | 0 | 42 | 36 | 0 | 0 | 10 | 0.256410256 | 0 | 0 | 506.5485838 | CCO.CC(C1=CC=CC=C1)CC(CC(C(C)(C)C(C2=CC=CC=C2)(C)C)C3=CC=CC=C3)C4=CC=CC=C4
1.751755 | 1.773234201 | 500 |  |  | 376.5 | 0.002387858 | 40 | 19.1 | 41.1 | 0.55 | 0.37 | 0.786 | 3.5 | 37.5 | 11.9 | -0.34 | 7.5 | 8.8 | 3 | 2.27 | 0.7579273 | CC#N | DE | CC1=CC(=CC(=C1N)S(=O)(=O)[O-])/C(=C\2/C=CC(=[NH2+])C(=C2)S(=O)(=O)[O-])/C3=CC(=C(C=C3)N)S(=O)(=O)[O-].[Na+].[Na+] | -7.02348 | 122.2468 | 54 | 37 | 17 | 17 | 20 | 9 | 11 | 5 | 0.135135135 | 249.23 | 274.37 | 532.2283893 | CC#N.CC1=CC(=CC(=C1N)S(=O)(=O)[O-])/C(=C\2/C=CC(=[NH2+])C(=C2)S(=O)(=O)[O-])/C3=CC(=C(C=C3)N)S(=O)(=O)[O-].[Na+].[Na+]
1 | 1.274287156 | 150 | Polyimide | O=C(C1=CC(C(N2C)=O)=C(C=C1)C2=O)C3=CC=C(C4=C3)C(N(C4=O)C5=CC=C(C=C5C)C6=CC=C(C=C6)C7=CC=C(C=C7)C)=O | 140 | 0.0005 | 10 | 22.55 | 32.04 | 0.505 | 0.55 | 0.792 | 1.6 | 33 | 14.5 | -0.82 | 7.4 | 6 | 10.9 | 0.88 | 0.4065811 | CO | CF | C1=C(SC(=C1)C=O)C=O | 1.3731 | 35.094 | 13 | 9 | 3 | 4 | 6 | 2 | 3 | 2 | 0.222222222 | 34.14 | 62.38 | 114.6195539 | CO.C1=C(SC(=C1)C=O)C=O
1.751755 | 1.773234201 | 150 |  |  | 85.22937 | 0.002387858 | 60 | 22.55 | 32.04 | 0.505 | 0.55 | 0.792 | 1.6 | 33 | 14.5 | -0.82 | 7.4 | 6 | 10.9 | 2.41 | 0.5023057 | CO | DE | OCC(OC)=O | -0.8483 | 19.1018 | 12 | 6 | 3 | 6 | 3 | 3 | 3 | 1 | 0.2 | 46.53 | 46.53 | 84.17863653 | CO.OCC(OC)=O
1.820036862 | 1.820036862 | 200 | Polybenzimidazole | CC1=CC(C2=NC3=CC(C4=CC(NC(C5=CC=CC=C5)=N6)=C6C=C4)=CC=C3N2)=CC=C1 | 520.141944 | 0.0005 | 20 | 23.75 | 88.1 | 0.677 | 0.46 | 0.902 | 1.78 | 6 | 9.1 | 0.73 | 7.7 | 2.6 | 3.5 | 1.372721928 | 0.09039609 | CC(OCC)=O | CF | CC1CC2C3CCC4=CC(=O)C=CC4(C3(C(CC2(C1(C(=O)CCl)OC(=O)C5=CC=CO5)C)O)Cl)C | 4.8692 | 130.2283 | 65 | 35 | 8 | 30 | 27 | 6 | 6 | 4 | 0.102564103 | 93.81 | 93.81 | 467.5740504 | CC(OCC)=O.CC1CC2C3CCC4=CC(=O)C=CC4(C3(C(CC2(C1(C(=O)CCl)OC(=O)C5=CC=CO5)C)O)Cl)C
1.086486486 | 1.807038835 | 300 | Polyimide | O=C(C1=CC(C(N2C)=O)=C(C=C1)C2=O)C3=CC=C(C4=C3)C(N(C4=O)C5=CC=C(C=C5C)C6=CC=C(C=C6)C7=CC=C(C=C7)C)=O | 421.9153184 | 0.0005 | 20 | 36.76 | 73.1 | 0.666 | 0.8 | 0.937 | 3.8 | 37 | 12.1 | -0.74 | 8.5 | 6.7 | 5.5 | 0.9 | 1.000435 | O=CN(C)C | CF | O=C(C1=CC(Br)=C(O)C(Br)=C1)C2=C(OC3=C2C=CC=C3)CC | 5.4568 | 92.5313 | 34 | 22 | 5 | 12 | 17 | 3 | 3 | 3 | 0.125 | 50.44 | 50.44 | 276.6650788 | O=CN(C)C.O=C(C1=CC(Br)=C(O)C(Br)=C1)C2=C(OC3=C2C=CC=C3)CC
1.108183079 | 1.674270557 | 500 | PDMS | CCO[Si](OCC)(OCC)CC[Si](OCC)(O[Si](OCC)(OCC)CC[Si](OCC)(OCC)OCC)OCC | 236 | 0.0005 | 20 | 19.1 | 41.1 | 0.55 | 0.37 | 0.786 | 3.5 | 37.5 | 11.9 | -0.34 | 7.5 | 8.8 | 3 | 2.328042328 | 0.01404242 | N#CC | CF | BrC1=CC=CC=C1Br | 3.2116 | 41.842 | 12 | 8 | 2 | 4 | 6 | 0 | 0 | 0 | 0 | 0 | 0 | 119.7337731 | N#CC.BrC1=CC=CC=C1Br
1.751755 | 1.773234201 | 220 |  |  | 822.5696 | 0.002387858 | 20 | 21.79 | 88.2 | 0.72 | 0.36 | 0.74 | 1.68 | 22 | 11.5 | 0.26 | 7.7 | 3 | 8 | 0.28 | 0.7930285 | CC(O)C | DE | O=C(OCC(OC(=O)CCCCCCC\C=C/CCCCCCCC)COC(=O)CCCCCCC\C=C/CCCCCCCC)CCCCCCC\C=C/CCCCCCCC | 18.0971 | 270.154 | 167 | 63 | 6 | 104 | 57 | 6 | 6 | 50 | 0.806451613 | 78.9 | 78.9 | 1031.350225 | CC(O)C.O=C(OCC(OC(=O)CCCCCCC\C=C/CCCCCCCC)COC(=O)CCCCCCC\C=C/CCCCCCCC)CCCCCCC\C=C/CCCCCCCC
1.751755 | 1.773234201 | 280 |  |  | 184.9534 | 0.002387858 | 30 | 28.53 | 92.1 | 0.697 | 0.59 | 0.867 | 0.36 | 2.4 | 8.9 | 2.69 | 8.8 | 0.7 | 1 | 0.84 | 0.08467526 | CC1=CC=CC=C1 | DE | OC(C)COC(C)COC(C)CO | 0.1697 | 49.5946 | 33 | 13 | 4 | 20 | 9 | 4 | 4 | 7 | 0.583333333 | 58.92 | 58.92 | 199.3812338 | CC1=CC=CC=C1.OC(C)COC(C)COC(C)CO
1.751755 | 1.773234201 | 600 |  |  | 822.5696 | 0.002387858 | 30 | 22.32 | 46.1 | 0.52 | 1.07 | 1.044 | 1.7 | 24 | 13.4 | -0.32 | 7.7 | 4.3 | 9.5 | 0.27 | 0.6419571 | CCO | CF | CC(C1=CC=CC=C1)CC(C2=CC=CC=C2)CC(C3=CC=CC=C3)CC(C4=CC=CC=C4)CC(C5=CC=CC=C5)CC(CC(C(C)(C)C(C6=CC=CC=C6)(C)C)C7=CC=CC=C7)C8=CC=CC=C8 | 18.8375 | 290.906 | 142 | 68 | 0 | 74 | 68 | 0 | 0 | 22 | 0.293333333 | 0 | 0 | 935.3567678 | CCO.CC(C1=CC=CC=C1)CC(C2=CC=CC=C2)CC(C3=CC=CC=C3)CC(C4=CC=CC=C4)CC(C5=CC=CC=C5)CC(CC(C(C)(C)C(C6=CC=CC=C6)(C)C)C7=CC=CC=C7)C8=CC=CC=C8
0.990082645 | 1.546458739 | 350 | TFC | C[Si](C)(O[Si](C)(C)C)O[Si](C)(C)C | 261.0637225 | 0.0005 | 20 | 21.79 | 60.1 | 0.624 | 1.96 | 0.786 | 1.68 | 22 | 11.5 | 0.26 | 7.7 | 3 | 8 | 0.322751323 | 0.4386985 | CC(O)C | CF | CCN(C1=CC2=C(C=C1C3=O)OCO2)C=C3C(O)=O | 1.4483 | 66.9643 | 30 | 19 | 6 | 11 | 13 | 5 | 5 | 2 | 0.095238095 | 77.76 | 77.76 | 213.6640317 | CC(O)C.CCN(C1=CC2=C(C=C1C3=O)OCO2)C=C3C(O)=O
1.854443667 | 1.854443667 | 200 | Polybenzimidazole | CC1=CC(C2=NC3=CC(C4=CC(NC(C5=CC=CC=C5)=N6)=C6C=C4)=CC=C3N2)=CC=C1 | 247.7 | 0.0005 | 20 | 21.79 | 60.1 | 0.624 | 1.96 | 0.786 | 1.68 | 22 | 11.5 | 0.26 | 7.7 | 3 | 8 | 0.433862434 | 0.2077718 | CC(O)C | CF | C1=CC=C(C=C1)NC(=O)C2=C(C=CC(=C2)Cl)O | 3.2979 | 67.512 | 27 | 17 | 4 | 10 | 13 | 2 | 2 | 2 | 0.111111111 | 49.33 | 49.33 | 212.2244189 | CC(O)C.C1=CC=C(C=C1)NC(=O)C2=C(C=CC(=C2)Cl)O
1 | 1.287140341 | 300 | Polyimide | O=C(C1=CC(C(N2C)=O)=C(C=C1)C2=O)C3=CC=C(C4=C3)C(N(C4=O)C5=CC=C(C=C5C)C6=CC=C(C=C6)C7=CC=C(C=C7)C)=O | 194.23 | 0.0005 | 10 | 22.55 | 32.04 | 0.505 | 0.55 | 0.792 | 1.6 | 33 | 14.5 | -0.82 | 7.4 | 6 | 10.9 | 1.54 | 0.8344349 | CO | CF | c1ccc(-c2nc3ccccc3[nH]2)cc1 | 3.2299 | 61.5297 | 25 | 15 | 2 | 10 | 13 | 0 | 1 | 1 | 0.058823529 | 28.68 | 28.68 | 167.1731986 | CO.c1ccc(-c2nc3ccccc3[nH]2)cc1
1.861471861 | 1.861471861 | 200 | Polybenzimidazole | CC1=CC(C2=NC3=CC(C4=CC(NC(C5=CC=CC=C5)=N6)=C6C=C4)=CC=C3N2)=CC=C1 | 247.7 | 0.0005 | 20 | 22.32 | 46.1 | 0.52 | 1.07 | 1.044 | 1.7 | 24 | 13.4 | -0.32 | 7.7 | 4.3 | 9.5 | 0.888617555 | 0.1130469 | CCO | CF | C1=CC=C(C=C1)NC(=O)C2=C(C=CC(=C2)Cl)O | 3.2979 | 67.512 | 27 | 17 | 4 | 10 | 13 | 2 | 2 | 2 | 0.111111111 | 49.33 | 49.33 | 212.2244189 | CCO.C1=CC=C(C=C1)NC(=O)C2=C(C=CC(=C2)Cl)O
0.842639594 | 1.4625323 | 200 | Polyimide | O=C(C1=CC(C(N2C)=O)=C(C=C1)C2=O)C3=CC=C(C4=C3)C(N(C4=O)C5=CC=C(C=C5C)C6=CC=C(C=C6)C7=CC=C(C=C7)C)=O | 182 | 0.0005 | 20 | 22.55 | 32.04 | 0.505 | 0.55 | 0.792 | 1.6 | 33 | 14.5 | -0.82 | 7.4 | 6 | 10.9 | 0.81 | 0.7232654 | CO | CF | C1=CC=C2C(=C1)C(C3=CC=CC=C32)O | 2.7487 | 55.9398 | 24 | 14 | 1 | 10 | 13 | 1 | 1 | 0 | 0 | 20.23 | 20.23 | 167.5063633 | CO.C1=CC=C2C(=C1)C(C3=CC=CC=C32)O
1.751755 | 1.773234201 | 300 |  |  | 85.22937 | 0.002387858 | 20 | 24 | 72.11 | 0.525 | 0.43 | 0.85 | 2.78 | 18.5 | 9.3 | 0.29 | 7.8 | 4.4 | 2.5 | 3.7 | 0.01698896 | CC(CC)=O | CF | CC(N)=O | -0.5084 | 14.8684 | 9 | 4 | 2 | 5 | 2 | 1 | 1 | 0 | 0 | 43.09 | 43.09 | 60.298958 | CC(CC)=O.CC(N)=O
1.751755 | 1.773234201 | 600 |  |  | 822.5696 | 0.01628979 | 10 | 28.53 | 92.1 | 0.697 | 0.59 | 0.867 | 0.36 | 2.4 | 8.9 | 2.69 | 8.8 | 0.7 | 1 | 2.79 | 0.9028109 | CC1=CC=CC=C1 | CF | CC(C1=CC=CC=C1)CC(C2=CC=CC=C2)CC(C3=CC=CC=C3)CC(C4=CC=CC=C4)CC(C5=CC=CC=C5)CC(C6=CC=CC=C6)CC(C)(C)C7=CC=CC=C7 | 16.0275 | 247.942 | 120 | 58 | 0 | 62 | 58 | 0 | 0 | 19 | 0.296875 | 0 | 0 | 793.5627514 | CC1=CC=CC=C1.CC(C1=CC=CC=C1)CC(C2=CC=CC=C2)CC(C3=CC=CC=C3)CC(C4=CC=CC=C4)CC(C5=CC=CC=C5)CC(C6=CC=CC=C6)CC(C)(C)C7=CC=CC=C7
1.751755 | 1.773234201 | 600 |  |  | 376.5 | 0.002387858 | 30 | 22.32 | 46.1 | 0.52 | 1.07 | 1.044 | 1.7 | 24 | 13.4 | -0.32 | 7.7 | 4.3 | 9.5 | 0.27 | -0.2876217 | CCO | CF | CC(CC(C(C)(C)C(C1=CC=CC=C1)(C)C)C2=CC=CC=C2)C3=CC=CC=C3 | 7.968 | 121.906 | 62 | 28 | 0 | 34 | 28 | 0 | 0 | 7 | 0.233333333 | 0 | 0 | 399.3465378 | CCO.CC(CC(C(C)(C)C(C1=CC=CC=C1)(C)C)C2=CC=CC=C2)C3=CC=CC=C3
0.884422111 | 1.340724654 | 300 | Polyimide | O=C(C1=CC(C(N2C)=O)=C(C=C1)C2=O)C3=CC=C(C4=C3)C(N(C4=O)C5=CC=C(C=C5C)C6=CC=C(C=C6)C7=CC=C(C=C7)C)=O | 252.023645 | 0.0005 | 20 | 19.1 | 41.1 | 0.55 | 0.37 | 0.786 | 3.5 | 37.5 | 11.9 | -0.34 | 7.5 | 8.8 | 3 | 1.38 | 0.9526603 | N#CC | CF | C1CSC(=NC#N)N1CC2=CN=C(C=C2)Cl | 2.12088 | 65.163 | 25 | 16 | 6 | 9 | 10 | 0 | 4 | 2 | 0.117647059 | 52.28 | 77.58 | 207.7917745 | N#CC.C1CSC(=NC#N)N1CC2=CN=C(C=C2)Cl
1.108183079 | 1.674270557 | 500 | PDMS | CCO[Si](OCC)(OCC)CC[Si](OCC)(O[Si](OCC)(OCC)CC[Si](OCC)(OCC)OCC)OCC | 329.7945517 | 0.0005 | 20 | 19.1 | 41.1 | 0.55 | 0.37 | 0.786 | 3.5 | 37.5 | 11.9 | -0.34 | 7.5 | 8.8 | 3 | 2.328042328 | 0.2696828 | N#CC | CF | O=[N+](C1=C(Br)SC(Br)=C1[N+]([O-])=O)[O-] | 3.0895 | 53.0278 | 13 | 13 | 9 | 0 | 4 | 4 | 5 | 2 | 0.153846154 | 86.28 | 114.52 | 158.1687972 | N#CC.O=[N+](C1=C(Br)SC(Br)=C1[N+]([O-])=O)[O-]
1.108183079 | 1.674270557 | 500 | PDMS | CCO[Si](OCC)(OCC)CC[Si](OCC)(O[Si](OCC)(OCC)CC[Si](OCC)(OCC)OCC)OCC | 152.06 | 0.0005 | 20 | 19.1 | 41.1 | 0.55 | 0.37 | 0.786 | 3.5 | 37.5 | 11.9 | -0.34 | 7.5 | 8.8 | 3 | 2.328042328 | 0.3735769 | N#CC | CF | NC1=CC=CC([N+]([O-])=O)=C1C | 1.48542 | 42.2458 | 19 | 11 | 4 | 8 | 7 | 2 | 3 | 1 | 0.090909091 | 69.16 | 69.16 | 135.4000359 | N#CC.NC1=CC=CC([N+]([O-])=O)=C1C
0.842639594 | 1.4625323 | 200 | Polyimide | O=C(C1=CC(C(N2C)=O)=C(C=C1)C2=O)C3=CC=C(C4=C3)C(N(C4=O)C5=CC=C(C=C5C)C6=CC=C(C=C6)C7=CC=C(C=C7)C)=O | 151.026943 | 0.0005 | 20 | 22.55 | 32.04 | 0.505 | 0.55 | 0.792 | 1.6 | 33 | 14.5 | -0.82 | 7.4 | 6 | 10.9 | 0.81 | 0.1576259 | CO | CF | O=CC1=CC=C([N+]([O-])=O)C=C1 | 1.4073 | 38.4839 | 16 | 11 | 4 | 5 | 7 | 3 | 3 | 2 | 0.181818182 | 60.21 | 60.21 | 130.5570433 | CO.O=CC1=CC=C([N+]([O-])=O)C=C1
1 | 1.287140341 | 300 | Polyimide | O=C(C1=CC(C(N2C)=O)=C(C=C1)C2=O)C3=CC=C(C4=C3)C(N(C4=O)C5=CC=C(C=C5C)C6=CC=C(C=C6)C7=CC=C(C=C7)C)=O | 165.0226066 | 0.0005 | 20 | 22.55 | 32.04 | 0.505 | 0.55 | 0.792 | 1.6 | 33 | 14.5 | -0.82 | 7.4 | 6 | 10.9 | 1.23 | 0.6954872 | CO | CF | O=C1NC2=C(C=CC=C2F)C1=O | 0.9605 | 39.3602 | 16 | 12 | 4 | 4 | 8 | 2 | 2 | 0 | 0 | 46.17 | 46.17 | 132.7739016 | CO.O=C1NC2=C(C=CC=C2F)C1=O
1.773234201 | 1.773234201 | 200 | Polybenzimidazole | CC1=CC(C2=NC3=CC(C4=CC(NC(C5=CC=CC=C5)=N6)=C6C=C4)=CC=C3N2)=CC=C1 | 185.9792603 | 0.0005 | 20 | 19.1 | 41.1 | 0.55 | 0.37 | 0.786 | 3.5 | 37.5 | 11.9 | -0.34 | 7.5 | 8.8 | 3 | 3.677248677 | 0.6006414 | N#CC | CF | CC1=NC(N)=CC=C1Br | 1.73472 | 41.0864 | 16 | 9 | 3 | 7 | 6 | 0 | 2 | 0 | 0 | 38.91 | 38.91 | 122.443675 | N#CC.CC1=NC(N)=CC=C1Br
1.854443667 | 1.854443667 | 200 | Polybenzimidazole | CC1=CC(C2=NC3=CC(C4=CC(NC(C5=CC=CC=C5)=N6)=C6C=C4)=CC=C3N2)=CC=C1 | 151 | 0.0005 | 20 | 21.79 | 60.1 | 0.624 | 1.96 | 0.786 | 1.68 | 22 | 11.5 | 0.26 | 7.7 | 3 | 8 | 0.433862434 | 0.353731 | CC(O)C | CF | OC1=CC=C(NC(C)=O)C=C1 | 1.3506 | 42.4105 | 20 | 11 | 3 | 9 | 8 | 2 | 2 | 1 | 0.090909091 | 49.33 | 49.33 | 141.6992605 | CC(O)C.OC1=CC=C(NC(C)=O)C=C1
1.541984733 | 1.541984733 | 200 | Polybenzimidazole | CC1=CC(C2=NC3=CC(C4=CC(NC(C5=CC=CC=C5)=N6)=C6C=C4)=CC=C3N2)=CC=C1 | 329.79 | 0.0005 | 20 | 19.4 | 88.2 | 0.72 | 0.36 | 0.74 | 1.4 | 2.6 | 7.4 | 1.05 | 14.8 | 4.3 | 5 | 28.75928816 | 0.002513557 | CC(C)(C)OC | CF | O=[N+](C1=C(Br)SC(Br)=C1[N+]([O-])=O)[O-] | 3.0895 | 53.0278 | 13 | 13 | 9 | 0 | 4 | 4 | 5 | 2 | 0.153846154 | 86.28 | 114.52 | 158.1687972 | CC(C)(C)OC.O=[N+](C1=C(Br)SC(Br)=C1[N+]([O-])=O)[O-]
1 | 1.287140341 | 300 | Polyimide | O=C(C1=CC(C(N2C)=O)=C(C=C1)C2=O)C3=CC=C(C4=C3)C(N(C4=O)C5=CC=C(C=C5C)C6=CC=C(C=C6)C7=CC=C(C=C7)C)=O | 147.9595034 | 0.0005 | 10 | 22.55 | 32.04 | 0.505 | 0.55 | 0.792 | 1.6 | 33 | 14.5 | -0.82 | 7.4 | 6 | 10.9 | 1.54 | 0.1030194 | CO | CF | ClC1=NN=C(Cl)C=C1 | 1.7834 | 32.052 | 10 | 8 | 4 | 2 | 4 | 0 | 2 | 0 | 0 | 25.78 | 25.78 | 98.99022131 | CO.ClC1=NN=C(Cl)C=C1
1.001792115 | 1.257242812 | 300 | Polyimide | O=C(C1=CC(C(N2C)=O)=C(C=C1)C2=O)C3=CC=C(C4=C3)C(N(C4=O)C5=CC=C(C=C5C)C6=CC=C(C=C6)C7=CC=C(C=C7)C)=O | 218.03 | 0.0005 | 20 | 19.4 | 88.2 | 0.72 | 0.36 | 0.74 | 1.4 | 2.6 | 7.4 | 1.05 | 14.8 | 4.3 | 5 | 0.42 | -0.1133724 | CC(C)(C)OC | CF | Cc1ccc(I)cc1 | 2.59962 | 43.896 | 15 | 8 | 1 | 7 | 7 | 0 | 0 | 0 | 0 | 0 | 0 | 123.7393218 | CC(C)(C)OC.Cc1ccc(I)cc1
1 | 1.287140341 | 300 | Polyimide | O=C(C1=CC(C(N2C)=O)=C(C=C1)C2=O)C3=CC=C(C4=C3)C(N(C4=O)C5=CC=C(C=C5C)C6=CC=C(C=C6)C7=CC=C(C=C7)C)=O | 504 | 0.0005 | 20 | 22.55 | 32.04 | 0.505 | 0.55 | 0.792 | 1.6 | 33 | 14.5 | -0.82 | 7.4 | 6 | 10.9 | 1.23 | 1.005232 | CO | CF | OCCN(C1=NC2=C(C(N3CCCCC3)=N1)N=C(N(CCO)CCO)N=C2N4CCCCC4)CCO | -0.0176 | 140.0252 | 76 | 36 | 12 | 40 | 24 | 4 | 12 | 12 | 0.307692308 | 145.44 | 145.44 | 462.3869664 | CO.OCCN(C1=NC2=C(C(N3CCCCC3)=N1)N=C(N(CCO)CCO)N=C2N4CCCCC4)CCO
0.842639594 | 1.4625323 | 200 | Polyimide | O=C(C1=CC(C(N2C)=O)=C(C=C1)C2=O)C3=CC=C(C4=C3)C(N(C4=O)C5=CC=C(C=C5C)C6=CC=C(C=C6)C7=CC=C(C=C7)C)=O | 271 | 0.0005 | 20 | 22.55 | 32.04 | 0.505 | 0.55 | 0.792 | 1.6 | 33 | 14.5 | -0.82 | 7.4 | 6 | 10.9 | 0.81 | 0.9140372 | CO | CF | FC1=C(Br)C=C(F)C(Br)=C1 | 3.4898 | 41.758 | 12 | 10 | 4 | 2 | 6 | 0 | 0 | 0 | 0 | 0 | 0 | 131.868891 | CO.FC1=C(Br)C=C(F)C(Br)=C1
1 | 1.274287156 | 150 | Polyimide | O=C(C1=CC(C(N2C)=O)=C(C=C1)C2=O)C3=CC=C(C4=C3)C(N(C4=O)C5=CC=C(C=C5C)C6=CC=C(C=C6)C7=CC=C(C=C7)C)=O | 149.15 | 0.0005 | 20 | 22.55 | 32.04 | 0.505 | 0.55 | 0.792 | 1.6 | 33 | 14.5 | -0.82 | 7.4 | 6 | 10.9 | 0.7475 | 0.8350934 | CO | CF | C1=CC2=C(C=C1N)NC(=O)N2 | 0.4384 | 43.3318 | 18 | 11 | 4 | 7 | 7 | 1 | 2 | 0 | 0 | 74.67 | 74.67 | 114.3501106 | CO.C1=CC2=C(C=C1N)NC(=O)N2
1.055325035 | 1.670148433 | 500 | PDMS | CCO[Si](OCC)(OCC)CC[Si](OCC)(O[Si](OCC)(OCC)CC[Si](OCC)(OCC)OCC)OCC | 408.9 | 0.0005 | 20 | 22.32 | 46.1 | 0.52 | 1.07 | 1.044 | 1.7 | 24 | 13.4 | -0.32 | 7.7 | 4.3 | 9.5 | 0.244542261 | 0.9302731 | CCO | CF | CCOC(=O)C1=C(NC(=C(C1C2=CC=CC=C2Cl)C(=O)OC)C)COCCN | 2.2663 | 105.5771 | 53 | 28 | 8 | 25 | 20 | 5 | 7 | 8 | 0.275862069 | 99.88 | 99.88 | 381.5637569 | CCO.CCOC(=O)C1=C(NC(=C(C1C2=CC=CC=C2Cl)C(=O)OC)C)COCCN
0.841166937 | 1.507779699 | 350 | TFC | C[Si](C)(O[Si](C)(C)C)O[Si](C)(C)C | 201.1 | 0.0005 | 20 | 26.4 | 86.1 | 0.685 | 0.46 | 0.854 | 1.38 | 6.97 | 16.9 | 1.01 | 16.9 | 5 | 4.3 | 48.05898411 | 0.3108499 | CC1CCCO1 | CF | C1=CC=C(C=C1)C(CBr)O | 2.1149 | 45.1958 | 19 | 10 | 2 | 9 | 8 | 1 | 1 | 2 | 0.2 | 20.23 | 20.23 | 143.8323512 | CC1CCCO1.C1=CC=C(C=C1)C(CBr)O
1 | 1.287140341 | 300 | Polyimide | O=C(C1=CC(C(N2C)=O)=C(C=C1)C2=O)C3=CC=C(C4=C3)C(N(C4=O)C5=CC=C(C=C5C)C6=CC=C(C=C6)C7=CC=C(C=C7)C)=O | 140 | 0.0005 | 20 | 22.55 | 32.04 | 0.505 | 0.55 | 0.792 | 1.6 | 33 | 14.5 | -0.82 | 7.4 | 6 | 10.9 | 1.23 | 0.7867413 | CO | CF | OCc1cc(O)cc(O)c1 | 0.5901 | 35.6944 | 18 | 10 | 3 | 8 | 7 | 3 | 3 | 1 | 0.1 | 60.69 | 60.69 | 124.8332006 | CO.OCc1cc(O)cc(O)c1
0.842639594 | 1.4625323 | 200 | Polyimide | O=C(C1=CC(C(N2C)=O)=C(C=C1)C2=O)C3=CC=C(C4=C3)C(N(C4=O)C5=CC=C(C=C5C)C6=CC=C(C=C6)C7=CC=C(C=C7)C)=O | 438.43 | 0.0005 | 10 | 22.55 | 32.04 | 0.505 | 0.55 | 0.792 | 1.6 | 33 | 14.5 | -0.82 | 7.4 | 6 | 10.9 | 0.95 | 1.006694 | CO | CF | O=C(O)c1ccc(-c2cc(-c3ccc(C(=O)O)cc3)cc(-c3ccc(C(=O)O)cc3)c2)cc1 | 5.7822 | 123.6279 | 51 | 33 | 6 | 18 | 27 | 6 | 3 | 6 | 0.166666667 | 111.9 | 111.9 | 395.7167017 | CO.O=C(O)c1ccc(-c2cc(-c3ccc(C(=O)O)cc3)cc(-c3ccc(C(=O)O)cc3)c2)cc1
0.842639594 | 1.4625323 | 200 | Polyimide | O=C(C1=CC(C(N2C)=O)=C(C=C1)C2=O)C3=CC=C(C4=C3)C(N(C4=O)C5=CC=C(C=C5C)C6=CC=C(C=C6)C7=CC=C(C=C7)C)=O | 228 | 0.0005 | 10 | 22.55 | 32.04 | 0.505 | 0.55 | 0.792 | 1.6 | 33 | 14.5 | -0.82 | 7.4 | 6 | 10.9 | 0.95 | 0.8980843 | CO | CF | COC1=CC(=C(C=C1)C(=O)C2=CC=CC=C2)O | 2.6318 | 64.5333 | 29 | 17 | 3 | 12 | 14 | 3 | 3 | 3 | 0.166666667 | 46.53 | 46.53 | 212.1028024 | CO.COC1=CC(=C(C=C1)C(=O)C2=CC=CC=C2)O
1 | 1.287140341 | 300 | Polyimide | O=C(C1=CC(C(N2C)=O)=C(C=C1)C2=O)C3=CC=C(C4=C3)C(N(C4=O)C5=CC=C(C=C5C)C6=CC=C(C=C6)C7=CC=C(C=C7)C)=O | 157 | 0.0005 | 20 | 22.55 | 32.04 | 0.505 | 0.55 | 0.792 | 1.6 | 33 | 14.5 | -0.82 | 7.4 | 6 | 10.9 | 1.23 | 0.4563967 | CO | CF | [O-][N+](=O)c1ccccc1Cl | 2.2482 | 38.1064 | 14 | 10 | 4 | 4 | 6 | 2 | 2 | 1 | 0.1 | 43.14 | 43.14 | 122.3183581 | CO.[O-][N+](=O)c1ccccc1Cl
1.10106383 | 1.831786543 | 500 | PDMS | CCO[Si](OCC)(OCC)CC[Si](OCC)(O[Si](OCC)(OCC)CC[Si](OCC)(OCC)OCC)OCC | 215.05 | 0.0005 | 20 | 26.4 | 86.1 | 0.685 | 0.46 | 0.854 | 1.38 | 6.97 | 16.9 | 1.01 | 16.9 | 5 | 4.3 | 8.90717603 | 0.1959774 | CC1CCCO1 | CF | BrC1=CC=C(C(OC)=O)C=C1 | 2.2357 | 45.4815 | 18 | 11 | 3 | 7 | 8 | 2 | 2 | 1 | 0.090909091 | 26.3 | 26.3 | 149.9861192 | CC1CCCO1.BrC1=CC=C(C(OC)=O)C=C1
1.751755 | 1.773234201 | 300 |  |  | 85.22937 | 0.01628979 | 10 | 26.4 | 72.11 | 0.6 | 0.55 | 0.887 | 1.69 | 7.58 | 9.1 | 0.46 | 8.2 | 2.8 | 3.9 | 3 | 0.03097713 | C1CCCO1 | CF | CC(N)=O | -0.5084 | 14.8684 | 9 | 4 | 2 | 5 | 2 | 1 | 1 | 0 | 0 | 43.09 | 43.09 | 60.298958 | C1CCCO1.CC(N)=O
0.842639594 | 1.4625323 | 200 | Polyimide | O=C(C1=CC(C(N2C)=O)=C(C=C1)C2=O)C3=CC=C(C4=C3)C(N(C4=O)C5=CC=C(C=C5C)C6=CC=C(C=C6)C7=CC=C(C=C7)C)=O | 200 | 0.0005 | 10 | 22.55 | 32.04 | 0.505 | 0.55 | 0.792 | 1.6 | 33 | 14.5 | -0.82 | 7.4 | 6 | 10.9 | 0.95 | 0.6356401 | CO | CF | CN(C)C1=CC=CC=C1Br | 2.5151 | 48.469 | 20 | 10 | 2 | 10 | 8 | 0 | 1 | 1 | 0.1 | 3.24 | 3.24 | 146.0388849 | CO.CN(C)C1=CC=CC=C1Br
1.861471861 | 1.861471861 | 200 | Polybenzimidazole | CC1=CC(C2=NC3=CC(C4=CC(NC(C5=CC=CC=C5)=N6)=C6C=C4)=CC=C3N2)=CC=C1 | 218.03 | 0.0005 | 20 | 22.32 | 46.1 | 0.52 | 1.07 | 1.044 | 1.7 | 24 | 13.4 | -0.32 | 7.7 | 4.3 | 9.5 | 0.888617555 | -0.02539628 | CCO | CF | Cc1ccc(I)cc1 | 2.59962 | 43.896 | 15 | 8 | 1 | 7 | 7 | 0 | 0 | 0 | 0 | 0 | 0 | 123.7393218 | CCO.Cc1ccc(I)cc1
1 | 1.274287156 | 150 | Polyimide | O=C(C1=CC(C(N2C)=O)=C(C=C1)C2=O)C3=CC=C(C4=C3)C(N(C4=O)C5=CC=C(C=C5C)C6=CC=C(C=C6)C7=CC=C(C=C7)C)=O | 132.16 | 0.0005 | 10 | 22.55 | 32.04 | 0.505 | 0.55 | 0.792 | 1.6 | 33 | 14.5 | -0.82 | 7.4 | 6 | 10.9 | 0.88 | 0.3889279 | CO | CF | Nc1ccc2[nH]ccc2c1 | 1.7501 | 42.7111 | 18 | 10 | 2 | 8 | 8 | 0 | 1 | 0 | 0 | 41.81 | 41.81 | 111.8591082 | CO.Nc1ccc2[nH]ccc2c1
1 | 1.274287156 | 150 | Polyimide | O=C(C1=CC(C(N2C)=O)=C(C=C1)C2=O)C3=CC=C(C4=C3)C(N(C4=O)C5=CC=C(C=C5C)C6=CC=C(C=C6)C7=CC=C(C=C7)C)=O | 164.2 | 0.0005 | 20 | 22.55 | 32.04 | 0.505 | 0.55 | 0.792 | 1.6 | 33 | 14.5 | -0.82 | 7.4 | 6 | 10.9 | 0.7475 | 0.9307318 | CO | CF | CCC(C(=O)O)c1ccccc1 | 2.2648 | 47.1098 | 24 | 12 | 2 | 12 | 10 | 2 | 1 | 3 | 0.25 | 37.3 | 37.3 | 165.2944704 | CO.CCC(C(=O)O)c1ccccc1
0.998360656 | 1.523386201 | 350 | TFC | C[Si](C)(O[Si](C)(C)C)O[Si](C)(C)C | 107 | 0.0535 | 10 | 22.55 | 32.04 | 0.505 | 0.55 | 0.792 | 1.6 | 33 | 14.5 | -0.82 | 7.4 | 6 | 10.9 | 0.101115447 | -0.03390505 | CO | CF | CC1=NC(C)=CC=C1 | 1.69844 | 33.711 | 17 | 8 | 1 | 9 | 7 | 0 | 1 | 0 | 0 | 12.89 | 12.89 | 109.4592803 | CO.CC1=NC(C)=CC=C1
1.108183079 | 1.674270557 | 500 | PDMS | CCO[Si](OCC)(OCC)CC[Si](OCC)(O[Si](OCC)(OCC)CC[Si](OCC)(OCC)OCC)OCC | 218.03 | 0.0005 | 20 | 19.1 | 41.1 | 0.55 | 0.37 | 0.786 | 3.5 | 37.5 | 11.9 | -0.34 | 7.5 | 8.8 | 3 | 2.328042328 | -0.02919736 | N#CC | CF | Cc1ccc(I)cc1 | 2.59962 | 43.896 | 15 | 8 | 1 | 7 | 7 | 0 | 0 | 0 | 0 | 0 | 0 | 123.7393218 | N#CC.Cc1ccc(I)cc1
1.751755 | 1.773234201 | 280 |  |  | 505.1201 | 0.002387858 | 20 | 19.1 | 41.1 | 0.55 | 0.37 | 0.786 | 3.5 | 37.5 | 11.9 | -0.34 | 7.5 | 8.8 | 3 | 9 | 0.9240924 | CC#N | CF | CC(C1=CC=CC=C1)CC(C2=CC=CC=C2)CC(C3=CC=CC=C3)CC(C)(C)C4=CC=CC=C4 | 9.5058 | 146.542 | 72 | 34 | 0 | 38 | 34 | 0 | 0 | 10 | 0.27027027 | 0 | 0 | 471.9566134 | CC#N.CC(C1=CC=CC=C1)CC(C2=CC=CC=C2)CC(C3=CC=CC=C3)CC(C)(C)C4=CC=CC=C4
1.606425703 | 1.606425703 | 200 | Polybenzimidazole | CC1=CC(C2=NC3=CC(C4=CC(NC(C5=CC=CC=C5)=N6)=C6C=C4)=CC=C3N2)=CC=C1 | 361.9789468 | 0.0005 | 20 | 23.32 | 58.1 | 0.618 | 0.3 | 0.784 | 2.85 | 21 | 10 | -0.24 | 7.6 | 5.1 | 3.4 | 2.960758377 | 0.9908707 | CC(C)=O | CF | O=C(C1=C(F)C(F)=C(F)C(F)=C1F)C2=C(F)C(F)=C(F)C(F)=C2F | 4.3086 | 55.8965 | 24 | 24 | 11 | 0 | 13 | 1 | 1 | 2 | 0.08 | 17.07 | 17.07 | 237.9019528 | CC(C)=O.O=C(C1=C(F)C(F)=C(F)C(F)=C1F)C2=C(F)C(F)=C(F)C(F)=C2F
0.841166937 | 1.507779699 | 350 | TFC | C[Si](C)(O[Si](C)(C)C)O[Si](C)(C)C | 261.8992745 | 0.0005 | 20 | 26.4 | 86.1 | 0.685 | 0.46 | 0.854 | 1.38 | 6.97 | 16.9 | 1.01 | 16.9 | 5 | 4.3 | 48.05898411 | 0.1318405 | CC1CCCO1 | CF | CC1=CC(Br)=C(Br)C=C1C | 3.82844 | 51.316 | 18 | 10 | 2 | 8 | 8 | 0 | 0 | 0 | 0 | 0 | 0 | 154.3257436 | CC1CCCO1.CC1=CC(Br)=C(Br)C=C1C
1.751755 | 1.773234201 | 250 |  |  | 540.0641 | 0.002387858 | 30 | 22.32 | 46.1 | 0.52 | 1.07 | 1.044 | 1.7 | 24 | 13.4 | -0.32 | 7.7 | 4.3 | 9.5 | 0.16 | 0.7398585 | CCO | CF | O=C(C(CC(CC(C(OC)=O)C)(C(OC)=O)C)(CC(C(OC)=O)(CC(C(OC)=O)(CC(C(OC)=O)(C)C)C)C)C)OC | 3.6624 | 150.554 | 92 | 42 | 12 | 50 | 30 | 12 | 12 | 16 | 0.390243902 | 157.8 | 157.8 | 617.0999854 | CCO.O=C(C(CC(CC(C(OC)=O)C)(C(OC)=O)C)(CC(C(OC)=O)(CC(C(OC)=O)(CC(C(OC)=O)(C)C)C)C)C)OC
0.9650153 | 1.546458739 | 300 |  |  | 376.5 | 0.002387858 | 40 | 19.1 | 41.1 | 0.55 | 0.37 | 0.786 | 3.5 | 37.5 | 11.9 | -0.34 | 7.5 | 8.8 | 3 | 0.72 | 0.9986302 | CC#N | DE | CC1=CC(=CC(=C1N)S(=O)(=O)[O-])/C(=C\2/C=CC(=[NH2+])C(=C2)S(=O)(=O)[O-])/C3=CC(=C(C=C3)N)S(=O)(=O)[O-].[Na+].[Na+] | -7.02348 | 122.2468 | 54 | 37 | 17 | 17 | 20 | 9 | 11 | 5 | 0.135135135 | 249.23 | 274.37 | 532.2283893 | CC#N.CC1=CC(=CC(=C1N)S(=O)(=O)[O-])/C(=C\2/C=CC(=[NH2+])C(=C2)S(=O)(=O)[O-])/C3=CC(=C(C=C3)N)S(=O)(=O)[O-].[Na+].[Na+]
1.135135135 | 1.674013921 | 500 | PDMS | CCO[Si](OCC)(OCC)CC[Si](OCC)(O[Si](OCC)(OCC)CC[Si](OCC)(OCC)OCC)OCC | 222.33 | 0.0005 | 20 | 23.32 | 58.1 | 0.618 | 0.3 | 0.784 | 2.85 | 21 | 10 | -0.24 | 7.6 | 5.1 | 3.4 | 2.314814815 | 0.2391764 | CC(C)=O | CF | CC(C)(C)c1cc(O)c(C(C)(C)C)cc1O | 3.6928 | 67.1716 | 38 | 16 | 2 | 22 | 14 | 2 | 2 | 0 | 0 | 40.46 | 40.46 | 237.1148702 | CC(C)=O.CC(C)(C)c1cc(O)c(C(C)(C)C)cc1O
1.751755 | 1.773234201 | 150 |  |  | 331.1136669 | 0.002387858 | 20 | 22.32 | 46.1 | 0.52 | 1.07 | 1.044 | 1.7 | 24 | 13.4 | -0.32 | 7.7 | 4.3 | 9.5 | 1.07 | 0.6144288 | CCO | DE | C1=CC(=CC=C1N)N=NC2=CC=C(C=C2)N(CCO)CCO | 2.4752 | 87.857 | 42 | 22 | 6 | 20 | 16 | 2 | 6 | 7 | 0.304347826 | 94.44 | 94.44 | 281.8915883 | CCO.C1=CC(=CC=C1N)N=NC2=CC=C(C=C2)N(CCO)CCO
1.022020725 | 1.461373391 | 500 | PDMS | CCO[Si](OCC)(OCC)CC[Si](OCC)(O[Si](OCC)(OCC)CC[Si](OCC)(OCC)OCC)OCC | 228 | 0.0005 | 20 | 19.4 | 88.2 | 0.72 | 0.36 | 0.74 | 1.4 | 2.6 | 7.4 | 1.05 | 14.8 | 4.3 | 5 | 4.065274141 | 0.09774663 | CC(C)(C)OC | CF | COC1=CC(=C(C=C1)C(=O)C2=CC=CC=C2)O | 2.6318 | 64.5333 | 29 | 17 | 3 | 12 | 14 | 3 | 3 | 3 | 0.166666667 | 46.53 | 46.53 | 212.1028024 | CC(C)(C)OC.COC1=CC(=C(C=C1)C(=O)C2=CC=CC=C2)O
1.751755 | 1.773234201 | 600 |  |  | 376.5 | 0.002387858 | 30 | 28.53 | 92.1 | 0.697 | 0.59 | 0.867 | 0.36 | 2.4 | 8.9 | 2.69 | 8.8 | 0.7 | 1 | 2.16 | 0.7800166 | CC1=CC=CC=C1 | CF | CC(CC(C(C)(C)C(C1=CC=CC=C1)(C)C)C2=CC=CC=C2)C3=CC=CC=C3 | 7.968 | 121.906 | 62 | 28 | 0 | 34 | 28 | 0 | 0 | 7 | 0.233333333 | 0 | 0 | 399.3465378 | CC1=CC=CC=C1.CC(CC(C(C)(C)C(C1=CC=CC=C1)(C)C)C2=CC=CC=C2)C3=CC=CC=C3
0.884422111 | 1.340724654 | 300 | Polyimide | O=C(C1=CC(C(N2C)=O)=C(C=C1)C2=O)C3=CC=C(C4=C3)C(N(C4=O)C5=CC=C(C=C5C)C6=CC=C(C=C6)C7=CC=C(C=C7)C)=O | 102.13 | 0.0005 | 20 | 19.1 | 41.1 | 0.55 | 0.37 | 0.786 | 3.5 | 37.5 | 11.9 | -0.34 | 7.5 | 8.8 | 3 | 1.38 | 0.3220731 | N#CC | CF | C#Cc1ccccc1 | 1.6679 | 34.377 | 14 | 8 | 0 | 6 | 8 | 0 | 0 | 0 | 0 | 0 | 0 | 110.4855871 | N#CC.C#Cc1ccccc1
0.842639594 | 1.4625323 | 200 | Polyimide | O=C(C1=CC(C(N2C)=O)=C(C=C1)C2=O)C3=CC=C(C4=C3)C(N(C4=O)C5=CC=C(C=C5C)C6=CC=C(C=C6)C7=CC=C(C=C7)C)=O | 157 | 0.0005 | 10 | 22.55 | 32.04 | 0.505 | 0.55 | 0.792 | 1.6 | 33 | 14.5 | -0.82 | 7.4 | 6 | 10.9 | 0.95 | 0.1411502 | CO | CF | [O-][N+](=O)c1ccc(Cl)cc1 | 2.2482 | 38.1064 | 14 | 10 | 4 | 4 | 6 | 2 | 2 | 1 | 0.1 | 43.14 | 43.14 | 122.3183581 | CO.[O-][N+](=O)c1ccc(Cl)cc1
1 | 1.287140341 | 300 | Polyimide | O=C(C1=CC(C(N2C)=O)=C(C=C1)C2=O)C3=CC=C(C4=C3)C(N(C4=O)C5=CC=C(C=C5C)C6=CC=C(C=C6)C7=CC=C(C=C7)C)=O | 176 | 0.0005 | 20 | 22.55 | 32.04 | 0.505 | 0.55 | 0.792 | 1.6 | 33 | 14.5 | -0.82 | 7.4 | 6 | 10.9 | 1.23 | 0.8272083 | CO | CF | C1=C(C=C(C=C1N)N)C(F)(F)F | 1.8698 | 40.2688 | 19 | 12 | 5 | 7 | 7 | 0 | 2 | 0 | 0 | 52.04 | 52.04 | 138.6587178 | CO.C1=C(C=C(C=C1N)N)C(F)(F)F
0.842639594 | 1.4625323 | 200 | Polyimide | O=C(C1=CC(C(N2C)=O)=C(C=C1)C2=O)C3=CC=C(C4=C3)C(N(C4=O)C5=CC=C(C=C5C)C6=CC=C(C=C6)C7=CC=C(C=C7)C)=O | 106.12 | 0.0005 | 10 | 22.55 | 32.04 | 0.505 | 0.55 | 0.792 | 1.6 | 33 | 14.5 | -0.82 | 7.4 | 6 | 10.9 | 0.95 | 0.131825 | CO | CF | O=Cc1ccccc1 | 1.4991 | 31.8295 | 14 | 8 | 1 | 6 | 7 | 1 | 1 | 1 | 0.125 | 17.07 | 17.07 | 104.6162877 | CO.O=Cc1ccccc1
1.773234201 | 1.773234201 | 200 | Polybenzimidazole | CC1=CC(C2=NC3=CC(C4=CC(NC(C5=CC=CC=C5)=N6)=C6C=C4)=CC=C3N2)=CC=C1 | 143.2 | 0.0005 | 20 | 19.1 | 41.1 | 0.55 | 0.37 | 0.786 | 3.5 | 37.5 | 11.9 | -0.34 | 7.5 | 8.8 | 3 | 3.677248677 | 0.419598 | N#CC | CF | CC1=CC2=C(C=C1)N=CC=C2 | 2.54322 | 46.48 | 20 | 11 | 1 | 9 | 10 | 0 | 1 | 0 | 0 | 12.89 | 12.89 | 132.8178591 | N#CC.CC1=CC2=C(C=C1)N=CC=C2
1.751755 | 1.773234201 | 220 |  |  | 295.0956913 | 0.002387858 | 30 | 17.91 | 86.18 | 0.251 | 0.31 | 0.659 | 0.08 | 1.9 | 6.9 | 3.8 | 7.3 | 0 | 0 | 0.14 | 0.2517374 | CCCCCCC | CF | CCCCCCCCCCCCC1=CC=CC=C1 | 6.15 | 81.99 | 48 | 18 | 0 | 30 | 18 | 0 | 0 | 11 | 0.611111111 | 0 | 0 | 288.7183572 | CCCCCCC.CCCCCCCCCCCCC1=CC=CC=C1
1.040376851 | 1.593345656 | 500 | PDMS | CCO[Si](OCC)(OCC)CC[Si](OCC)(O[Si](OCC)(OCC)CC[Si](OCC)(OCC)OCC)OCC | 201.1 | 0.0005 | 20 | 20.3 | 86.2 | 0.748 | 0.39 | 0.655 | 0 | 0.39 | 7.5 | 3.5 | 7.5 | 0 | 0 | 1.428571429 | -0.03225701 | CCCCCCC | CF | C1=CC=C(C=C1)C(CBr)O | 2.1149 | 45.1958 | 19 | 10 | 2 | 9 | 8 | 1 | 1 | 2 | 0.2 | 20.23 | 20.23 | 143.8323512 | CCCCCCC.C1=CC=C(C=C1)C(CBr)O
0.842639594 | 1.4625323 | 200 | Polyimide | O=C(C1=CC(C(N2C)=O)=C(C=C1)C2=O)C3=CC=C(C4=C3)C(N(C4=O)C5=CC=C(C=C5C)C6=CC=C(C=C6)C7=CC=C(C=C7)C)=O | 139 | 0.0005 | 20 | 22.55 | 32.04 | 0.505 | 0.55 | 0.792 | 1.6 | 33 | 14.5 | -0.82 | 7.4 | 6 | 10.9 | 0.81 | 0.3198764 | CO | CF | OC1=CC=CC([N+]([O-])=O)=C1 | 1.3004 | 34.7612 | 15 | 10 | 4 | 5 | 6 | 3 | 3 | 1 | 0.1 | 63.37 | 63.37 | 115.897517 | CO.OC1=CC=CC([N+]([O-])=O)=C1
1.773234201 | 1.773234201 | 200 | Polybenzimidazole | CC1=CC(C2=NC3=CC(C4=CC(NC(C5=CC=CC=C5)=N6)=C6C=C4)=CC=C3N2)=CC=C1 | 128.2 | 0.0005 | 20 | 19.1 | 41.1 | 0.55 | 0.37 | 0.786 | 3.5 | 37.5 | 11.9 | -0.34 | 7.5 | 8.8 | 3 | 3.677248677 | 0.5374548 | N#CC | CF | CN1CCCN(C1=O)C | 0.3737 | 35.273 | 21 | 9 | 3 | 12 | 6 | 1 | 1 | 0 | 0 | 23.55 | 23.55 | 128.1232005 | N#CC.CN1CCCN(C1=O)C
1.058925477 | 1.279559822 | 300 | Polyimide | O=C(C1=CC(C(N2C)=O)=C(C=C1)C2=O)C3=CC=C(C4=C3)C(N(C4=O)C5=CC=C(C=C5C)C6=CC=C(C=C6)C7=CC=C(C=C7)C)=O | 213 | 0.0005 | 20 | 23.32 | 58.1 | 0.618 | 0.3 | 0.784 | 2.85 | 21 | 10 | -0.24 | 7.6 | 5.1 | 3.4 | 1.69 | 0.8413521 | CC(C)=O | CF | C1=CC2=C(C=C1Br)NC(=O)N2 | 1.6187 | 46.6194 | 16 | 11 | 4 | 5 | 7 | 1 | 1 | 0 | 0 | 48.65 | 48.65 | 122.6369693 | CC(C)=O.C1=CC2=C(C=C1Br)NC(=O)N2
1.086486486 | 1.807038835 | 300 | Polyimide | O=C(C1=CC(C(N2C)=O)=C(C=C1)C2=O)C3=CC=C(C4=C3)C(N(C4=O)C5=CC=C(C=C5C)C6=CC=C(C=C6)C7=CC=C(C=C7)C)=O | 134 | 0.0005 | 20 | 36.76 | 73.1 | 0.666 | 0.8 | 0.937 | 3.8 | 37 | 12.1 | -0.74 | 8.5 | 6.7 | 5.5 | 0.9 | 0.4847381 | O=CN(C)C | CF | O=CC1=CC(C)=CC(C)=C1 | 2.11594 | 41.3035 | 20 | 10 | 1 | 10 | 9 | 1 | 1 | 1 | 0.1 | 17.07 | 17.07 | 139.2082582 | O=CN(C)C.O=CC1=CC(C)=CC(C)=C1
1.751755 | 1.773234201 | 600 |  |  | 822.5696 | 0.002387858 | 40 | 19.1 | 41.1 | 0.55 | 0.37 | 0.786 | 3.5 | 37.5 | 11.9 | -0.34 | 7.5 | 8.8 | 3 | 0.37 | 1.004471 | CC#N | CF | CC(C1=CC=CC=C1)CC(C2=CC=CC=C2)CC(C3=CC=CC=C3)CC(C4=CC=CC=C4)CC(C5=CC=CC=C5)CC(C6=CC=CC=C6)CC(C7=CC=CC=C7)CC(C8=CC=CC=C8)CC(C9=CC=CC=C9)CC(C%10=CC=CC=C%10)CC(C%11=CC=CC=C%11)CC(C%12=CC=CC=C%12)CC(C%13=CC=CC=C%13)CC(C%14=CC=CC=C%14)CC(C%15=CC=CC=C%15)CC(C%16=CC=CC=C%16)CC(C%17=CC=CC=C%17)CC(C)(C)C%18=CC=CC=C%18 | 39.9404 | 619.742 | 296 | 146 | 0 | 150 | 146 | 0 | 0 | 52 | 0.319018405 | 0 | 0 | 1972.785257 | CC#N.CC(C1=CC=CC=C1)CC(C2=CC=CC=C2)CC(C3=CC=CC=C3)CC(C4=CC=CC=C4)CC(C5=CC=CC=C5)CC(C6=CC=CC=C6)CC(C7=CC=CC=C7)CC(C8=CC=CC=C8)CC(C9=CC=CC=C9)CC(C%10=CC=CC=C%10)CC(C%11=CC=CC=C%11)CC(C%12=CC=CC=C%12)CC(C%13=CC=CC=C%13)CC(C%14=CC=CC=C%14)CC(C%15=CC=CC=C%15)CC(C%16=CC=CC=C%16)CC(C%17=CC=CC=C%17)CC(C)(C)C%18=CC=CC=C%18
1.787077335 | 1.787077335 | 200 | Polybenzimidazole | CC1=CC(C2=NC3=CC(C4=CC(NC(C5=CC=CC=C5)=N6)=C6C=C4)=CC=C3N2)=CC=C1 | 197.9680269 | 0.098984013 | 20 | 22.55 | 32.04 | 0.505 | 0.55 | 0.792 | 1.6 | 33 | 14.5 | -0.82 | 7.4 | 6 | 10.9 | 4.618653659 | -0.002821121 | CO | CF | O=C(C1=CC=CC=C1)CBr | 2.2642 | 44.5665 | 17 | 10 | 2 | 7 | 8 | 1 | 1 | 2 | 0.2 | 17.07 | 17.07 | 141.1958923 | CO.O=C(C1=CC=CC=C1)CBr
1 | 1.287140341 | 300 | Polyimide | O=C(C1=CC(C(N2C)=O)=C(C=C1)C2=O)C3=CC=C(C4=C3)C(N(C4=O)C5=CC=C(C=C5C)C6=CC=C(C=C6)C7=CC=C(C=C7)C)=O | 152.06 | 0.0005 | 20 | 22.55 | 32.04 | 0.505 | 0.55 | 0.792 | 1.6 | 33 | 14.5 | -0.82 | 7.4 | 6 | 10.9 | 1.23 | 0.6543397 | CO | CF | NC1=CC=CC([N+]([O-])=O)=C1C | 1.48542 | 42.2458 | 19 | 11 | 4 | 8 | 7 | 2 | 3 | 1 | 0.090909091 | 69.16 | 69.16 | 135.4000359 | CO.NC1=CC=CC([N+]([O-])=O)=C1C
1.011494253 | 1.548379465 | 350 | TFC | C[Si](C)(O[Si](C)(C)C)O[Si](C)(C)C | 111.0484274 | 0.0005 | 20 | 28.53 | 92.1 | 0.697 | 0.59 | 0.867 | 0.36 | 2.4 | 8.9 | 2.69 | 8.8 | 0.7 | 1 | 4.285714286 | 0.0187643 | CC1=CC=CC=C1 | CF | NC1=CC=CC(F)=C1 | 1.4079 | 30.8124 | 14 | 8 | 2 | 6 | 6 | 0 | 1 | 0 | 0 | 26.02 | 26.02 | 98.23085405 | CC1=CC=CC=C1.NC1=CC=CC(F)=C1
1.751755 | 1.773234201 | 150 |  |  | 97.38994 | 0.002387858 | 40 | 22.55 | 32.04 | 0.505 | 0.55 | 0.792 | 1.6 | 33 | 14.5 | -0.82 | 7.4 | 6 | 10.9 | 2.41 | 0.4202849 | CO | DE | CC(O)C(OC)=O | -0.4598 | 23.6968 | 15 | 7 | 3 | 8 | 4 | 3 | 3 | 1 | 0.166666667 | 46.53 | 46.53 | 101.4746217 | CO.CC(O)C(OC)=O
1 | 1.287140341 | 300 | Polyimide | O=C(C1=CC(C(N2C)=O)=C(C=C1)C2=O)C3=CC=C(C4=C3)C(N(C4=O)C5=CC=C(C=C5C)C6=CC=C(C=C6)C7=CC=C(C=C7)C)=O | 116.16 | 0.0005 | 10 | 22.55 | 32.04 | 0.505 | 0.55 | 0.792 | 1.6 | 33 | 14.5 | -0.82 | 7.4 | 6 | 10.9 | 1.54 | 0.895392 | CO | CF | C#Cc1ccc(C)cc1 | 1.97632 | 39.114 | 17 | 9 | 0 | 8 | 9 | 0 | 0 | 0 | 0 | 0 | 0 | 127.7815723 | CO.C#Cc1ccc(C)cc1
1 | 1.274287156 | 150 | Polyimide | O=C(C1=CC(C(N2C)=O)=C(C=C1)C2=O)C3=CC=C(C4=C3)C(N(C4=O)C5=CC=C(C=C5C)C6=CC=C(C=C6)C7=CC=C(C=C7)C)=O | 150.1044651 | 0.0005 | 10 | 22.55 | 32.04 | 0.505 | 0.55 | 0.792 | 1.6 | 33 | 14.5 | -0.82 | 7.4 | 6 | 10.9 | 0.88 | 0.9373717 | CO | CF | CC1=CC(O)=C(C(C)C)C=C1 | 2.82402 | 46.9328 | 25 | 11 | 1 | 14 | 10 | 1 | 1 | 1 | 0.090909091 | 20.23 | 20.23 | 159.1407023 | CO.CC1=CC(O)=C(C(C)C)C=C1
1 | 1.287140341 | 300 | Polyimide | O=C(C1=CC(C(N2C)=O)=C(C=C1)C2=O)C3=CC=C(C4=C3)C(N(C4=O)C5=CC=C(C=C5C)C6=CC=C(C=C6)C7=CC=C(C=C7)C)=O | 184 | 0.0005 | 10 | 22.55 | 32.04 | 0.505 | 0.55 | 0.792 | 1.6 | 33 | 14.5 | -0.82 | 7.4 | 6 | 10.9 | 1.54 | 1.005766 | CO | CF | CC1=CN=C(C=C1)C2=NC=C(C=C2)C | 2.76044 | 56.942 | 26 | 14 | 2 | 12 | 12 | 0 | 2 | 1 | 0.066666667 | 25.78 | 25.78 | 175.7701312 | CO.CC1=CN=C(C=C1)C2=NC=C(C=C2)C
1.751755 | 1.773234201 | 220 |  |  | 444.635 | 0.002387858 | 30 | 28.53 | 92.1 | 0.697 | 0.59 | 0.867 | 0.36 | 2.4 | 8.9 | 2.69 | 8.8 | 0.7 | 1 | 0.96 | 0.867278 | CC1=CC=CC=C1 | CF | CCCCCCCCCCCCCCCC | 6.4876 | 75.986 | 50 | 16 | 0 | 34 | 16 | 0 | 0 | 13 | 0.866666667 | 0 | 0 | 285.2922225 | CC1=CC=CC=C1.CCCCCCCCCCCCCCCC
1.086486486 | 1.807038835 | 300 | Polyimide | O=C(C1=CC(C(N2C)=O)=C(C=C1)C2=O)C3=CC=C(C4=C3)C(N(C4=O)C5=CC=C(C=C5C)C6=CC=C(C=C6)C7=CC=C(C=C7)C)=O | 127 | 0.0005 | 20 | 36.76 | 73.1 | 0.666 | 0.8 | 0.937 | 3.8 | 37 | 12.1 | -0.74 | 8.5 | 6.7 | 5.5 | 0.9 | 0.2784305 | O=CN(C)C | CF | N[C@H](C)C1CCCCC1 | 1.9139 | 40.2244 | 26 | 9 | 1 | 17 | 8 | 0 | 1 | 1 | 0.111111111 | 26.02 | 26.02 | 145.5646424 | O=CN(C)C.N[C@H](C)C1CCCCC1
1.751755 | 1.773234201 | 220 |  |  | 658.6528 | 0.002387858 | 30 | 28.53 | 92.1 | 0.697 | 0.59 | 0.867 | 0.36 | 2.4 | 8.9 | 2.69 | 8.8 | 0.7 | 1 | 2.67 | 0.9953855 | CC1=CC=CC=C1 | DE | CC(C1=CC=CC=C1)CC(C2=CC=CC=C2)CC(C3=CC=CC=C3)CC(C4=CC=CC=C4)CC(C)(C)C5=CC=CC=C5 | 11.6797 | 180.342 | 88 | 42 | 0 | 46 | 42 | 0 | 0 | 13 | 0.282608696 | 0 | 0 | 579.1586594 | CC1=CC=CC=C1.CC(C1=CC=CC=C1)CC(C2=CC=CC=C2)CC(C3=CC=CC=C3)CC(C4=CC=CC=C4)CC(C)(C)C5=CC=CC=C5
0.884422111 | 1.340724654 | 300 | Polyimide | O=C(C1=CC(C(N2C)=O)=C(C=C1)C2=O)C3=CC=C(C4=C3)C(N(C4=O)C5=CC=C(C=C5C)C6=CC=C(C=C6)C7=CC=C(C=C7)C)=O | 178.23 | 0.0005 | 20 | 19.1 | 41.1 | 0.55 | 0.37 | 0.786 | 3.5 | 37.5 | 11.9 | -0.34 | 7.5 | 8.8 | 3 | 1.38 | 0.7152159 | N#CC | CF | C1=CC=C2C=C3C=CC=CC3=CC2=C1 | 3.993 | 61.454 | 24 | 14 | 0 | 10 | 14 | 0 | 0 | 0 | 0 | 0 | 0 | 162.4756626 | N#CC.C1=CC=C2C=C3C=CC=CC3=CC2=C1
0.842639594 | 1.4625323 | 200 | Polyimide | O=C(C1=CC(C(N2C)=O)=C(C=C1)C2=O)C3=CC=C(C4=C3)C(N(C4=O)C5=CC=C(C=C5C)C6=CC=C(C=C6)C7=CC=C(C=C7)C)=O | 158 | 0.0005 | 20 | 22.55 | 32.04 | 0.505 | 0.55 | 0.792 | 1.6 | 33 | 14.5 | -0.82 | 7.4 | 6 | 10.9 | 0.81 | 0.9319616 | CO | CF | NC1=CC=CC2=C(N)C=CC=C12 | 2.0042 | 52.7728 | 22 | 12 | 2 | 10 | 10 | 0 | 2 | 0 | 0 | 52.04 | 52.04 | 143.8146197 | CO.NC1=CC=CC2=C(N)C=CC=C12
1 | 1.287140341 | 300 | Polyimide | O=C(C1=CC(C(N2C)=O)=C(C=C1)C2=O)C3=CC=C(C4=C3)C(N(C4=O)C5=CC=C(C=C5C)C6=CC=C(C=C6)C7=CC=C(C=C7)C)=O | 200 | 0.0005 | 10 | 22.55 | 32.04 | 0.505 | 0.55 | 0.792 | 1.6 | 33 | 14.5 | -0.82 | 7.4 | 6 | 10.9 | 1.54 | 0.7184049 | CO | CF | CN(C)C1=CC=CC=C1Br | 2.5151 | 48.469 | 20 | 10 | 2 | 10 | 8 | 0 | 1 | 1 | 0.1 | 3.24 | 3.24 | 146.0388849 | CO.CN(C)C1=CC=CC=C1Br
0.9650153 | 1.546458739 | 500 |  |  | 822.5696 | 0.002387858 | 26 | 23.32 | 58.1 | 0.618 | 0.3 | 0.784 | 2.85 | 21 | 10 | -0.24 | 7.6 | 5.1 | 3.4 | 1.02 | 0.8676773 | CC(C)=O | DE | O=C(OCC(OC(CCCCCCCCCCCCCCCCC)=O)COC(CCCCCCCCCCCCCCCCC)=O)CCCCCCCCCCCCCCCCC | 18.7691 | 270.436 | 173 | 63 | 6 | 110 | 57 | 6 | 6 | 53 | 0.85483871 | 78.9 | 78.9 | 1039.259602 | CC(C)=O.O=C(OCC(OC(CCCCCCCCCCCCCCCCC)=O)COC(CCCCCCCCCCCCCCCCC)=O)CCCCCCCCCCCCCCCCC
1.820036862 | 1.820036862 | 200 | Polybenzimidazole | CC1=CC(C2=NC3=CC(C4=CC(NC(C5=CC=CC=C5)=N6)=C6C=C4)=CC=C3N2)=CC=C1 | 116.16 | 0.0005 | 20 | 23.75 | 88.1 | 0.677 | 0.46 | 0.902 | 1.78 | 6 | 9.1 | 0.73 | 7.7 | 2.6 | 3.5 | 1.372721928 | 0.1337417 | CC(OCC)=O | CF | C#Cc1ccc(C)cc1 | 1.97632 | 39.114 | 17 | 9 | 0 | 8 | 9 | 0 | 0 | 0 | 0 | 0 | 0 | 127.7815723 | CC(OCC)=O.C#Cc1ccc(C)cc1
1.013769363 | 1.331319235 | 300 | Polyimide | O=C(C1=CC(C(N2C)=O)=C(C=C1)C2=O)C3=CC=C(C4=C3)C(N(C4=O)C5=CC=C(C=C5C)C6=CC=C(C=C6)C7=CC=C(C=C7)C)=O | 361.48 | 0.0005 | 20 | 23.75 | 88.1 | 0.677 | 0.46 | 0.902 | 1.78 | 6 | 9.1 | 0.73 | 7.7 | 2.6 | 3.5 | 0.27 | 0.5779497 | CC(OCC)=O | CF | CCCCC(CC)COC(=O)C(C#N)=C(c1ccccc1)c1ccccc1 | 5.77168 | 108.784 | 54 | 27 | 3 | 27 | 24 | 2 | 3 | 9 | 0.321428571 | 50.09 | 50.09 | 379.3598114 | CC(OCC)=O.CCCCC(CC)COC(=O)C(C#N)=C(c1ccccc1)c1ccccc1
0.9650153 | 1.546458739 | 300 |  |  | 540.0641 | 0.002387858 | 20 | 22.32 | 46.1 | 0.52 | 1.07 | 1.044 | 1.7 | 24 | 13.4 | -0.32 | 7.7 | 4.3 | 9.5 | 0.7 | 0.9539484 | CCO | CF | CC(C1=CC=CC=C1)CC(CC(C(C)(C)C(C2=CC=CC=C2)(C)C)C3=CC=CC=C3)C4=CC=CC=C4 | 10.1419 | 155.706 | 78 | 36 | 0 | 42 | 36 | 0 | 0 | 10 | 0.256410256 | 0 | 0 | 506.5485838 | CCO.CC(C1=CC=CC=C1)CC(CC(C(C)(C)C(C2=CC=CC=C2)(C)C)C3=CC=CC=C3)C4=CC=CC=C4
0.842639594 | 1.4625323 | 200 | Polyimide | O=C(C1=CC(C(N2C)=O)=C(C=C1)C2=O)C3=CC=C(C4=C3)C(N(C4=O)C5=CC=C(C=C5C)C6=CC=C(C=C6)C7=CC=C(C=C7)C)=O | 299.0728477 | 0.0005 | 10 | 22.55 | 32.04 | 0.505 | 0.55 | 0.792 | 1.6 | 33 | 14.5 | -0.82 | 7.4 | 6 | 10.9 | 0.95 | 0.9687576 | CO | CF | COC(NC1=NC2=C(C=C(SC3=CC=CC=C3)C=C2)N1)=O | 3.8924 | 82.6864 | 34 | 21 | 6 | 13 | 15 | 2 | 4 | 3 | 0.130434783 | 67.01 | 92.31 | 246.2149491 | CO.COC(NC1=NC2=C(C=C(SC3=CC=CC=C3)C=C2)N1)=O
1 | 1.274287156 | 150 | Polyimide | O=C(C1=CC(C(N2C)=O)=C(C=C1)C2=O)C3=CC=C(C4=C3)C(N(C4=O)C5=CC=C(C=C5C)C6=CC=C(C=C6)C7=CC=C(C=C7)C)=O | 210.07 | 0.0005 | 10 | 22.55 | 32.04 | 0.505 | 0.55 | 0.792 | 1.6 | 33 | 14.5 | -0.82 | 7.4 | 6 | 10.9 | 0.88 | 0.5125701 | CO | CF | CN1C=CC2=C1C=CC(=C2)Br | 2.9408 | 50.619 | 19 | 11 | 2 | 8 | 9 | 0 | 1 | 0 | 0 | 4.93 | 4.93 | 137.4419522 | CO.CN1C=CC2=C1C=CC(=C2)Br
1.606425703 | 1.606425703 | 200 | Polybenzimidazole | CC1=CC(C2=NC3=CC(C4=CC(NC(C5=CC=CC=C5)=N6)=C6C=C4)=CC=C3N2)=CC=C1 | 218.03 | 0.0005 | 20 | 23.32 | 58.1 | 0.618 | 0.3 | 0.784 | 2.85 | 21 | 10 | -0.24 | 7.6 | 5.1 | 3.4 | 2.960758377 | 0.5961646 | CC(C)=O | CF | Cc1ccc(I)cc1 | 2.59962 | 43.896 | 15 | 8 | 1 | 7 | 7 | 0 | 0 | 0 | 0 | 0 | 0 | 123.7393218 | CC(C)=O.Cc1ccc(I)cc1
1 | 1.345441067 | 300 | Polyimide | O=C(C1=CC(C(N2C)=O)=C(C=C1)C2=O)C3=CC=C(C4=C3)C(N(C4=O)C5=CC=C(C=C5C)C6=CC=C(C=C6)C7=CC=C(C=C7)C)=O | 144.0687483 | 0.0005 | 20 | 28.53 | 92.1 | 0.697 | 0.59 | 0.867 | 0.36 | 2.4 | 8.9 | 2.69 | 8.8 | 0.7 | 1 | 0.26 | -0.06872068 | CC1=CC=CC=C1 | CF | C1(C2=CC=CC=C2)=NC=CN1 | 2.0767 | 44.0237 | 19 | 11 | 2 | 8 | 9 | 0 | 1 | 1 | 0.083333333 | 28.68 | 28.68 | 126.5186345 | CC1=CC=CC=C1.C1(C2=CC=CC=C2)=NC=CN1
1.751755 | 1.773234201 | 600 |  |  | 822.5696 | 0.002387858 | 30 | 19.1 | 41.1 | 0.55 | 0.37 | 0.786 | 3.5 | 37.5 | 11.9 | -0.34 | 7.5 | 8.8 | 3 | 0.4 | 0.8718739 | CC#N | CF | CC(C1=CC=CC=C1)CC(C2=CC=CC=C2)CC(C3=CC=CC=C3)CC(C4=CC=CC=C4)CC(C5=CC=CC=C5)CC(C6=CC=CC=C6)CC(C7=CC=CC=C7)CC(C8=CC=CC=C8)CC(C9=CC=CC=C9)CC(C)(C)C%10=CC=CC=C%10 | 22.5492 | 349.342 | 168 | 82 | 0 | 86 | 82 | 0 | 0 | 28 | 0.307692308 | 0 | 0 | 1115.168889 | CC#N.CC(C1=CC=CC=C1)CC(C2=CC=CC=C2)CC(C3=CC=CC=C3)CC(C4=CC=CC=C4)CC(C5=CC=CC=C5)CC(C6=CC=CC=C6)CC(C7=CC=CC=C7)CC(C8=CC=CC=C8)CC(C9=CC=CC=C9)CC(C)(C)C%10=CC=CC=C%10
1.074229692 | 1.67402734 | 500 | PDMS | CCO[Si](OCC)(OCC)CC[Si](OCC)(O[Si](OCC)(OCC)CC[Si](OCC)(OCC)OCC)OCC | 201.1 | 0.10055 | 10 | 22.55 | 32.04 | 0.505 | 0.55 | 0.792 | 1.6 | 33 | 14.5 | -0.82 | 7.4 | 6 | 10.9 | 0.179221384 | 0.08029075 | CO | CF | CC1=NC2=CC(=C(C=C2N1)Cl)Cl | 3.17812 | 50.8507 | 18 | 12 | 4 | 6 | 8 | 0 | 1 | 0 | 0 | 28.68 | 28.68 | 142.2812443 | CO.CC1=NC2=CC(=C(C=C2N1)Cl)Cl
1 | 1.274287156 | 150 | Polyimide | O=C(C1=CC(C(N2C)=O)=C(C=C1)C2=O)C3=CC=C(C4=C3)C(N(C4=O)C5=CC=C(C=C5C)C6=CC=C(C=C6)C7=CC=C(C=C7)C)=O | 135 | 0.0005 | 20 | 22.55 | 32.04 | 0.505 | 0.55 | 0.792 | 1.6 | 33 | 14.5 | -0.82 | 7.4 | 6 | 10.9 | 0.7475 | 0.6434521 | CO | CF | CCC(C1=CC=CC=C1)=O | 2.2793 | 41.0635 | 20 | 10 | 1 | 10 | 9 | 1 | 1 | 2 | 0.2 | 17.07 | 17.07 | 139.2082582 | CO.CCC(C1=CC=CC=C1)=O
1 | 1.274287156 | 150 | Polyimide | O=C(C1=CC(C(N2C)=O)=C(C=C1)C2=O)C3=CC=C(C4=C3)C(N(C4=O)C5=CC=C(C=C5C)C6=CC=C(C=C6)C7=CC=C(C=C7)C)=O | 233 | 0.0005 | 20 | 22.55 | 32.04 | 0.505 | 0.55 | 0.792 | 1.6 | 33 | 14.5 | -0.82 | 7.4 | 6 | 10.9 | 0.7475 | 0.984221 | CO | CF | O=C(O)[C@H]1NC[C@H](C2CCCCC2)C1 | 1.6294 | 54.1085 | 33 | 14 | 3 | 19 | 11 | 2 | 2 | 2 | 0.133333333 | 49.33 | 49.33 | 200.0401341 | CO.O=C(O)[C@H]1NC[C@H](C2CCCCC2)C1
1 | 1.274287156 | 150 | Polyimide | O=C(C1=CC(C(N2C)=O)=C(C=C1)C2=O)C3=CC=C(C4=C3)C(N(C4=O)C5=CC=C(C=C5C)C6=CC=C(C=C6)C7=CC=C(C=C7)C)=O | 139.0233555 | 0.0005 | 10 | 22.55 | 32.04 | 0.505 | 0.55 | 0.792 | 1.6 | 33 | 14.5 | -0.82 | 7.4 | 6 | 10.9 | 0.88 | 0.5816354 | CO | CF | N#CC1=CC(F)=CC(F)=C1 | 1.83648 | 31.073 | 13 | 10 | 3 | 3 | 7 | 0 | 1 | 0 | 0 | 23.79 | 23.79 | 116.3214803 | CO.N#CC1=CC(F)=CC(F)=C1
0.884422111 | 1.340724654 | 300 | Polyimide | O=C(C1=CC(C(N2C)=O)=C(C=C1)C2=O)C3=CC=C(C4=C3)C(N(C4=O)C5=CC=C(C=C5C)C6=CC=C(C=C6)C7=CC=C(C=C7)C)=O | 194 | 0.0005 | 20 | 19.1 | 41.1 | 0.55 | 0.37 | 0.786 | 3.5 | 37.5 | 11.9 | -0.34 | 7.5 | 8.8 | 3 | 1.38 | 0.8288174 | N#CC | CF | COC(=O)c1ccc(cc1)C(=O)OC | 1.2598 | 49.121 | 24 | 14 | 4 | 10 | 10 | 4 | 4 | 2 | 0.142857143 | 52.6 | 52.6 | 180.2384653 | N#CC.COC(=O)c1ccc(cc1)C(=O)OC
1.751755 | 1.773234201 | 600 |  |  | 540.0641 | 0.002387858 | 20 | 28.53 | 92.1 | 0.697 | 0.59 | 0.867 | 0.36 | 2.4 | 8.9 | 2.69 | 8.8 | 0.7 | 1 | 2.16 | 0.8502877 | CC1=CC=CC=C1 | CF | CCCCCCCCCCCCCCCCCCCCCCCCCCCCCCCCCCCC | 14.2896 | 168.326 | 110 | 36 | 0 | 74 | 36 | 0 | 0 | 33 | 0.942857143 | 0 | 0 | 631.211927 | CC1=CC=CC=C1.CCCCCCCCCCCCCCCCCCCCCCCCCCCCCCCCCCCC
0.842639594 | 1.4625323 | 200 | Polyimide | O=C(C1=CC(C(N2C)=O)=C(C=C1)C2=O)C3=CC=C(C4=C3)C(N(C4=O)C5=CC=C(C=C5C)C6=CC=C(C=C6)C7=CC=C(C=C7)C)=O | 118 | 0.0005 | 10 | 22.55 | 32.04 | 0.505 | 0.55 | 0.792 | 1.6 | 33 | 14.5 | -0.82 | 7.4 | 6 | 10.9 | 0.95 | 0.2648619 | CO | CF | N#CC1=CC=C(N)C=C1 | 1.14048 | 35.5694 | 15 | 9 | 2 | 6 | 7 | 0 | 2 | 0 | 0 | 49.81 | 49.81 | 115.183123 | CO.N#CC1=CC=C(N)C=C1
1 | 1.274287156 | 150 | Polyimide | O=C(C1=CC(C(N2C)=O)=C(C=C1)C2=O)C3=CC=C(C4=C3)C(N(C4=O)C5=CC=C(C=C5C)C6=CC=C(C=C6)C7=CC=C(C=C7)C)=O | 167 | 0.0005 | 10 | 22.55 | 32.04 | 0.505 | 0.55 | 0.792 | 1.6 | 33 | 14.5 | -0.82 | 7.4 | 6 | 10.9 | 0.88 | 0.9513378 | CO | CF | C1CCC(CC1)N2CCCC2=O | 1.9415 | 47.82 | 29 | 12 | 2 | 17 | 10 | 1 | 1 | 1 | 0.076923077 | 20.31 | 20.31 | 173.9539219 | CO.C1CCC(CC1)N2CCCC2=O
0.9650153 | 1.546458739 | 500 |  |  | 204 | 0.01628979 | 5 | 26.4 | 72.11 | 0.6 | 0.55 | 0.887 | 1.69 | 7.58 | 9.1 | 0.46 | 8.2 | 2.8 | 3.9 | 5.68 | 0.5543955 | C1CCCO1 | CF | O=N(CC(C(C(OC)=O)C(OC)=O)C1=CC=CC=C1)=O | 1.0091 | 68.5664 | 35 | 20 | 7 | 15 | 13 | 6 | 6 | 6 | 0.3 | 95.74 | 95.74 | 258.0671765 | C1CCCO1.O=N(CC(C(C(OC)=O)C(OC)=O)C1=CC=CC=C1)=O
1 | 1.274287156 | 150 | Polyimide | O=C(C1=CC(C(N2C)=O)=C(C=C1)C2=O)C3=CC=C(C4=C3)C(N(C4=O)C5=CC=C(C=C5C)C6=CC=C(C=C6)C7=CC=C(C=C7)C)=O | 168 | 0.0005 | 20 | 22.55 | 32.04 | 0.505 | 0.55 | 0.792 | 1.6 | 33 | 14.5 | -0.82 | 7.4 | 6 | 10.9 | 0.7475 | 0.5174174 | CO | CF | COc1ccc(cc1N)[N+]([O-])=O | 1.1856 | 44.0608 | 20 | 12 | 5 | 8 | 7 | 3 | 4 | 2 | 0.166666667 | 78.39 | 78.39 | 144.1902628 | CO.COc1ccc(cc1N)[N+]([O-])=O
1 | 1.274287156 | 150 | Polyimide | O=C(C1=CC(C(N2C)=O)=C(C=C1)C2=O)C3=CC=C(C4=C3)C(N(C4=O)C5=CC=C(C=C5C)C6=CC=C(C=C6)C7=CC=C(C=C7)C)=O | 172 | 0.0005 | 20 | 22.55 | 32.04 | 0.505 | 0.55 | 0.792 | 1.6 | 33 | 14.5 | -0.82 | 7.4 | 6 | 10.9 | 0.7475 | 0.6618744 | CO | CF | O=C(C(C)=C1)C(C=CC=C2)=C2C1=O | 2.0119 | 48.86 | 21 | 13 | 2 | 8 | 11 | 2 | 2 | 0 | 0 | 34.14 | 34.14 | 164.9610787 | CO.O=C(C(C)=C1)C(C=CC=C2)=C2C1=O
1.854443667 | 1.854443667 | 200 | Polybenzimidazole | CC1=CC(C2=NC3=CC(C4=CC(NC(C5=CC=CC=C5)=N6)=C6C=C4)=CC=C3N2)=CC=C1 | 178.23 | 0.0005 | 20 | 21.79 | 60.1 | 0.624 | 1.96 | 0.786 | 1.68 | 22 | 11.5 | 0.26 | 7.7 | 3 | 8 | 0.433862434 | -0.02121905 | CC(O)C | CF | C(#Cc1ccccc1)c1ccccc1 | 3.0864 | 58.864 | 24 | 14 | 0 | 10 | 14 | 0 | 0 | 0 | 0 | 0 | 0 | 183.0956626 | CC(O)C.C(#Cc1ccccc1)c1ccccc1
0.842639594 | 1.4625323 | 200 | Polyimide | O=C(C1=CC(C(N2C)=O)=C(C=C1)C2=O)C3=CC=C(C4=C3)C(N(C4=O)C5=CC=C(C=C5C)C6=CC=C(C=C6)C7=CC=C(C=C7)C)=O | 325.1314081 | 0.0005 | 10 | 22.55 | 32.04 | 0.505 | 0.55 | 0.792 | 1.6 | 33 | 14.5 | -0.82 | 7.4 | 6 | 10.9 | 0.95 | 1.00543 | CO | CF | O=C(N(OC(C12CC3CC(CC(C2)C3)C1)=O)C4=O)C5=C4C=CC=C5 | 2.9572 | 83.639 | 43 | 24 | 5 | 19 | 19 | 4 | 4 | 2 | 0.071428571 | 63.68 | 63.68 | 291.0367982 | CO.O=C(N(OC(C12CC3CC(CC(C2)C3)C1)=O)C4=O)C5=C4C=CC=C5
0.9650153 | 1.546458739 | 500 |  |  | 288 | 0.002387858 | 26 | 23.32 | 58.1 | 0.618 | 0.3 | 0.784 | 2.85 | 21 | 10 | -0.24 | 7.6 | 5.1 | 3.4 | 1.02 | 0.3516143 | CC(C)=O | DE | O=C(O)CCCCCCCCCCCCCCCCC | 6.3325 | 87.1818 | 56 | 20 | 2 | 36 | 18 | 2 | 1 | 16 | 0.842105263 | 37.3 | 37.3 | 334.8281879 | CC(C)=O.O=C(O)CCCCCCCCCCCCCCCCC
1.751755 | 1.773234201 | 220 |  |  | 785.9 | 0.002387858 | 30 | 23.75 | 88.1 | 0.677 | 0.46 | 0.902 | 1.78 | 6 | 9.1 | 0.73 | 7.7 | 2.6 | 3.5 | 6.97 | 1.010925 | CC(OCC)=O | DE | CC(C1=CC=CC=C1)CC(C2=CC=CC=C2)CC(C3=CC=CC=C3)CC(C4=CC=CC=C4)CC(C5=CC=CC=C5)CC(C)(C)C6=CC=CC=C6 | 13.8536 | 214.142 | 104 | 50 | 0 | 54 | 50 | 0 | 0 | 16 | 0.290909091 | 0 | 0 | 686.3607054 | CC(OCC)=O.CC(C1=CC=CC=C1)CC(C2=CC=CC=C2)CC(C3=CC=CC=C3)CC(C4=CC=CC=C4)CC(C5=CC=CC=C5)CC(C)(C)C6=CC=CC=C6
1.751755 | 1.773234201 | 600 |  |  | 822.5696 | 0.002387858 | 30 | 28.53 | 92.1 | 0.697 | 0.59 | 0.867 | 0.36 | 2.4 | 8.9 | 2.69 | 8.8 | 0.7 | 1 | 2.16 | 0.9930496 | CC1=CC=CC=C1 | CF | CC(C1=CC=CC=C1)CC(C2=CC=CC=C2)CC(C3=CC=CC=C3)CC(C4=CC=CC=C4)CC(C5=CC=CC=C5)CC(CC(C(C)(C)C(C6=CC=CC=C6)(C)C)C7=CC=CC=C7)C8=CC=CC=C8 | 18.8375 | 290.906 | 142 | 68 | 0 | 74 | 68 | 0 | 0 | 22 | 0.293333333 | 0 | 0 | 935.3567678 | CC1=CC=CC=C1.CC(C1=CC=CC=C1)CC(C2=CC=CC=C2)CC(C3=CC=CC=C3)CC(C4=CC=CC=C4)CC(C5=CC=CC=C5)CC(CC(C(C)(C)C(C6=CC=CC=C6)(C)C)C7=CC=CC=C7)C8=CC=CC=C8
1 | 1.287140341 | 300 | Polyimide | O=C(C1=CC(C(N2C)=O)=C(C=C1)C2=O)C3=CC=C(C4=C3)C(N(C4=O)C5=CC=C(C=C5C)C6=CC=C(C=C6)C7=CC=C(C=C7)C)=O | 153.0789786 | 0.0005 | 10 | 22.55 | 32.04 | 0.505 | 0.55 | 0.792 | 1.6 | 33 | 14.5 | -0.82 | 7.4 | 6 | 10.9 | 1.54 | 0.5164072 | CO | CF | NC1=CC=C(OC)C(OC)=C1 | 1.286 | 43.9584 | 22 | 11 | 3 | 11 | 8 | 2 | 3 | 2 | 0.181818182 | 44.48 | 44.48 | 144.3357194 | CO.NC1=CC=C(OC)C(OC)=C1
1 | 1.287140341 | 300 | Polyimide | O=C(C1=CC(C(N2C)=O)=C(C=C1)C2=O)C3=CC=C(C4=C3)C(N(C4=O)C5=CC=C(C=C5C)C6=CC=C(C=C6)C7=CC=C(C=C7)C)=O | 218 | 0.0005 | 20 | 22.55 | 32.04 | 0.505 | 0.55 | 0.792 | 1.6 | 33 | 14.5 | -0.82 | 7.4 | 6 | 10.9 | 1.23 | 0.2182848 | CO | CF | CC1=CC=C(C=C1)I | 2.59962 | 43.896 | 15 | 8 | 1 | 7 | 7 | 0 | 0 | 0 | 0 | 0 | 0 | 123.7393218 | CO.CC1=CC=C(C=C1)I
1.751755 | 1.773234201 | 600 |  |  | 134.0266 | 0.002387858 | 20 | 21.79 | 88.2 | 0.72 | 0.36 | 0.74 | 1.68 | 22 | 11.5 | 0.26 | 7.7 | 3 | 8 | 0.35 | 0.3298623 | CC(O)C | CF | O=C(C(C(C)C)N1)NCC1=O | -0.743 | 39.7784 | 23 | 11 | 4 | 12 | 7 | 2 | 2 | 1 | 0.090909091 | 58.2 | 58.2 | 151.5729538 | CC(O)C.O=C(C(C(C)C)N1)NCC1=O
0.9650153 | 1.546458739 | 200 |  |  | 822.5696 | 0.002387858 | 30 | 22.55 | 32.04 | 0.505 | 0.55 | 0.792 | 1.6 | 33 | 14.5 | -0.82 | 7.4 | 6 | 10.9 | 0.77 | 0.9642332 | CO | DE | CC(OCC(C)OCC(C)O)COC(C)COC(C)COC(C)COC(C)COC(C)COC(C)COC(C)COC(C)COC(C)COC(C)COC(C)COC(C)COC(C)COC(C)COC(C)COC(C)COC(C)CO | 7.0564 | 311.6326 | 203 | 81 | 21 | 122 | 60 | 21 | 21 | 58 | 0.725 | 215.83 | 215.83 | 1230.910338 | CO.CC(OCC(C)OCC(C)O)COC(C)COC(C)COC(C)COC(C)COC(C)COC(C)COC(C)COC(C)COC(C)COC(C)COC(C)COC(C)COC(C)COC(C)COC(C)COC(C)COC(C)CO
1 | 1.287140341 | 300 | Polyimide | O=C(C1=CC(C(N2C)=O)=C(C=C1)C2=O)C3=CC=C(C4=C3)C(N(C4=O)C5=CC=C(C=C5C)C6=CC=C(C=C6)C7=CC=C(C=C7)C)=O | 160.26 | 0.0005 | 20 | 22.55 | 32.04 | 0.505 | 0.55 | 0.792 | 1.6 | 33 | 14.5 | -0.82 | 7.4 | 6 | 10.9 | 1.23 | 0.8723436 | CO | CF | C=Cc1ccc(C(C)(C)C)cc1 | 3.6271 | 55.233 | 28 | 12 | 0 | 16 | 12 | 0 | 0 | 1 | 0.083333333 | 0 | 0 | 182.3059869 | CO.C=Cc1ccc(C(C)(C)C)cc1
1 | 1.287140341 | 300 | Polyimide | O=C(C1=CC(C(N2C)=O)=C(C=C1)C2=O)C3=CC=C(C4=C3)C(N(C4=O)C5=CC=C(C=C5C)C6=CC=C(C=C6)C7=CC=C(C=C7)C)=O | 255.1 | 0.12755 | 10 | 22.55 | 32.04 | 0.505 | 0.55 | 0.792 | 1.6 | 33 | 14.5 | -0.82 | 7.4 | 6 | 10.9 | 1.54 | 0.466775 | CO | CF | C1=CC2=C(C=CC(=C2)I)N=C1 | 2.8394 | 54.46 | 17 | 11 | 2 | 6 | 9 | 0 | 1 | 0 | 0 | 12.89 | 12.89 | 140.798676 | CO.C1=CC2=C(C=CC(=C2)I)N=C1
0.9650153 | 1.546458739 | 300 |  |  | 822.5696 | 0.002387858 | 20 | 22.32 | 46.1 | 0.52 | 1.07 | 1.044 | 1.7 | 24 | 13.4 | -0.32 | 7.7 | 4.3 | 9.5 | 0.7 | 0.9905984 | CCO | CF | CC(C1=CC=CC=C1)CC(C2=CC=CC=C2)CC(C3=CC=CC=C3)CC(C4=CC=CC=C4)CC(C5=CC=CC=C5)CC(C6=CC=CC=C6)CC(C7=CC=CC=C7)CC(CC(C(C)(C)C(C8=CC=CC=C8)(C)C)C9=CC=CC=C9)C%10=CC=CC=C%10 | 23.1853 | 358.506 | 174 | 84 | 0 | 90 | 84 | 0 | 0 | 28 | 0.301075269 | 0 | 0 | 1149.76086 | CCO.CC(C1=CC=CC=C1)CC(C2=CC=CC=C2)CC(C3=CC=CC=C3)CC(C4=CC=CC=C4)CC(C5=CC=CC=C5)CC(C6=CC=CC=C6)CC(C7=CC=CC=C7)CC(CC(C(C)(C)C(C8=CC=CC=C8)(C)C)C9=CC=CC=C9)C%10=CC=CC=C%10
1.751755 | 1.773234201 | 280 |  |  | 822.5696 | 0.002387858 | 20 | 28.53 | 92.1 | 0.697 | 0.59 | 0.867 | 0.36 | 2.4 | 8.9 | 2.69 | 8.8 | 0.7 | 1 | 2.97 | 0.9790548 | CC1=CC=CC=C1 | CF | CC(C1=CC=CC=C1)CC(C2=CC=CC=C2)CC(C3=CC=CC=C3)CC(C4=CC=CC=C4)CC(C5=CC=CC=C5)CC(C6=CC=CC=C6)CC(C7=CC=CC=C7)CC(C8=CC=CC=C8)CC(C9=CC=CC=C9)CC(C%10=CC=CC=C%10)CC(C%11=CC=CC=C%11)CC(C%12=CC=CC=C%12)CC(C%13=CC=CC=C%13)CC(C)(C)C%14=CC=CC=C%14 | 31.2448 | 484.542 | 232 | 114 | 0 | 118 | 114 | 0 | 0 | 40 | 0.31496063 | 0 | 0 | 1543.977073 | CC1=CC=CC=C1.CC(C1=CC=CC=C1)CC(C2=CC=CC=C2)CC(C3=CC=CC=C3)CC(C4=CC=CC=C4)CC(C5=CC=CC=C5)CC(C6=CC=CC=C6)CC(C7=CC=CC=C7)CC(C8=CC=CC=C8)CC(C9=CC=CC=C9)CC(C%10=CC=CC=C%10)CC(C%11=CC=CC=C%11)CC(C%12=CC=CC=C%12)CC(C%13=CC=CC=C%13)CC(C)(C)C%14=CC=CC=C%14
1 | 1.287140341 | 300 | Polyimide | O=C(C1=CC(C(N2C)=O)=C(C=C1)C2=O)C3=CC=C(C4=C3)C(N(C4=O)C5=CC=C(C=C5C)C6=CC=C(C=C6)C7=CC=C(C=C7)C)=O | 138.0680796 | 0.0005 | 20 | 22.55 | 32.04 | 0.505 | 0.55 | 0.792 | 1.6 | 33 | 14.5 | -0.82 | 7.4 | 6 | 10.9 | 1.23 | 0.3527618 | CO | CF | COC1=CC=C(OC)C=C1 | 1.7038 | 39.546 | 20 | 10 | 2 | 10 | 8 | 2 | 2 | 2 | 0.2 | 18.46 | 18.46 | 133.3389589 | CO.COC1=CC=C(OC)C=C1
0.842639594 | 1.4625323 | 200 | Polyimide | O=C(C1=CC(C(N2C)=O)=C(C=C1)C2=O)C3=CC=C(C4=C3)C(N(C4=O)C5=CC=C(C=C5C)C6=CC=C(C=C6)C7=CC=C(C=C7)C)=O | 122.12 | 0.0005 | 10 | 22.55 | 32.04 | 0.505 | 0.55 | 0.792 | 1.6 | 33 | 14.5 | -0.82 | 7.4 | 6 | 10.9 | 0.95 | 0.6247297 | CO | CF | O=C(O)c1ccccc1 | 1.3848 | 33.4013 | 15 | 9 | 2 | 6 | 7 | 2 | 1 | 1 | 0.111111111 | 37.3 | 37.3 | 113.4065147 | CO.O=C(O)c1ccccc1
1 | 1.287140341 | 300 | Polyimide | O=C(C1=CC(C(N2C)=O)=C(C=C1)C2=O)C3=CC=C(C4=C3)C(N(C4=O)C5=CC=C(C=C5C)C6=CC=C(C=C6)C7=CC=C(C=C7)C)=O | 146 | 0.0005 | 20 | 22.55 | 32.04 | 0.505 | 0.55 | 0.792 | 1.6 | 33 | 14.5 | -0.82 | 7.4 | 6 | 10.9 | 1.23 | 0.7871552 | CO | CF | CC1=CC(=CC(=C1N)C)C#N | 1.75732 | 45.0434 | 21 | 11 | 2 | 10 | 9 | 0 | 2 | 0 | 0 | 49.81 | 49.81 | 149.7750935 | CO.CC1=CC(=CC(=C1N)C)C#N
0.869186047 | 1.497802734 | 350 | TFC | C[Si](C)(O[Si](C)(C)C)O[Si](C)(C)C | 160.26 | 0.0005 | 20 | 22.32 | 46.1 | 0.52 | 1.07 | 1.044 | 1.7 | 24 | 13.4 | -0.32 | 7.7 | 4.3 | 9.5 | 0.227163745 | -0.135634 | CCO | CF | C=Cc1ccc(C(C)(C)C)cc1 | 3.6271 | 55.233 | 28 | 12 | 0 | 16 | 12 | 0 | 0 | 1 | 0.083333333 | 0 | 0 | 182.3059869 | CCO.C=Cc1ccc(C(C)(C)C)cc1
1 | 1.287140341 | 300 | Polyimide | O=C(C1=CC(C(N2C)=O)=C(C=C1)C2=O)C3=CC=C(C4=C3)C(N(C4=O)C5=CC=C(C=C5C)C6=CC=C(C=C6)C7=CC=C(C=C7)C)=O | 122.12 | 0.0005 | 20 | 22.55 | 32.04 | 0.505 | 0.55 | 0.792 | 1.6 | 33 | 14.5 | -0.82 | 7.4 | 6 | 10.9 | 1.23 | 0.724717 | CO | CF | O=C(O)c1ccccc1 | 1.3848 | 33.4013 | 15 | 9 | 2 | 6 | 7 | 2 | 1 | 1 | 0.111111111 | 37.3 | 37.3 | 113.4065147 | CO.O=C(O)c1ccccc1
1.751755 | 1.773234201 | 600 |  |  | 216 | 0.002387858 | 20 | 28.53 | 92.1 | 0.697 | 0.59 | 0.867 | 0.36 | 2.4 | 8.9 | 2.69 | 8.8 | 0.7 | 1 | 2.32 | 0.4500282 | CC1=CC=CC=C1 | CF | N#CCCCCCCCCCCC=O | 3.60988 | 57.847 | 35 | 14 | 2 | 21 | 12 | 1 | 2 | 10 | 0.769230769 | 40.86 | 40.86 | 227.9858923 | CC1=CC=CC=C1.N#CCCCCCCCCCCC=O
0.9650153 | 1.546458739 | 150 |  |  | 213.9993271 | 0.002387858 | 30 | 22.32 | 46.1 | 0.52 | 1.07 | 1.044 | 1.7 | 24 | 13.4 | -0.32 | 7.7 | 4.3 | 9.5 | 0.14 | 0.6719793 | CCO | DE | BrC1=CC=C(/C=C(Br)/N(=O)=O)O1 | 3.0121 | 50.3064 | 15 | 12 | 6 | 3 | 6 | 3 | 3 | 2 | 0.166666667 | 56.28 | 56.28 | 154.4647556 | CCO.BrC1=CC=C(/C=C(Br)/N(=O)=O)O1
0.884422111 | 1.340724654 | 300 | Polyimide | O=C(C1=CC(C(N2C)=O)=C(C=C1)C2=O)C3=CC=C(C4=C3)C(N(C4=O)C5=CC=C(C=C5C)C6=CC=C(C=C6)C7=CC=C(C=C7)C)=O | 122 | 0.0005 | 20 | 19.1 | 41.1 | 0.55 | 0.37 | 0.786 | 3.5 | 37.5 | 11.9 | -0.34 | 7.5 | 8.8 | 3 | 1.38 | 0.5030922 | N#CC | CF | OC1=CC(C)=CC=C1C | 2.00904 | 37.5808 | 19 | 9 | 1 | 10 | 8 | 1 | 1 | 0 | 0 | 20.23 | 20.23 | 124.5487319 | N#CC.OC1=CC(C)=CC=C1C
1 | 1.274287156 | 150 | Polyimide | O=C(C1=CC(C(N2C)=O)=C(C=C1)C2=O)C3=CC=C(C4=C3)C(N(C4=O)C5=CC=C(C=C5C)C6=CC=C(C=C6)C7=CC=C(C=C7)C)=O | 166.0266087 | 0.0005 | 20 | 22.55 | 32.04 | 0.505 | 0.55 | 0.792 | 1.6 | 33 | 14.5 | -0.82 | 7.4 | 6 | 10.9 | 0.7475 | 0.9421513 | CO | CF | O=C(O)C1=CC=C(C(O)=O)C=C1 | 1.083 | 40.3606 | 18 | 12 | 4 | 6 | 8 | 4 | 2 | 2 | 0.166666667 | 74.6 | 74.6 | 145.6464949 | CO.O=C(O)C1=CC=C(C(O)=O)C=C1
1 | 1.483774552 | 350 | TFC | C[Si](C)(O[Si](C)(C)C)O[Si](C)(C)C | 236.35 | 0.0005 | 20 | 23.75 | 88.1 | 0.677 | 0.46 | 0.902 | 1.78 | 6 | 9.1 | 0.73 | 7.7 | 2.6 | 3.5 | 3.897707231 | 0.1681281 | CC(OCC)=O | CF | CC(C)(CC(=C)C1=CC=CC=C1)C2=CC=CC=C2 | 5.0677 | 79.561 | 38 | 18 | 0 | 20 | 18 | 0 | 0 | 4 | 0.210526316 | 0 | 0 | 254.9160624 | CC(OCC)=O.CC(C)(CC(=C)C1=CC=CC=C1)C2=CC=CC=C2
1.606425703 | 1.606425703 | 200 | Polybenzimidazole | CC1=CC(C2=NC3=CC(C4=CC(NC(C5=CC=CC=C5)=N6)=C6C=C4)=CC=C3N2)=CC=C1 | 329.79 | 0.0005 | 20 | 23.32 | 58.1 | 0.618 | 0.3 | 0.784 | 2.85 | 21 | 10 | -0.24 | 7.6 | 5.1 | 3.4 | 2.960758377 | 0.7110531 | CC(C)=O | CF | O=[N+](C1=C(Br)SC(Br)=C1[N+]([O-])=O)[O-] | 3.0895 | 53.0278 | 13 | 13 | 9 | 0 | 4 | 4 | 5 | 2 | 0.153846154 | 86.28 | 114.52 | 158.1687972 | CC(C)=O.O=[N+](C1=C(Br)SC(Br)=C1[N+]([O-])=O)[O-]
1 | 1.287140341 | 300 | Polyimide | O=C(C1=CC(C(N2C)=O)=C(C=C1)C2=O)C3=CC=C(C4=C3)C(N(C4=O)C5=CC=C(C=C5C)C6=CC=C(C=C6)C7=CC=C(C=C7)C)=O | 132.16 | 0.0005 | 20 | 22.55 | 32.04 | 0.505 | 0.55 | 0.792 | 1.6 | 33 | 14.5 | -0.82 | 7.4 | 6 | 10.9 | 1.23 | 0.327715 | CO | CF | Nc1ccc2[nH]ccc2c1 | 1.7501 | 42.7111 | 18 | 10 | 2 | 8 | 8 | 0 | 1 | 0 | 0 | 41.81 | 41.81 | 111.8591082 | CO.Nc1ccc2[nH]ccc2c1
1.751755 | 1.773234201 | 700 |  |  | 387 | 0.002387858 | 20 | 22.32 | 46.1 | 0.52 | 1.07 | 1.044 | 1.7 | 24 | 13.4 | -0.32 | 7.7 | 4.3 | 9.5 | 1.76 | 0.7463316 | CCO | DE | C1=CC=C(C=C1)NC2=CC=C(C=C2)N=NC3=CC=C(C=C3)[N+](=O)[O-] | 5.7538 | 93.4391 | 38 | 24 | 6 | 14 | 18 | 2 | 5 | 5 | 0.192307692 | 79.89 | 79.89 | 282.681264 | CCO.C1=CC=C(C=C1)NC2=CC=C(C=C2)N=NC3=CC=C(C=C3)[N+](=O)[O-]
1 | 1.274287156 | 150 | Polyimide | O=C(C1=CC(C(N2C)=O)=C(C=C1)C2=O)C3=CC=C(C4=C3)C(N(C4=O)C5=CC=C(C=C5C)C6=CC=C(C=C6)C7=CC=C(C=C7)C)=O | 163.026943 | 0.0005 | 10 | 22.55 | 32.04 | 0.505 | 0.55 | 0.792 | 1.6 | 33 | 14.5 | -0.82 | 7.4 | 6 | 10.9 | 0.88 | 0.6545722 | CO | CF | O=C(N1O)C2=CC=CC=C2C1=O | 0.6718 | 38.7285 | 17 | 12 | 4 | 5 | 8 | 3 | 3 | 0 | 0 | 57.61 | 57.61 | 135.4965696 | CO.O=C(N1O)C2=CC=CC=C2C1=O
1 | 1.287140341 | 300 | Polyimide | O=C(C1=CC(C(N2C)=O)=C(C=C1)C2=O)C3=CC=C(C4=C3)C(N(C4=O)C5=CC=C(C=C5C)C6=CC=C(C=C6)C7=CC=C(C=C7)C)=O | 217 | 0.0005 | 10 | 22.55 | 32.04 | 0.505 | 0.55 | 0.792 | 1.6 | 33 | 14.5 | -0.82 | 7.4 | 6 | 10.9 | 1.54 | 0.7334021 | CO | CF | COC1=CC(OC)=CC(Br)=C1 | 2.4663 | 47.246 | 20 | 11 | 3 | 9 | 8 | 2 | 2 | 2 | 0.181818182 | 18.46 | 18.46 | 152.6225782 | CO.COC1=CC(OC)=CC(Br)=C1
1.022020725 | 1.461373391 | 500 | PDMS | CCO[Si](OCC)(OCC)CC[Si](OCC)(O[Si](OCC)(OCC)CC[Si](OCC)(OCC)OCC)OCC | 201.1 | 0.0005 | 20 | 19.4 | 88.2 | 0.72 | 0.36 | 0.74 | 1.4 | 2.6 | 7.4 | 1.05 | 14.8 | 4.3 | 5 | 4.065274141 | -0.03222233 | CC(C)(C)OC | CF | CC(C1=CC=C(C=C1)Br)O | 2.5024 | 44.7758 | 19 | 10 | 2 | 9 | 8 | 1 | 1 | 1 | 0.1 | 20.23 | 20.23 | 143.8323512 | CC(C)(C)OC.CC(C1=CC=C(C=C1)Br)O
0.9650153 | 1.546458739 | 500 |  |  | 822.5696 | 0.002387858 | 30 | 23.32 | 58.1 | 0.618 | 0.3 | 0.784 | 2.85 | 21 | 10 | -0.24 | 7.6 | 5.1 | 3.4 | 5.63 | 1.008257 | CC(C)=O | CF | CC(C1=CC=CC=C1)CC(C2=CC=CC=C2)CC(C3=CC=CC=C3)CC(C4=CC=CC=C4)CC(C5=CC=CC=C5)CC(C6=CC=CC=C6)CC(C7=CC=CC=C7)CC(C8=CC=CC=C8)CC(C9=CC=CC=C9)CC(C%10=CC=CC=C%10)CC(C%11=CC=CC=C%11)CC(C)(C)C%12=CC=CC=C%12 | 26.897 | 416.942 | 200 | 98 | 0 | 102 | 98 | 0 | 0 | 34 | 0.311926606 | 0 | 0 | 1329.572981 | CC(C)=O.CC(C1=CC=CC=C1)CC(C2=CC=CC=C2)CC(C3=CC=CC=C3)CC(C4=CC=CC=C4)CC(C5=CC=CC=C5)CC(C6=CC=CC=C6)CC(C7=CC=CC=C7)CC(C8=CC=CC=C8)CC(C9=CC=CC=C9)CC(C%10=CC=CC=C%10)CC(C%11=CC=CC=C%11)CC(C)(C)C%12=CC=CC=C%12
1 | 1.345441067 | 300 | Polyimide | O=C(C1=CC(C(N2C)=O)=C(C=C1)C2=O)C3=CC=C(C4=C3)C(N(C4=O)C5=CC=C(C=C5C)C6=CC=C(C=C6)C7=CC=C(C=C7)C)=O | 335.45 | 0.0005 | 20 | 28.53 | 92.1 | 0.697 | 0.59 | 0.867 | 0.36 | 2.4 | 8.9 | 2.69 | 8.8 | 0.7 | 1 | 0.26 | 0.6280712 | CC1=CC=CC=C1 | CF | CCCCC(CC)Cn1c2ccc(C=O)cc2c2cc(C=O)ccc21 | 5.6359 | 103.525 | 50 | 25 | 3 | 25 | 22 | 2 | 3 | 8 | 0.296296296 | 39.07 | 39.07 | 326.7842999 | CC1=CC=CC=C1.CCCCC(CC)Cn1c2ccc(C=O)cc2c2cc(C=O)ccc21
1.751755 | 1.773234201 | 600 |  |  | 822.5696 | 0.002387858 | 40 | 28.53 | 92.1 | 0.697 | 0.59 | 0.867 | 0.36 | 2.4 | 8.9 | 2.69 | 8.8 | 0.7 | 1 | 3.25 | 0.9509448 | CC1=CC=CC=C1 | CF | COC1=CC(C2=C(C(C(C)(C)C)=CC(OC)=C2)OP3OC4=CC=CC=C4C(C=CC=C5)=C5O3)=C(C(C(C)(C)C)=C1)OP6OC7=CC=CC=C7C8=C(O6)C=CC=C8 | 14.8568 | 227.078 | 100 | 56 | 10 | 44 | 46 | 8 | 8 | 7 | 0.111111111 | 89.48 | 89.48 | 680.6401701 | CC1=CC=CC=C1.COC1=CC(C2=C(C(C(C)(C)C)=CC(OC)=C2)OP3OC4=CC=CC=C4C(C=CC=C5)=C5O3)=C(C(C(C)(C)C)=C1)OP6OC7=CC=CC=C7C8=C(O6)C=CC=C8
0.9650153 | 1.546458739 | 500 |  |  | 822.5696 | 0.01628979 | 10 | 19.1 | 41.1 | 0.55 | 0.37 | 0.786 | 3.5 | 37.5 | 11.9 | -0.34 | 7.5 | 8.8 | 3 | 8.79 | 0.8976438 | CC#N | CF | CC(C1=CC=CC=C1)CC(C2=CC=CC=C2)CC(C3=CC=CC=C3)CC(C4=CC=CC=C4)CC(C5=CC=CC=C5)CC(C6=CC=CC=C6)CC(C7=CC=CC=C7)CC(C8=CC=CC=C8)CC(C9=CC=CC=C9)CC(C%10=CC=CC=C%10)CC(C%11=CC=CC=C%11)CC(C%12=CC=CC=C%12)CC(C%13=CC=CC=C%13)CC(C%14=CC=CC=C%14)CC(C%15=CC=CC=C%15)CC(C%16=CC=CC=C%16)CC(C)(C)C%17=CC=CC=C%17 | 37.7665 | 585.942 | 280 | 138 | 0 | 142 | 138 | 0 | 0 | 49 | 0.318181818 | 0 | 0 | 1865.583211 | CC#N.CC(C1=CC=CC=C1)CC(C2=CC=CC=C2)CC(C3=CC=CC=C3)CC(C4=CC=CC=C4)CC(C5=CC=CC=C5)CC(C6=CC=CC=C6)CC(C7=CC=CC=C7)CC(C8=CC=CC=C8)CC(C9=CC=CC=C9)CC(C%10=CC=CC=C%10)CC(C%11=CC=CC=C%11)CC(C%12=CC=CC=C%12)CC(C%13=CC=CC=C%13)CC(C%14=CC=CC=C%14)CC(C%15=CC=CC=C%15)CC(C%16=CC=CC=C%16)CC(C)(C)C%17=CC=CC=C%17
0.9650153 | 1.546458739 | 300 |  |  | 376.5 | 0.002387858 | 30 | 26.4 | 72.11 | 0.6 | 0.55 | 0.887 | 1.69 | 7.58 | 9.1 | 0.46 | 8.2 | 2.8 | 3.9 | 0.86 | 0.9753897 | C1CCCO1 | DE | [H][C@@]1([C@@H](C2=CC=NC3=CC=C(C=C23)O)OC(C4=CC=CC=C4)=O)C[C@@H]5CC[N@]1C[C@@H]5C=C | 4.7349 | 119.7783 | 57 | 31 | 5 | 26 | 26 | 3 | 5 | 5 | 0.142857143 | 62.66 | 62.66 | 381.9693926 | C1CCCO1.[H][C@@]1([C@@H](C2=CC=NC3=CC=C(C=C23)O)OC(C4=CC=CC=C4)=O)C[C@@H]5CC[N@]1C[C@@H]5C=C
1 | 1.274287156 | 150 | Polyimide | O=C(C1=CC(C(N2C)=O)=C(C=C1)C2=O)C3=CC=C(C4=C3)C(N(C4=O)C5=CC=C(C=C5C)C6=CC=C(C=C6)C7=CC=C(C=C7)C)=O | 165.02 | 0.0005 | 10 | 22.55 | 32.04 | 0.505 | 0.55 | 0.792 | 1.6 | 33 | 14.5 | -0.82 | 7.4 | 6 | 10.9 | 0.88 | 0.6602239 | CO | CF | O=C1NC2=C(C=C(F)C=C2)C1=O | 0.9605 | 39.3602 | 16 | 12 | 4 | 4 | 8 | 2 | 2 | 0 | 0 | 46.17 | 46.17 | 132.7739016 | CO.O=C1NC2=C(C=C(F)C=C2)C1=O
1.048979592 | 1.673346693 | 500 | PDMS | CCO[Si](OCC)(OCC)CC[Si](OCC)(O[Si](OCC)(OCC)CC[Si](OCC)(OCC)OCC)OCC | 361.48 | 0.0005 | 20 | 21.79 | 60.1 | 0.624 | 1.96 | 0.786 | 1.68 | 22 | 11.5 | 0.26 | 7.7 | 3 | 8 | 0.081400081 | 0.3939978 | CC(O)C | CF | CCCCC(CC)COC(=O)C(C#N)=C(c1ccccc1)c1ccccc1 | 5.77168 | 108.784 | 54 | 27 | 3 | 27 | 24 | 2 | 3 | 9 | 0.321428571 | 50.09 | 50.09 | 379.3598114 | CC(O)C.CCCCC(CC)COC(=O)C(C#N)=C(c1ccccc1)c1ccccc1
1 | 1.287140341 | 300 | Polyimide | O=C(C1=CC(C(N2C)=O)=C(C=C1)C2=O)C3=CC=C(C4=C3)C(N(C4=O)C5=CC=C(C=C5C)C6=CC=C(C=C6)C7=CC=C(C=C7)C)=O | 288 | 0.0005 | 10 | 22.55 | 32.04 | 0.505 | 0.55 | 0.792 | 1.6 | 33 | 14.5 | -0.82 | 7.4 | 6 | 10.9 | 1.54 | 1.004987 | CO | CF | C1=CC=C(C=C1)C(C2=CC=CC=C2)(C3=CC=CC=C3)C(=O)O | 4.1056 | 86.8438 | 38 | 22 | 2 | 16 | 20 | 2 | 1 | 4 | 0.166666667 | 37.3 | 37.3 | 275.922651 | CO.C1=CC=C(C=C1)C(C2=CC=CC=C2)(C3=CC=CC=C3)C(=O)O
1.751755 | 1.773234201 | 600 |  |  | 187.24 | 0.002387858 | 30 | 22.32 | 46.1 | 0.52 | 1.07 | 1.044 | 1.7 | 24 | 13.4 | -0.32 | 7.7 | 4.3 | 9.5 | 0.27 | -0.2010549 | CCO | CF | CCCCCCCCCC | 4.147 | 48.284 | 32 | 10 | 0 | 22 | 10 | 0 | 0 | 7 | 0.777777778 | 0 | 0 | 181.5163112 | CCO.CCCCCCCCCC
0.842639594 | 1.4625323 | 200 | Polyimide | O=C(C1=CC(C(N2C)=O)=C(C=C1)C2=O)C3=CC=C(C4=C3)C(N(C4=O)C5=CC=C(C=C5C)C6=CC=C(C=C6)C7=CC=C(C=C7)C)=O | 253.29 | 0.0005 | 20 | 22.55 | 32.04 | 0.505 | 0.55 | 0.792 | 1.6 | 33 | 14.5 | -0.82 | 7.4 | 6 | 10.9 | 0.81 | 1.004539 | CO | CF | CCOC(=O)C1=C(C)NC(C)=C(C(=O)OCC)C1 | 1.6539 | 66.4187 | 37 | 18 | 5 | 19 | 13 | 4 | 5 | 4 | 0.222222222 | 64.63 | 64.63 | 256.6596405 | CO.CCOC(=O)C1=C(C)NC(C)=C(C(=O)OCC)C1
1.040376851 | 1.593345656 | 500 | PDMS | CCO[Si](OCC)(OCC)CC[Si](OCC)(O[Si](OCC)(OCC)CC[Si](OCC)(OCC)OCC)OCC | 122 | 0.0005 | 20 | 20.3 | 86.2 | 0.748 | 0.39 | 0.655 | 0 | 0.39 | 7.5 | 3.5 | 7.5 | 0 | 0 | 1.428571429 | -0.0265807 | CCCCCCC | CF | COC1=CC=CC=C1C | 2.00362 | 37.731 | 19 | 9 | 1 | 10 | 8 | 1 | 1 | 1 | 0.111111111 | 9.23 | 9.23 | 124.5487319 | CCCCCCC.COC1=CC=CC=C1C
1 | 1.287140341 | 300 | Polyimide | O=C(C1=CC(C(N2C)=O)=C(C=C1)C2=O)C3=CC=C(C4=C3)C(N(C4=O)C5=CC=C(C=C5C)C6=CC=C(C=C6)C7=CC=C(C=C7)C)=O | 138 | 0.0005 | 20 | 22.55 | 32.04 | 0.505 | 0.55 | 0.792 | 1.6 | 33 | 14.5 | -0.82 | 7.4 | 6 | 10.9 | 1.23 | 0.08311324 | CO | CF | COC1=CC=C(C=C1)OC | 1.7038 | 39.546 | 20 | 10 | 2 | 10 | 8 | 2 | 2 | 2 | 0.2 | 18.46 | 18.46 | 133.3389589 | CO.COC1=CC=C(C=C1)OC
1.751755 | 1.773234201 | 280 |  |  | 236.35 | 0.002387858 | 40 | 23.32 | 58.1 | 0.618 | 0.3 | 0.784 | 2.85 | 21 | 10 | -0.24 | 7.6 | 5.1 | 3.4 | 7.77 | 0.8675033 | CC(C)=O | CF | C=C(C1=CC=CC=C1)CC(C)(C)C2=CC=CC=C2 | 5.0677 | 79.561 | 38 | 18 | 0 | 20 | 18 | 0 | 0 | 4 | 0.210526316 | 0 | 0 | 254.9160624 | CC(C)=O.C=C(C1=CC=CC=C1)CC(C)(C)C2=CC=CC=C2
0.9650153 | 1.546458739 | 200 |  |  | 822.5696 | 0.01628979 | 10 | 19.1 | 41.1 | 0.55 | 0.37 | 0.786 | 3.5 | 37.5 | 11.9 | -0.34 | 7.5 | 8.8 | 3 | 4.08 | 0.9949731 | CC#N | CF | CC(C1=CC=CC=C1)CC(C2=CC=CC=C2)CC(C3=CC=CC=C3)CC(C4=CC=CC=C4)CC(C5=CC=CC=C5)CC(C6=CC=CC=C6)CC(C)(C)C7=CC=CC=C7 | 16.0275 | 247.942 | 120 | 58 | 0 | 62 | 58 | 0 | 0 | 19 | 0.296875 | 0 | 0 | 793.5627514 | CC#N.CC(C1=CC=CC=C1)CC(C2=CC=CC=C2)CC(C3=CC=CC=C3)CC(C4=CC=CC=C4)CC(C5=CC=CC=C5)CC(C6=CC=CC=C6)CC(C)(C)C7=CC=CC=C7
1.861471861 | 1.861471861 | 200 | Polybenzimidazole | CC1=CC(C2=NC3=CC(C4=CC(NC(C5=CC=CC=C5)=N6)=C6C=C4)=CC=C3N2)=CC=C1 | 213.9993271 | 0.0005 | 20 | 22.32 | 46.1 | 0.52 | 1.07 | 1.044 | 1.7 | 24 | 13.4 | -0.32 | 7.7 | 4.3 | 9.5 | 0.888617555 | 0.008689213 | CCO | CF | CC1=C(OC)C=C(C)C(Br)=C1 | 3.07454 | 50.168 | 22 | 11 | 2 | 11 | 9 | 1 | 1 | 1 | 0.090909091 | 9.23 | 9.23 | 161.1283364 | CCO.CC1=C(OC)C=C(C)C(Br)=C1
1.751755 | 1.773234201 | 400 |  |  | 822.5696 | 0.002387858 | 30 | 23.75 | 88.1 | 0.677 | 0.46 | 0.902 | 1.78 | 6 | 9.1 | 0.73 | 7.7 | 2.6 | 3.5 | 1.02 | 0.9432076 | CC(OCC)=O | CF | O=C(OCC(COC(CCCCCCC/C=C/CCCCCCCC)=O)OC(CCCCCCC/C=C/CCCCCCCC)=O)CCCCCCC/C=C/CCCCCCCC | 18.0971 | 270.154 | 167 | 63 | 6 | 104 | 57 | 6 | 6 | 50 | 0.806451613 | 78.9 | 78.9 | 1031.350225 | CC(OCC)=O.O=C(OCC(COC(CCCCCCC/C=C/CCCCCCCC)=O)OC(CCCCCCC/C=C/CCCCCCCC)=O)CCCCCCC/C=C/CCCCCCCC
1.824302135 | 1.824302135 | 200 | Polybenzimidazole | CC1=CC(C2=NC3=CC(C4=CC(NC(C5=CC=CC=C5)=N6)=C6C=C4)=CC=C3N2)=CC=C1 | 136 | 0.0005 | 20 | 26.4 | 86.1 | 0.685 | 0.46 | 0.854 | 1.38 | 6.97 | 16.9 | 1.01 | 16.9 | 5 | 4.3 | 33.58715773 | 1.005295 | CC1CCCO1 | CF | C1=CC=C(C(=C1)C(=O)N)N | 0.3677 | 39.3723 | 18 | 10 | 3 | 8 | 7 | 1 | 2 | 1 | 0.1 | 69.11 | 69.11 | 126.6098089 | CC1CCCO1.C1=CC=C(C(=C1)C(=O)N)N
1.01141925 | 1.406861831 | 350 | TFC | C[Si](C)(O[Si](C)(C)C)O[Si](C)(C)C | 218.03 | 0.0005 | 20 | 20.3 | 86.2 | 0.748 | 0.39 | 0.655 | 0 | 0.39 | 7.5 | 3.5 | 7.5 | 0 | 0 | 7.156084656 | 0.0180055 | CCCCCCC | CF | Cc1ccc(I)cc1 | 2.59962 | 43.896 | 15 | 8 | 1 | 7 | 7 | 0 | 0 | 0 | 0 | 0 | 0 | 123.7393218 | CCCCCCC.Cc1ccc(I)cc1
0.842639594 | 1.4625323 | 200 | Polyimide | O=C(C1=CC(C(N2C)=O)=C(C=C1)C2=O)C3=CC=C(C4=C3)C(N(C4=O)C5=CC=C(C=C5C)C6=CC=C(C=C6)C7=CC=C(C=C7)C)=O | 286.33 | 0.0005 | 10 | 22.55 | 32.04 | 0.505 | 0.55 | 0.792 | 1.6 | 33 | 14.5 | -0.82 | 7.4 | 6 | 10.9 | 0.95 | 1.003603 | CO | CF | OC1=C(C2=C(C=CC=C3)C3=CC=C2O)C(C=CC=C4)=C4C=C1 | 5.0712 | 90.2196 | 36 | 22 | 2 | 14 | 20 | 2 | 2 | 1 | 0.04 | 40.46 | 40.46 | 252.6661921 | CO.OC1=C(C2=C(C=CC=C3)C3=CC=C2O)C(C=CC=C4)=C4C=C1
0.990082645 | 1.546458739 | 350 | TFC | C[Si](C)(O[Si](C)(C)C)O[Si](C)(C)C | 247.7 | 0.0005 | 20 | 21.79 | 60.1 | 0.624 | 1.96 | 0.786 | 1.68 | 22 | 11.5 | 0.26 | 7.7 | 3 | 8 | 0.322751323 | 0.4270627 | CC(O)C | CF | C1=CC=C(C=C1)NC(=O)C2=C(C=CC(=C2)Cl)O | 3.2979 | 67.512 | 27 | 17 | 4 | 10 | 13 | 2 | 2 | 2 | 0.111111111 | 49.33 | 49.33 | 212.2244189 | CC(O)C.C1=CC=C(C=C1)NC(=O)C2=C(C=CC(=C2)Cl)O
1.751755 | 1.773234201 | 280 |  |  | 822.5696 | 0.002387858 | 40 | 19.1 | 41.1 | 0.55 | 0.37 | 0.786 | 3.5 | 37.5 | 11.9 | -0.34 | 7.5 | 8.8 | 3 | 6.49 | 0.9292681 | CC#N | CF | CC(C1=CC=CC=C1)CC(C2=CC=CC=C2)CC(C3=CC=CC=C3)CC(C4=CC=CC=C4)CC(C5=CC=CC=C5)CC(C6=CC=CC=C6)CC(C7=CC=CC=C7)CC(C8=CC=CC=C8)CC(C9=CC=CC=C9)CC(C)(C)C%10=CC=CC=C%10 | 22.5492 | 349.342 | 168 | 82 | 0 | 86 | 82 | 0 | 0 | 28 | 0.307692308 | 0 | 0 | 1115.168889 | CC#N.CC(C1=CC=CC=C1)CC(C2=CC=CC=C2)CC(C3=CC=CC=C3)CC(C4=CC=CC=C4)CC(C5=CC=CC=C5)CC(C6=CC=CC=C6)CC(C7=CC=CC=C7)CC(C8=CC=CC=C8)CC(C9=CC=CC=C9)CC(C)(C)C%10=CC=CC=C%10
0.9650153 | 1.546458739 | 300 |  |  | 342.69 | 0.002387858 | 40 | 22.32 | 46.1 | 0.52 | 1.07 | 1.044 | 1.7 | 24 | 13.4 | -0.32 | 7.7 | 4.3 | 9.5 | 0.7 | 0.8754513 | CCO | CF | CCCCCCCCCCCCCCCCCC | 7.2678 | 85.22 | 56 | 18 | 0 | 38 | 18 | 0 | 0 | 15 | 0.882352941 | 0 | 0 | 319.884193 | CCO.CCCCCCCCCCCCCCCCCC
1.751755 | 1.773234201 | 280 |  |  | 822.5696 | 0.002387858 | 30 | 22.55 | 32.04 | 0.505 | 0.55 | 0.792 | 1.6 | 33 | 14.5 | -0.82 | 7.4 | 6 | 10.9 | 3.28 | 0.9850791 | CO | DE | CC(OCC(C)OCC(C)O)COC(C)COC(C)COC(C)COC(C)COC(C)COC(C)COC(C)COC(C)COC(C)COC(C)COC(C)COC(C)COC(C)COC(C)CO | 5.8411 | 265.3906 | 173 | 69 | 18 | 104 | 51 | 18 | 18 | 49 | 0.720588235 | 188.14 | 188.14 | 1048.87579 | CO.CC(OCC(C)OCC(C)O)COC(C)COC(C)COC(C)COC(C)COC(C)COC(C)COC(C)COC(C)COC(C)COC(C)COC(C)COC(C)COC(C)COC(C)CO
0.998360656 | 1.523386201 | 350 | TFC | C[Si](C)(O[Si](C)(C)C)O[Si](C)(C)C | 237 | 0.1185 | 10 | 22.55 | 32.04 | 0.505 | 0.55 | 0.792 | 1.6 | 33 | 14.5 | -0.82 | 7.4 | 6 | 10.9 | 0.101115447 | -0.2739255 | CO | CF | O=C1N(CC2=CC=CC=C2)C(C3=C1C=CC=C3)=O | 2.4828 | 67.088 | 29 | 18 | 3 | 11 | 15 | 2 | 2 | 2 | 0.1 | 37.38 | 37.38 | 216.6124034 | CO.O=C1N(CC2=CC=CC=C2)C(C3=C1C=CC=C3)=O
1.058925477 | 1.279559822 | 300 | Polyimide | O=C(C1=CC(C(N2C)=O)=C(C=C1)C2=O)C3=CC=C(C4=C3)C(N(C4=O)C5=CC=C(C=C5C)C6=CC=C(C=C6)C7=CC=C(C=C7)C)=O | 144.17 | 0.0005 | 20 | 23.32 | 58.1 | 0.618 | 0.3 | 0.784 | 2.85 | 21 | 10 | -0.24 | 7.6 | 5.1 | 3.4 | 1.69 | 0.6503389 | CC(C)=O | CF | Nc1cccc2ncccc12 | 1.817 | 46.1554 | 19 | 11 | 2 | 8 | 9 | 0 | 2 | 0 | 0 | 38.91 | 38.91 | 126.5186345 | CC(C)=O.Nc1cccc2ncccc12
1.751755 | 1.773234201 | 600 |  |  | 288 | 0.002387858 | 35 | 17.91 | 86.18 | 0.251 | 0.31 | 0.659 | 0.08 | 1.9 | 6.9 | 3.8 | 7.3 | 0 | 0 | 4.58 | 0.2918318 | CCCCCC | CF | OC(CCCCCCC/C=C/CCCCCCCC)=O | 6.1085 | 87.0878 | 54 | 20 | 2 | 34 | 18 | 2 | 1 | 15 | 0.789473684 | 37.3 | 37.3 | 332.191729 | CCCCCC.OC(CCCCCCC/C=C/CCCCCCCC)=O
0.842639594 | 1.4625323 | 200 | Polyimide | O=C(C1=CC(C(N2C)=O)=C(C=C1)C2=O)C3=CC=C(C4=C3)C(N(C4=O)C5=CC=C(C=C5C)C6=CC=C(C=C6)C7=CC=C(C=C7)C)=O | 162.1156984 | 0.0005 | 20 | 22.55 | 32.04 | 0.505 | 0.55 | 0.792 | 1.6 | 33 | 14.5 | -0.82 | 7.4 | 6 | 10.9 | 0.81 | 0.9998293 | CO | CF | CN1C(CCC1)C2=CN=CC=C2 | 1.8483 | 48.842 | 26 | 12 | 2 | 14 | 10 | 0 | 2 | 1 | 0.076923077 | 16.13 | 16.13 | 159.9875376 | CO.CN1C(CCC1)C2=CN=CC=C2
0.842639594 | 1.4625323 | 200 | Polyimide | O=C(C1=CC(C(N2C)=O)=C(C=C1)C2=O)C3=CC=C(C4=C3)C(N(C4=O)C5=CC=C(C=C5C)C6=CC=C(C=C6)C7=CC=C(C=C7)C)=O | 165.0226066 | 0.0005 | 10 | 22.55 | 32.04 | 0.505 | 0.55 | 0.792 | 1.6 | 33 | 14.5 | -0.82 | 7.4 | 6 | 10.9 | 0.95 | 0.7227352 | CO | CF | O=C1NC2=C(C=CC=C2F)C1=O | 0.9605 | 39.3602 | 16 | 12 | 4 | 4 | 8 | 2 | 2 | 0 | 0 | 46.17 | 46.17 | 132.7739016 | CO.O=C1NC2=C(C=CC=C2F)C1=O
0.9650153 | 1.546458739 | 300 |  |  | 822.5696 | 0.002387858 | 40 | 22.32 | 46.1 | 0.52 | 1.07 | 1.044 | 1.7 | 24 | 13.4 | -0.32 | 7.7 | 4.3 | 9.5 | 0.7 | 0.9687173 | CCO | CF | CC(C1=CC=CC=C1)CC(C2=CC=CC=C2)CC(C3=CC=CC=C3)CC(CC(C(C)(C)C(C4=CC=CC=C4)(C)C)C5=CC=CC=C5)C6=CC=CC=C6 | 14.4897 | 223.306 | 110 | 52 | 0 | 58 | 52 | 0 | 0 | 16 | 0.280701754 | 0 | 0 | 720.9526758 | CCO.CC(C1=CC=CC=C1)CC(C2=CC=CC=C2)CC(C3=CC=CC=C3)CC(CC(C(C)(C)C(C4=CC=CC=C4)(C)C)C5=CC=CC=C5)C6=CC=CC=C6
1.108183079 | 1.674270557 | 500 | PDMS | CCO[Si](OCC)(OCC)CC[Si](OCC)(O[Si](OCC)(OCC)CC[Si](OCC)(OCC)OCC)OCC | 127 | 0.0005 | 20 | 19.1 | 41.1 | 0.55 | 0.37 | 0.786 | 3.5 | 37.5 | 11.9 | -0.34 | 7.5 | 8.8 | 3 | 2.328042328 | 0.09200551 | N#CC | CF | NC1=CC=C(Cl)C=C1 | 1.9222 | 35.8644 | 14 | 8 | 2 | 6 | 6 | 0 | 1 | 0 | 0 | 26.02 | 26.02 | 107.3743631 | N#CC.NC1=CC=C(Cl)C=C1
1 | 1.274287156 | 150 | Polyimide | O=C(C1=CC(C(N2C)=O)=C(C=C1)C2=O)C3=CC=C(C4=C3)C(N(C4=O)C5=CC=C(C=C5C)C6=CC=C(C=C6)C7=CC=C(C=C7)C)=O | 195.9595034 | 0.0005 | 10 | 22.55 | 32.04 | 0.505 | 0.55 | 0.792 | 1.6 | 33 | 14.5 | -0.82 | 7.4 | 6 | 10.9 | 0.88 | 0.8530697 | CO | CF | N#CC1=CC(Cl)=C(Cl)C=C1C#N | 2.73676 | 45.892 | 14 | 12 | 4 | 2 | 8 | 0 | 2 | 0 | 0 | 47.58 | 47.58 | 157.6283264 | CO.N#CC1=CC(Cl)=C(Cl)C=C1C#N
0.842639594 | 1.4625323 | 200 | Polyimide | O=C(C1=CC(C(N2C)=O)=C(C=C1)C2=O)C3=CC=C(C4=C3)C(N(C4=O)C5=CC=C(C=C5C)C6=CC=C(C=C6)C7=CC=C(C=C7)C)=O | 246.1 | 0.0005 | 10 | 22.55 | 32.04 | 0.505 | 0.55 | 0.792 | 1.6 | 33 | 14.5 | -0.82 | 7.4 | 6 | 10.9 | 0.95 | 0.7129547 | CO | CF | C1=CC=C2C(=C1)C3=C(N2)C=CC(=C3)Br | 4.0836 | 63.5047 | 22 | 14 | 2 | 8 | 12 | 0 | 0 | 0 | 0 | 15.79 | 15.79 | 160.800531 | CO.C1=CC=C2C(=C1)C3=C(N2)C=CC(=C3)Br
0.9650153 | 1.546458739 | 300 |  |  | 173 | 0.002387858 | 30 | 22.32 | 46.1 | 0.52 | 1.07 | 1.044 | 1.7 | 24 | 13.4 | -0.32 | 7.7 | 4.3 | 9.5 | 1.02 | 0.5781668 | CCO | CF | O=C(C12CC3CC(C2)CC(C3)C1)O | 2.2874 | 48.2408 | 29 | 13 | 2 | 16 | 11 | 2 | 1 | 1 | 0.066666667 | 37.3 | 37.3 | 172.8869145 | CCO.O=C(C12CC3CC(C2)CC(C3)C1)O
1.092437 | 1.738984567 | 500 | PDMS | CCO[Si](OCC)(OCC)CC[Si](OCC)(O[Si](OCC)(OCC)CC[Si](OCC)(OCC)OCC)OCC | 365 | 0.002387858 | 30 | 23.32 | 58.1 | 0.618 | 0.3 | 0.784 | 2.85 | 21 | 10 | -0.24 | 7.6 | 5.1 | 3.4 | 0.82 | 0.5825102 | CC(C)=O | DE | CCCCCCCCCCCCCCCC(O)=O | 5.5523 | 77.9478 | 50 | 18 | 2 | 32 | 16 | 2 | 1 | 14 | 0.823529412 | 37.3 | 37.3 | 300.2362175 | CC(C)=O.CCCCCCCCCCCCCCCC(O)=O
1 | 1.274287156 | 150 | Polyimide | O=C(C1=CC(C(N2C)=O)=C(C=C1)C2=O)C3=CC=C(C4=C3)C(N(C4=O)C5=CC=C(C=C5C)C6=CC=C(C=C6)C7=CC=C(C=C7)C)=O | 146 | 0.0005 | 20 | 22.55 | 32.04 | 0.505 | 0.55 | 0.792 | 1.6 | 33 | 14.5 | -0.82 | 7.4 | 6 | 10.9 | 0.7475 | 0.7591607 | CO | CF | CC1=CC(=CC(=C1N)C)C#N | 1.75732 | 45.0434 | 21 | 11 | 2 | 10 | 9 | 0 | 2 | 0 | 0 | 49.81 | 49.81 | 149.7750935 | CO.CC1=CC(=CC(=C1N)C)C#N
1.751755 | 1.773234201 | 600 |  |  | 184.1000484 | 0.002387858 | 20 | 26.4 | 72.11 | 0.6 | 0.55 | 0.887 | 1.69 | 7.58 | 9.1 | 0.46 | 8.2 | 2.8 | 3.9 | 4.06 | 0.531163 | C1CCCO1 | CF | O=C(CC1=CC=CC=C1)C2=CC=CC=C2 | 3.112 | 60.9185 | 27 | 15 | 1 | 12 | 14 | 1 | 1 | 3 | 0.1875 | 17.07 | 17.07 | 194.5223485 | C1CCCO1.O=C(CC1=CC=CC=C1)C2=CC=CC=C2
0.9650153 | 1.546458739 | 500 |  |  | 822.5696 | 0.002387858 | 26 | 23.32 | 58.1 | 0.618 | 0.3 | 0.784 | 2.85 | 21 | 10 | -0.24 | 7.6 | 5.1 | 3.4 | 1.02 | 0.8658743 | CC(C)=O | DE | O=C(OCC(OC(CCCCCCCCCCCCCCCCC)=O)COC(CCCCCCCCCCCCCCCCC)=O)CCCCCCCCCCCCCCCCC | 18.7691 | 270.436 | 173 | 63 | 6 | 110 | 57 | 6 | 6 | 53 | 0.85483871 | 78.9 | 78.9 | 1039.259602 | CC(C)=O.O=C(OCC(OC(CCCCCCCCCCCCCCCCC)=O)COC(CCCCCCCCCCCCCCCCC)=O)CCCCCCCCCCCCCCCCC
1.787077335 | 1.787077335 | 200 | Polybenzimidazole | CC1=CC(C2=NC3=CC(C4=CC(NC(C5=CC=CC=C5)=N6)=C6C=C4)=CC=C3N2)=CC=C1 | 151.59 | 0.075795 | 20 | 22.55 | 32.04 | 0.505 | 0.55 | 0.792 | 1.6 | 33 | 14.5 | -0.82 | 7.4 | 6 | 10.9 | 4.618653659 | 5.879617e-05 | CO | CF | C1=CC2=C(C=CN2)C=C1Cl | 2.8213 | 43.3087 | 16 | 10 | 2 | 6 | 8 | 0 | 0 | 0 | 0 | 15.79 | 15.79 | 116.0734157 | CO.C1=CC2=C(C=CN2)C=C1Cl
1 | 1.287140341 | 300 | Polyimide | O=C(C1=CC(C(N2C)=O)=C(C=C1)C2=O)C3=CC=C(C4=C3)C(N(C4=O)C5=CC=C(C=C5C)C6=CC=C(C=C6)C7=CC=C(C=C7)C)=O | 109 | 0.0005 | 20 | 22.55 | 32.04 | 0.505 | 0.55 | 0.792 | 1.6 | 33 | 14.5 | -0.82 | 7.4 | 6 | 10.9 | 1.23 | 0.1209176 | CO | CF | OC1=CC=C(N)C=C1 | 0.9744 | 32.5192 | 15 | 8 | 2 | 7 | 6 | 1 | 2 | 0 | 0 | 46.25 | 46.25 | 100.953522 | CO.OC1=CC=C(N)C=C1
1 | 1.287140341 | 300 | Polyimide | O=C(C1=CC(C(N2C)=O)=C(C=C1)C2=O)C3=CC=C(C4=C3)C(N(C4=O)C5=CC=C(C=C5C)C6=CC=C(C=C6)C7=CC=C(C=C7)C)=O | 360.44 | 0.0005 | 10 | 22.55 | 32.04 | 0.505 | 0.55 | 0.792 | 1.6 | 33 | 14.5 | -0.82 | 7.4 | 6 | 10.9 | 1.54 | 0.9558645 | CO | CF | C[C@]12C[C@H](O)[C@H]3[C@@H](CCC4=CC(=O)C=C[C@@]43C)[C@@H]1CC[C@]2(O)C(=O)CO | 1.5576 | 95.0484 | 54 | 26 | 5 | 28 | 21 | 5 | 5 | 2 | 0.068965517 | 94.83 | 94.83 | 355.7516118 | CO.C[C@]12C[C@H](O)[C@H]3[C@@H](CCC4=CC(=O)C=C[C@@]43C)[C@@H]1CC[C@]2(O)C(=O)CO
1 | 1.274287156 | 150 | Polyimide | O=C(C1=CC(C(N2C)=O)=C(C=C1)C2=O)C3=CC=C(C4=C3)C(N(C4=O)C5=CC=C(C=C5C)C6=CC=C(C=C6)C7=CC=C(C=C7)C)=O | 480.1299434 | 0.0005 | 20 | 22.55 | 32.04 | 0.505 | 0.55 | 0.792 | 1.6 | 33 | 14.5 | -0.82 | 7.4 | 6 | 10.9 | 0.7475 | 0.8516716 | CO | CF | OC1=CC=CC2=C1C(C3=C(O)[C@@](C(C(C(N)=O)=C(O)[C@H]4N(C)C)=O)(O)[C@@]4([H])C[C@]3([H])[C@@]2(O)C)=O | -0.2144 | 109.5409 | 56 | 32 | 10 | 24 | 22 | 8 | 9 | 2 | 0.057142857 | 181.62 | 181.62 | 399.9659633 | CO.OC1=CC=CC2=C1C(C3=C(O)[C@@](C(C(C(N)=O)=C(O)[C@H]4N(C)C)=O)(O)[C@@]4([H])C[C@]3([H])[C@@]2(O)C)=O
0.842639594 | 1.4625323 | 200 | Polyimide | O=C(C1=CC(C(N2C)=O)=C(C=C1)C2=O)C3=CC=C(C4=C3)C(N(C4=O)C5=CC=C(C=C5C)C6=CC=C(C=C6)C7=CC=C(C=C7)C)=O | 248.0828741 | 0.0005 | 20 | 22.55 | 32.04 | 0.505 | 0.55 | 0.792 | 1.6 | 33 | 14.5 | -0.82 | 7.4 | 6 | 10.9 | 0.81 | 1.008387 | CO | CF | CCC1=C(C2=CC=C(Cl)C=C2)C(N)=NC(N)=N1 | 2.5238 | 70.6808 | 30 | 17 | 5 | 13 | 12 | 0 | 4 | 2 | 0.111111111 | 77.82 | 77.82 | 212.9747205 | CO.CCC1=C(C2=CC=C(Cl)C=C2)C(N)=NC(N)=N1
1.606425703 | 1.606425703 | 200 | Polybenzimidazole | CC1=CC(C2=NC3=CC(C4=CC(NC(C5=CC=CC=C5)=N6)=C6C=C4)=CC=C3N2)=CC=C1 | 154 | 0.0005 | 20 | 23.32 | 58.1 | 0.618 | 0.3 | 0.784 | 2.85 | 21 | 10 | -0.24 | 7.6 | 5.1 | 3.4 | 2.960758377 | 0.7459699 | CC(C)=O | CF | C1=CC(=C(C=C1[N+](=O)[O-])O)N | 0.8826 | 39.1736 | 17 | 11 | 5 | 6 | 6 | 3 | 4 | 1 | 0.090909091 | 89.39 | 89.39 | 126.8942776 | CC(C)=O.C1=CC(=C(C=C1[N+](=O)[O-])O)N
0.842639594 | 1.4625323 | 200 | Polyimide | O=C(C1=CC(C(N2C)=O)=C(C=C1)C2=O)C3=CC=C(C4=C3)C(N(C4=O)C5=CC=C(C=C5C)C6=CC=C(C=C6)C7=CC=C(C=C7)C)=O | 167 | 0.0005 | 10 | 22.55 | 32.04 | 0.505 | 0.55 | 0.792 | 1.6 | 33 | 14.5 | -0.82 | 7.4 | 6 | 10.9 | 0.95 | 0.9292254 | CO | CF | C1CCC(CC1)N2CCCC2=O | 1.9415 | 47.82 | 29 | 12 | 2 | 17 | 10 | 1 | 1 | 1 | 0.076923077 | 20.31 | 20.31 | 173.9539219 | CO.C1CCC(CC1)N2CCCC2=O
0.996441281 | 1.312207792 | 300 | Polyimide | O=C(C1=CC(C(N2C)=O)=C(C=C1)C2=O)C3=CC=C(C4=C3)C(N(C4=O)C5=CC=C(C=C5C)C6=CC=C(C=C6)C7=CC=C(C=C7)C)=O | 136 | 0.0005 | 20 | 26.4 | 86.1 | 0.685 | 0.46 | 0.854 | 1.38 | 6.97 | 16.9 | 1.01 | 16.9 | 5 | 4.3 | 0.43 | 0.185246 | CC1CCCO1 | CF | C1=CC=C(C(=C1)C(=O)N)N | 0.3677 | 39.3723 | 18 | 10 | 3 | 8 | 7 | 1 | 2 | 1 | 0.1 | 69.11 | 69.11 | 126.6098089 | CC1CCCO1.C1=CC=C(C(=C1)C(=O)N)N
1.824302135 | 1.824302135 | 200 | Polybenzimidazole | CC1=CC(C2=NC3=CC(C4=CC(NC(C5=CC=CC=C5)=N6)=C6C=C4)=CC=C3N2)=CC=C1 | 132.16 | 0.0005 | 20 | 26.4 | 86.1 | 0.685 | 0.46 | 0.854 | 1.38 | 6.97 | 16.9 | 1.01 | 16.9 | 5 | 4.3 | 33.58715773 | 0.1900792 | CC1CCCO1 | CF | Nc1ccc2[nH]ccc2c1 | 1.7501 | 42.7111 | 18 | 10 | 2 | 8 | 8 | 0 | 1 | 0 | 0 | 41.81 | 41.81 | 111.8591082 | CC1CCCO1.Nc1ccc2[nH]ccc2c1
0.9650153 | 1.546458739 | 200 |  |  | 822.5696 | 0.002387858 | 40 | 19.1 | 41.1 | 0.55 | 0.37 | 0.786 | 3.5 | 37.5 | 11.9 | -0.34 | 7.5 | 8.8 | 3 | 3.57 | 1.004096 | CC#N | CF | CC(C1=CC=CC=C1)CC(C2=CC=CC=C2)CC(C3=CC=CC=C3)CC(C4=CC=CC=C4)CC(C5=CC=CC=C5)CC(C6=CC=CC=C6)CC(C7=CC=CC=C7)CC(C8=CC=CC=C8)CC(C9=CC=CC=C9)CC(C%10=CC=CC=C%10)CC(C%11=CC=CC=C%11)CC(C%12=CC=CC=C%12)CC(C%13=CC=CC=C%13)CC(C%14=CC=CC=C%14)CC(C)(C)C%15=CC=CC=C%15 | 33.4187 | 518.342 | 248 | 122 | 0 | 126 | 122 | 0 | 0 | 43 | 0.316176471 | 0 | 0 | 1651.179119 | CC#N.CC(C1=CC=CC=C1)CC(C2=CC=CC=C2)CC(C3=CC=CC=C3)CC(C4=CC=CC=C4)CC(C5=CC=CC=C5)CC(C6=CC=CC=C6)CC(C7=CC=CC=C7)CC(C8=CC=CC=C8)CC(C9=CC=CC=C9)CC(C%10=CC=CC=C%10)CC(C%11=CC=CC=C%11)CC(C%12=CC=CC=C%12)CC(C%13=CC=CC=C%13)CC(C%14=CC=CC=C%14)CC(C)(C)C%15=CC=CC=C%15
1 | 1.19 | 300 | Polyimide | O=C(C1=CC(C(N2C)=O)=C(C=C1)C2=O)C3=CC=C(C4=C3)C(N(C4=O)C5=CC=C(C=C5C)C6=CC=C(C=C6)C7=CC=C(C=C7)C)=O | 150.1044651 | 0.0005 | 20 | 20.3 | 86.2 | 0.748 | 0.39 | 0.655 | 0 | 0.39 | 7.5 | 3.5 | 7.5 | 0 | 0 | 0.225 | -0.1513854 | CCCCCCC | CF | CC1=CC(O)=C(C(C)C)C=C1 | 2.82402 | 46.9328 | 25 | 11 | 1 | 14 | 10 | 1 | 1 | 1 | 0.090909091 | 20.23 | 20.23 | 159.1407023 | CCCCCCC.CC1=CC(O)=C(C(C)C)C=C1
1 | 1.274287156 | 150 | Polyimide | O=C(C1=CC(C(N2C)=O)=C(C=C1)C2=O)C3=CC=C(C4=C3)C(N(C4=O)C5=CC=C(C=C5C)C6=CC=C(C=C6)C7=CC=C(C=C7)C)=O | 204 | 0.0005 | 10 | 22.55 | 32.04 | 0.505 | 0.55 | 0.792 | 1.6 | 33 | 14.5 | -0.82 | 7.4 | 6 | 10.9 | 0.88 | 0.7458779 | CO | CF | C1=C(C(=CC(=C1[N+](=O)[O-])F)F)[N+](=O)[O-] | 1.7812 | 39.6668 | 16 | 14 | 8 | 2 | 6 | 4 | 4 | 2 | 0.142857143 | 86.28 | 86.28 | 145.1831635 | CO.C1=C(C(=CC(=C1[N+](=O)[O-])F)F)[N+](=O)[O-]
0.842639594 | 1.4625323 | 200 | Polyimide | O=C(C1=CC(C(N2C)=O)=C(C=C1)C2=O)C3=CC=C(C4=C3)C(N(C4=O)C5=CC=C(C=C5C)C6=CC=C(C=C6)C7=CC=C(C=C7)C)=O | 127 | 0.0005 | 10 | 22.55 | 32.04 | 0.505 | 0.55 | 0.792 | 1.6 | 33 | 14.5 | -0.82 | 7.4 | 6 | 10.9 | 0.95 | 0.1877726 | CO | CF | NC1=CC=C(Cl)C=C1 | 1.9222 | 35.8644 | 14 | 8 | 2 | 6 | 6 | 0 | 1 | 0 | 0 | 26.02 | 26.02 | 107.3743631 | CO.NC1=CC=C(Cl)C=C1
1.820036862 | 1.820036862 | 200 | Polybenzimidazole | CC1=CC(C2=NC3=CC(C4=CC(NC(C5=CC=CC=C5)=N6)=C6C=C4)=CC=C3N2)=CC=C1 | 329.79 | 0.0005 | 20 | 23.75 | 88.1 | 0.677 | 0.46 | 0.902 | 1.78 | 6 | 9.1 | 0.73 | 7.7 | 2.6 | 3.5 | 1.372721928 | 0.1793516 | CC(OCC)=O | CF | O=[N+](C1=C(Br)SC(Br)=C1[N+]([O-])=O)[O-] | 3.0895 | 53.0278 | 13 | 13 | 9 | 0 | 4 | 4 | 5 | 2 | 0.153846154 | 86.28 | 114.52 | 158.1687972 | CC(OCC)=O.O=[N+](C1=C(Br)SC(Br)=C1[N+]([O-])=O)[O-]
1.751755 | 1.773234201 | 600 |  |  | 185 | 0.002387858 | 20 | 23.75 | 88.1 | 0.677 | 0.46 | 0.902 | 1.78 | 6 | 9.1 | 0.73 | 7.7 | 2.6 | 3.5 | 3.3 | 0.2989691 | CC(OCC)=O | CF | C1(OCC2=CC=CC=C2)=CC=CC=C1 | 3.2656 | 57.216 | 26 | 14 | 1 | 12 | 13 | 1 | 1 | 3 | 0.2 | 9.23 | 9.23 | 179.8628222 | CC(OCC)=O.C1(OCC2=CC=CC=C2)=CC=CC=C1
1.154761905 | 1.338009172 | 300 | Polyimide | O=C(C1=CC(C(N2C)=O)=C(C=C1)C2=O)C3=CC=C(C4=C3)C(N(C4=O)C5=CC=C(C=C5C)C6=CC=C(C=C6)C7=CC=C(C=C7)C)=O | 361.48 | 0.0005 | 20 | 21.79 | 60.1 | 0.624 | 1.96 | 0.786 | 1.68 | 22 | 11.5 | 0.26 | 7.7 | 3 | 8 | 0.066137566 | 0.8475046 | CC(O)C | CF | CCCCC(CC)COC(=O)C(C#N)=C(c1ccccc1)c1ccccc1 | 5.77168 | 108.784 | 54 | 27 | 3 | 27 | 24 | 2 | 3 | 9 | 0.321428571 | 50.09 | 50.09 | 379.3598114 | CC(O)C.CCCCC(CC)COC(=O)C(C#N)=C(c1ccccc1)c1ccccc1
1.751755 | 1.773234201 | 600 |  |  | 187.24 | 0.002387858 | 20 | 28.53 | 92.1 | 0.697 | 0.59 | 0.867 | 0.36 | 2.4 | 8.9 | 2.69 | 8.8 | 0.7 | 1 | 2.16 | 0.2347631 | CC1=CC=CC=C1 | CF | CCCCCCCCCC | 4.147 | 48.284 | 32 | 10 | 0 | 22 | 10 | 0 | 0 | 7 | 0.777777778 | 0 | 0 | 181.5163112 | CC1=CC=CC=C1.CCCCCCCCCC
1.751755 | 1.773234201 | 600 |  |  | 822.5696 | 0.002387858 | 20 | 19.1 | 41.1 | 0.55 | 0.37 | 0.786 | 3.5 | 37.5 | 11.9 | -0.34 | 7.5 | 8.8 | 3 | 0.42 | 1.004032 | CC#N | CF | CC(C1=CC=CC=C1)CC(C2=CC=CC=C2)CC(C3=CC=CC=C3)CC(C4=CC=CC=C4)CC(C5=CC=CC=C5)CC(C6=CC=CC=C6)CC(C7=CC=CC=C7)CC(C8=CC=CC=C8)CC(C9=CC=CC=C9)CC(C%10=CC=CC=C%10)CC(C%11=CC=CC=C%11)CC(C%12=CC=CC=C%12)CC(C%13=CC=CC=C%13)CC(C%14=CC=CC=C%14)CC(C%15=CC=CC=C%15)CC(C%16=CC=CC=C%16)CC(C%17=CC=CC=C%17)CC(C)(C)C%18=CC=CC=C%18 | 39.9404 | 619.742 | 296 | 146 | 0 | 150 | 146 | 0 | 0 | 52 | 0.319018405 | 0 | 0 | 1972.785257 | CC#N.CC(C1=CC=CC=C1)CC(C2=CC=CC=C2)CC(C3=CC=CC=C3)CC(C4=CC=CC=C4)CC(C5=CC=CC=C5)CC(C6=CC=CC=C6)CC(C7=CC=CC=C7)CC(C8=CC=CC=C8)CC(C9=CC=CC=C9)CC(C%10=CC=CC=C%10)CC(C%11=CC=CC=C%11)CC(C%12=CC=CC=C%12)CC(C%13=CC=CC=C%13)CC(C%14=CC=CC=C%14)CC(C%15=CC=CC=C%15)CC(C%16=CC=CC=C%16)CC(C%17=CC=CC=C%17)CC(C)(C)C%18=CC=CC=C%18
1 | 1.287140341 | 300 | Polyimide | O=C(C1=CC(C(N2C)=O)=C(C=C1)C2=O)C3=CC=C(C4=C3)C(N(C4=O)C5=CC=C(C=C5C)C6=CC=C(C=C6)C7=CC=C(C=C7)C)=O | 324.42 | 0.0005 | 20 | 22.55 | 32.04 | 0.505 | 0.55 | 0.792 | 1.6 | 33 | 14.5 | -0.82 | 7.4 | 6 | 10.9 | 1.23 | 1.002822 | CO | CF | C=C[C@H]1CN2CC[C@H]1C[C@@H]2[C@@H](O)c1ccnc2ccc(OC)cc12 | 3.1732 | 95.0268 | 48 | 24 | 4 | 24 | 20 | 2 | 4 | 4 | 0.148148148 | 45.59 | 45.59 | 303.205549 | CO.C=C[C@H]1CN2CC[C@H]1C[C@@H]2[C@@H](O)c1ccnc2ccc(OC)cc12
1.751755 | 1.773234201 | 600 |  |  | 822.5696 | 0.002387858 | 30 | 28.53 | 92.1 | 0.697 | 0.59 | 0.867 | 0.36 | 2.4 | 8.9 | 2.69 | 8.8 | 0.7 | 1 | 3.8 | 1.004552 | CC1=CC=CC=C1 | DE | C=C(C1=CC=CC=C1)CC(C2=CC=CC=C2)CC(C3=CC=CC=C3)CC(C4=CC=CC=C4)CC(C5=CC=CC=C5)CC(C6=CC=CC=C6)CC(C7=CC=CC=C7)CC(C8=CC=CC=C8)CC(C9=CC=CC=C9)CC(C%10=CC=CC=C%10)CCC%11=CC=CC=C%11 | 23.8977 | 374.439 | 176 | 88 | 0 | 88 | 88 | 0 | 0 | 31 | 0.316326531 | 0 | 0 | 1185.142506 | CC1=CC=CC=C1.C=C(C1=CC=CC=C1)CC(C2=CC=CC=C2)CC(C3=CC=CC=C3)CC(C4=CC=CC=C4)CC(C5=CC=CC=C5)CC(C6=CC=CC=C6)CC(C7=CC=CC=C7)CC(C8=CC=CC=C8)CC(C9=CC=CC=C9)CC(C%10=CC=CC=C%10)CCC%11=CC=CC=C%11
1 | 1.287140341 | 300 | Polyimide | O=C(C1=CC(C(N2C)=O)=C(C=C1)C2=O)C3=CC=C(C4=C3)C(N(C4=O)C5=CC=C(C=C5C)C6=CC=C(C=C6)C7=CC=C(C=C7)C)=O | 93.06 | 0.0005 | 10 | 22.55 | 32.04 | 0.505 | 0.55 | 0.792 | 1.6 | 33 | 14.5 | -0.82 | 7.4 | 6 | 10.9 | 1.54 | 0.4618751 | CO | CF | CC1=NC=CC=C1 | 1.39002 | 28.974 | 14 | 7 | 1 | 7 | 6 | 0 | 1 | 0 | 0 | 12.89 | 12.89 | 92.1632951 | CO.CC1=NC=CC=C1
1 | 1.287140341 | 300 | Polyimide | O=C(C1=CC(C(N2C)=O)=C(C=C1)C2=O)C3=CC=C(C4=C3)C(N(C4=O)C5=CC=C(C=C5C)C6=CC=C(C=C6)C7=CC=C(C=C7)C)=O | 217 | 0.1085 | 10 | 22.55 | 32.04 | 0.505 | 0.55 | 0.792 | 1.6 | 33 | 14.5 | -0.82 | 7.4 | 6 | 10.9 | 1.54 | 0.4373792 | CO | CF | C1=CC(=C(C=C1[N+](=O)[O-])N)Br | 1.9395 | 45.2088 | 16 | 11 | 5 | 5 | 6 | 2 | 3 | 1 | 0.090909091 | 69.16 | 69.16 | 137.38767 | CO.C1=CC(=C(C=C1[N+](=O)[O-])N)Br
1 | 1.287140341 | 300 | Polyimide | O=C(C1=CC(C(N2C)=O)=C(C=C1)C2=O)C3=CC=C(C4=C3)C(N(C4=O)C5=CC=C(C=C5C)C6=CC=C(C=C6)C7=CC=C(C=C7)C)=O | 237 | 0.0005 | 20 | 22.55 | 32.04 | 0.505 | 0.55 | 0.792 | 1.6 | 33 | 14.5 | -0.82 | 7.4 | 6 | 10.9 | 1.23 | 0.5350926 | CO | CF | COC1=CC2=C(C=C1)C=C(C=C2)Br | 3.6109 | 58.2 | 22 | 13 | 2 | 9 | 11 | 1 | 1 | 1 | 0.071428571 | 9.23 | 9.23 | 167.19093 | CO.COC1=CC2=C(C=C1)C=C(C=C2)Br
1 | 1.274287156 | 150 | Polyimide | O=C(C1=CC(C(N2C)=O)=C(C=C1)C2=O)C3=CC=C(C4=C3)C(N(C4=O)C5=CC=C(C=C5C)C6=CC=C(C=C6)C7=CC=C(C=C7)C)=O | 98 | 0.0005 | 10 | 22.55 | 32.04 | 0.505 | 0.55 | 0.792 | 1.6 | 33 | 14.5 | -0.82 | 7.4 | 6 | 10.9 | 0.88 | 0.4213119 | CO | CF | C1CC=CC(C1)O | 1.0874 | 28.9978 | 17 | 7 | 1 | 10 | 6 | 1 | 1 | 0 | 0 | 20.23 | 20.23 | 106.1296793 | CO.C1CC=CC(C1)O
0.9650153 | 1.546458739 | 150 |  |  | 228.1150298 | 0.01628979 | 10 | 22.55 | 32.04 | 0.505 | 0.55 | 0.792 | 1.6 | 33 | 14.5 | -0.82 | 7.4 | 6 | 10.9 | 1.61 | 0.9722838 | CO | CF | CC(C)(C1=CC=C(C=C1)O)C2=CC=C(C=C2)O | 3.4237 | 68.3416 | 33 | 17 | 2 | 16 | 15 | 2 | 2 | 2 | 0.111111111 | 40.46 | 40.46 | 223.2450196 | CO.CC(C)(C1=CC=C(C=C1)O)C2=CC=C(C=C2)O
1.751755 | 1.773234201 | 600 |  |  | 376.5 | 0.002387858 | 30 | 28.53 | 92.1 | 0.697 | 0.59 | 0.867 | 0.36 | 2.4 | 8.9 | 2.69 | 8.8 | 0.7 | 1 | 2.16 | 0.793245 | CC1=CC=CC=C1 | CF | CC(CC(C(C)(C)C(C1=CC=CC=C1)(C)C)C2=CC=CC=C2)C3=CC=CC=C3 | 7.968 | 121.906 | 62 | 28 | 0 | 34 | 28 | 0 | 0 | 7 | 0.233333333 | 0 | 0 | 399.3465378 | CC1=CC=CC=C1.CC(CC(C(C)(C)C(C1=CC=CC=C1)(C)C)C2=CC=CC=C2)C3=CC=CC=C3
0.9650153 | 1.546458739 | 200 |  |  | 822.5696 | 0.01628979 | 10 | 19.1 | 41.1 | 0.55 | 0.37 | 0.786 | 3.5 | 37.5 | 11.9 | -0.34 | 7.5 | 8.8 | 3 | 4.08 | 0.9975287 | CC#N | CF | CC(C1=CC=CC=C1)CC(C2=CC=CC=C2)CC(C3=CC=CC=C3)CC(C4=CC=CC=C4)CC(C5=CC=CC=C5)CC(C6=CC=CC=C6)CC(C7=CC=CC=C7)CC(C8=CC=CC=C8)CC(C9=CC=CC=C9)CC(C%10=CC=CC=C%10)CC(C)(C)C%11=CC=CC=C%11 | 24.7231 | 383.142 | 184 | 90 | 0 | 94 | 90 | 0 | 0 | 31 | 0.31 | 0 | 0 | 1222.370935 | CC#N.CC(C1=CC=CC=C1)CC(C2=CC=CC=C2)CC(C3=CC=CC=C3)CC(C4=CC=CC=C4)CC(C5=CC=CC=C5)CC(C6=CC=CC=C6)CC(C7=CC=CC=C7)CC(C8=CC=CC=C8)CC(C9=CC=CC=C9)CC(C%10=CC=CC=C%10)CC(C)(C)C%11=CC=CC=C%11
0.842639594 | 1.4625323 | 200 | Polyimide | O=C(C1=CC(C(N2C)=O)=C(C=C1)C2=O)C3=CC=C(C4=C3)C(N(C4=O)C5=CC=C(C=C5C)C6=CC=C(C=C6)C7=CC=C(C=C7)C)=O | 184.1000484 | 0.0005 | 10 | 22.55 | 32.04 | 0.505 | 0.55 | 0.792 | 1.6 | 33 | 14.5 | -0.82 | 7.4 | 6 | 10.9 | 0.95 | 1.000316 | CO | CF | C=C(N)NC1=C2C=CC=CC2=CC=C1 | 2.6816 | 60.8981 | 26 | 14 | 2 | 12 | 12 | 0 | 2 | 2 | 0.133333333 | 38.05 | 38.05 | 175.7701312 | CO.C=C(N)NC1=C2C=CC=CC2=CC=C1
0.842639594 | 1.4625323 | 200 | Polyimide | O=C(C1=CC(C(N2C)=O)=C(C=C1)C2=O)C3=CC=C(C4=C3)C(N(C4=O)C5=CC=C(C=C5C)C6=CC=C(C=C6)C7=CC=C(C=C7)C)=O | 118.0530982 | 0.0005 | 10 | 22.55 | 32.04 | 0.505 | 0.55 | 0.792 | 1.6 | 33 | 14.5 | -0.82 | 7.4 | 6 | 10.9 | 0.95 | 0.7120613 | CO | CF | C12=CC=CC=C1NC=N2 | 1.5629 | 36.0937 | 15 | 9 | 2 | 6 | 7 | 0 | 1 | 0 | 0 | 28.68 | 28.68 | 94.56312302 | CO.C12=CC=CC=C1NC=N2
1.086486486 | 1.807038835 | 300 | Polyimide | O=C(C1=CC(C(N2C)=O)=C(C=C1)C2=O)C3=CC=C(C4=C3)C(N(C4=O)C5=CC=C(C=C5C)C6=CC=C(C=C6)C7=CC=C(C=C7)C)=O | 176 | 0.0005 | 20 | 36.76 | 73.1 | 0.666 | 0.8 | 0.937 | 3.8 | 37 | 12.1 | -0.74 | 8.5 | 6.7 | 5.5 | 0.9 | 0.8922153 | O=CN(C)C | CF | C1=C(C=C(C=C1N)N)C(F)(F)F | 1.8698 | 40.2688 | 19 | 12 | 5 | 7 | 7 | 0 | 2 | 0 | 0 | 52.04 | 52.04 | 138.6587178 | O=CN(C)C.C1=C(C=C(C=C1N)N)C(F)(F)F
0.842639594 | 1.4625323 | 200 | Polyimide | O=C(C1=CC(C(N2C)=O)=C(C=C1)C2=O)C3=CC=C(C4=C3)C(N(C4=O)C5=CC=C(C=C5C)C6=CC=C(C=C6)C7=CC=C(C=C7)C)=O | 336.0578376 | 0.0005 | 10 | 22.55 | 32.04 | 0.505 | 0.55 | 0.792 | 1.6 | 33 | 14.5 | -0.82 | 7.4 | 6 | 10.9 | 0.95 | 1.009132 | CO | CF | OCCC1=C(C)[N+](CC2=CN=C(C)N=C2N)=CS1 | 0.60774 | 70.3242 | 35 | 18 | 6 | 17 | 12 | 1 | 5 | 4 | 0.210526316 | 75.91 | 104.15 | 229.0175923 | CO.OCCC1=C(C)[N+](CC2=CN=C(C)N=C2N)=CS1
1.751755 | 1.773234201 | 280 |  |  | 822.5696 | 0.01628979 | 10 | 23.32 | 58.1 | 0.618 | 0.3 | 0.784 | 2.85 | 21 | 10 | -0.24 | 7.6 | 5.1 | 3.4 | 7.89 | 1.006579 | CC(C)=O | CF | CC(C1=CC=CC=C1)CC(C2=CC=CC=C2)CC(C3=CC=CC=C3)CC(C4=CC=CC=C4)CC(C5=CC=CC=C5)CC(C6=CC=CC=C6)CC(C7=CC=CC=C7)CC(C8=CC=CC=C8)CC(C)(C)C9=CC=CC=C9 | 20.3753 | 315.542 | 152 | 74 | 0 | 78 | 74 | 0 | 0 | 25 | 0.304878049 | 0 | 0 | 1007.966843 | CC(C)=O.CC(C1=CC=CC=C1)CC(C2=CC=CC=C2)CC(C3=CC=CC=C3)CC(C4=CC=CC=C4)CC(C5=CC=CC=C5)CC(C6=CC=CC=C6)CC(C7=CC=CC=C7)CC(C8=CC=CC=C8)CC(C)(C)C9=CC=CC=C9
1.751755 | 1.773234201 | 280 |  |  | 822.5696 | 0.002387858 | 20 | 19.1 | 41.1 | 0.55 | 0.37 | 0.786 | 3.5 | 37.5 | 11.9 | -0.34 | 7.5 | 8.8 | 3 | 9 | 0.9073523 | CC#N | CF | CC(C1=CC=CC=C1)CC(C2=CC=CC=C2)CC(C3=CC=CC=C3)CC(C4=CC=CC=C4)CC(C5=CC=CC=C5)CC(C6=CC=CC=C6)CC(C7=CC=CC=C7)CC(C)(C)C8=CC=CC=C8 | 18.2014 | 281.742 | 136 | 66 | 0 | 70 | 66 | 0 | 0 | 22 | 0.301369863 | 0 | 0 | 900.7647974 | CC#N.CC(C1=CC=CC=C1)CC(C2=CC=CC=C2)CC(C3=CC=CC=C3)CC(C4=CC=CC=C4)CC(C5=CC=CC=C5)CC(C6=CC=CC=C6)CC(C7=CC=CC=C7)CC(C)(C)C8=CC=CC=C8
1.135135135 | 1.674013921 | 500 | PDMS | CCO[Si](OCC)(OCC)CC[Si](OCC)(O[Si](OCC)(OCC)CC[Si](OCC)(OCC)OCC)OCC | 164.2 | 0.0005 | 20 | 23.32 | 58.1 | 0.618 | 0.3 | 0.784 | 2.85 | 21 | 10 | -0.24 | 7.6 | 5.1 | 3.4 | 2.314814815 | 0.1798805 | CC(C)=O | CF | CC[C@@H](C(=O)O)c1ccccc1 | 2.2648 | 47.1098 | 24 | 12 | 2 | 12 | 10 | 2 | 1 | 3 | 0.25 | 37.3 | 37.3 | 165.2944704 | CC(C)=O.CC[C@@H](C(=O)O)c1ccccc1
1 | 1.274287156 | 150 | Polyimide | O=C(C1=CC(C(N2C)=O)=C(C=C1)C2=O)C3=CC=C(C4=C3)C(N(C4=O)C5=CC=C(C=C5C)C6=CC=C(C=C6)C7=CC=C(C=C7)C)=O | 190 | 0.0005 | 20 | 22.55 | 32.04 | 0.505 | 0.55 | 0.792 | 1.6 | 33 | 14.5 | -0.82 | 7.4 | 6 | 10.9 | 0.7475 | 0.8863262 | CO | CF | C1=CC(=CC(=C1)C(F)(F)F)C(=O)O | 2.4036 | 38.4033 | 18 | 13 | 5 | 5 | 8 | 2 | 1 | 1 | 0.076923077 | 37.3 | 37.3 | 148.9051768 | CO.C1=CC(=CC(=C1)C(F)(F)F)C(=O)O
1.013769363 | 1.331319235 | 300 | Polyimide | O=C(C1=CC(C(N2C)=O)=C(C=C1)C2=O)C3=CC=C(C4=C3)C(N(C4=O)C5=CC=C(C=C5C)C6=CC=C(C=C6)C7=CC=C(C=C7)C)=O | 204.35 | 0.0005 | 20 | 23.75 | 88.1 | 0.677 | 0.46 | 0.902 | 1.78 | 6 | 9.1 | 0.73 | 7.7 | 2.6 | 3.5 | 0.27 | 0.7987243 | CC(OCC)=O | CF | C/C/1=C\CCC(=C)[C@H]2CC([C@@H]2CC1)(C)C | 4.7252 | 66.743 | 39 | 15 | 0 | 24 | 15 | 0 | 0 | 0 | 0 | 0 | 0 | 238.0104015 | CC(OCC)=O.C/C/1=C\CCC(=C)[C@H]2CC([C@@H]2CC1)(C)C
1.820036862 | 1.820036862 | 200 | Polybenzimidazole | CC1=CC(C2=NC3=CC(C4=CC(NC(C5=CC=CC=C5)=N6)=C6C=C4)=CC=C3N2)=CC=C1 | 199.9997609 | 0.0005 | 20 | 23.75 | 88.1 | 0.677 | 0.46 | 0.902 | 1.78 | 6 | 9.1 | 0.73 | 7.7 | 2.6 | 3.5 | 1.372721928 | 0.4823266 | CC(OCC)=O | CF | N#CC1=C(F)C(F)=C(C#N)C(F)=C1F | 1.98636 | 35.704 | 14 | 14 | 6 | 0 | 8 | 0 | 2 | 0 | 0 | 47.58 | 47.58 | 151.4764262 | CC(OCC)=O.N#CC1=C(F)C(F)=C(C#N)C(F)=C1F
0.9650153 | 1.546458739 | 500 |  |  | 822.5696 | 0.002387858 | 20 | 23.32 | 58.1 | 0.618 | 0.3 | 0.784 | 2.85 | 21 | 10 | -0.24 | 7.6 | 5.1 | 3.4 | 6.08 | 0.9793038 | CC(C)=O | CF | CC(C1=CC=CC=C1)CC(C2=CC=CC=C2)CC(C3=CC=CC=C3)CC(C4=CC=CC=C4)CC(C5=CC=CC=C5)CC(C6=CC=CC=C6)CC(C7=CC=CC=C7)CC(C8=CC=CC=C8)CC(C)(C)C9=CC=CC=C9 | 20.3753 | 315.542 | 152 | 74 | 0 | 78 | 74 | 0 | 0 | 25 | 0.304878049 | 0 | 0 | 1007.966843 | CC(C)=O.CC(C1=CC=CC=C1)CC(C2=CC=CC=C2)CC(C3=CC=CC=C3)CC(C4=CC=CC=C4)CC(C5=CC=CC=C5)CC(C6=CC=CC=C6)CC(C7=CC=CC=C7)CC(C8=CC=CC=C8)CC(C)(C)C9=CC=CC=C9
1.058925477 | 1.279559822 | 300 | Polyimide | O=C(C1=CC(C(N2C)=O)=C(C=C1)C2=O)C3=CC=C(C4=C3)C(N(C4=O)C5=CC=C(C=C5C)C6=CC=C(C=C6)C7=CC=C(C=C7)C)=O | 209 | 0.0005 | 20 | 23.32 | 58.1 | 0.618 | 0.3 | 0.784 | 2.85 | 21 | 10 | -0.24 | 7.6 | 5.1 | 3.4 | 1.69 | 0.9189816 | CC(C)=O | CF | O=C(OC)C1=CC=C(C(OC)=O)C=C1N | 0.842 | 53.5334 | 26 | 15 | 5 | 11 | 10 | 4 | 5 | 2 | 0.133333333 | 78.62 | 78.62 | 191.2352259 | CC(C)=O.O=C(OC)C1=CC=C(C(OC)=O)C=C1N
1.751755 | 1.773234201 | 220 |  |  | 822.5696 | 0.002387858 | 30 | 22.55 | 32.04 | 0.505 | 0.55 | 0.792 | 1.6 | 33 | 14.5 | -0.82 | 7.4 | 6 | 10.9 | 5.6 | 1.007312 | CO | DE | CC(C1=CC=CC=C1)CC(C2=CC=CC=C2)CC(C3=CC=CC=C3)CC(C4=CC=CC=C4)CC(C5=CC=CC=C5)CC(C6=CC=CC=C6)CC(C7=CC=CC=C7)CC(C)(C)C8=CC=CC=C8 | 18.2014 | 281.742 | 136 | 66 | 0 | 70 | 66 | 0 | 0 | 22 | 0.301369863 | 0 | 0 | 900.7647974 | CO.CC(C1=CC=CC=C1)CC(C2=CC=CC=C2)CC(C3=CC=CC=C3)CC(C4=CC=CC=C4)CC(C5=CC=CC=C5)CC(C6=CC=CC=C6)CC(C7=CC=CC=C7)CC(C)(C)C8=CC=CC=C8
1 | 1.274287156 | 150 | Polyimide | O=C(C1=CC(C(N2C)=O)=C(C=C1)C2=O)C3=CC=C(C4=C3)C(N(C4=O)C5=CC=C(C=C5C)C6=CC=C(C=C6)C7=CC=C(C=C7)C)=O | 136.1000484 | 0.0005 | 10 | 22.55 | 32.04 | 0.505 | 0.55 | 0.792 | 1.6 | 33 | 14.5 | -0.82 | 7.4 | 6 | 10.9 | 0.88 | 1.008289 | CO | CF | NC1=CC(C)=C(N)C=C1C | 1.46784 | 44.7408 | 22 | 10 | 2 | 12 | 8 | 0 | 2 | 0 | 0 | 52.04 | 52.04 | 137.7520261 | CO.NC1=CC(C)=C(N)C=C1C
1.820036862 | 1.820036862 | 200 | Polybenzimidazole | CC1=CC(C2=NC3=CC(C4=CC(NC(C5=CC=CC=C5)=N6)=C6C=C4)=CC=C3N2)=CC=C1 | 94 | 0.0005 | 20 | 23.75 | 88.1 | 0.677 | 0.46 | 0.902 | 1.78 | 6 | 9.1 | 0.73 | 7.7 | 2.6 | 3.5 | 1.372721928 | -0.03496116 | CC(OCC)=O | CF | C1=CC=NC(=C1)N | 0.6638 | 28.6494 | 13 | 7 | 2 | 6 | 5 | 0 | 2 | 0 | 0 | 38.91 | 38.91 | 85.86407047 | CC(OCC)=O.C1=CC=NC(=C1)N
1 | 1.274287156 | 150 | Polyimide | O=C(C1=CC(C(N2C)=O)=C(C=C1)C2=O)C3=CC=C(C4=C3)C(N(C4=O)C5=CC=C(C=C5C)C6=CC=C(C=C6)C7=CC=C(C=C7)C)=O | 299.0728477 | 0.0005 | 10 | 22.55 | 32.04 | 0.505 | 0.55 | 0.792 | 1.6 | 33 | 14.5 | -0.82 | 7.4 | 6 | 10.9 | 0.88 | 0.9663238 | CO | CF | COC(NC1=NC2=C(C=C(SC3=CC=CC=C3)C=C2)N1)=O | 3.8924 | 82.6864 | 34 | 21 | 6 | 13 | 15 | 2 | 4 | 3 | 0.130434783 | 67.01 | 92.31 | 246.2149491 | CO.COC(NC1=NC2=C(C=C(SC3=CC=CC=C3)C=C2)N1)=O
1.751755 | 1.773234201 | 600 |  |  | 822.5696 | 0.002387858 | 30 | 28.53 | 92.1 | 0.697 | 0.59 | 0.867 | 0.36 | 2.4 | 8.9 | 2.69 | 8.8 | 0.7 | 1 | 2.16 | 0.9547343 | CC1=CC=CC=C1 | CF | CC(C1=CC=CC=C1)CC(C2=CC=CC=C2)CC(C3=CC=CC=C3)CC(CC(C(C)(C)C(C4=CC=CC=C4)(C)C)C5=CC=CC=C5)C6=CC=CC=C6 | 14.4897 | 223.306 | 110 | 52 | 0 | 58 | 52 | 0 | 0 | 16 | 0.280701754 | 0 | 0 | 720.9526758 | CC1=CC=CC=C1.CC(C1=CC=CC=C1)CC(C2=CC=CC=C2)CC(C3=CC=CC=C3)CC(CC(C(C)(C)C(C4=CC=CC=C4)(C)C)C5=CC=CC=C5)C6=CC=CC=C6
0.991749175 | 1.408311346 | 350 | TFC | C[Si](C)(O[Si](C)(C)C)O[Si](C)(C)C | 307.14514 | 0.0005 | 20 | 19.4 | 88.2 | 0.72 | 0.36 | 0.74 | 1.4 | 2.6 | 7.4 | 1.05 | 14.8 | 4.3 | 5 | 64.75433947 | 0.5307235 | CC(C)(C)OC | CF | CC(C)(C)C(CCC1=CC=C(C=C1)Cl)(CN2C=NC=N2)O | 3.3415 | 84.1998 | 43 | 21 | 5 | 22 | 16 | 1 | 4 | 5 | 0.227272727 | 50.94 | 50.94 | 282.5885867 | CC(C)(C)OC.CC(C)(C)C(CCC1=CC=C(C=C1)Cl)(CN2C=NC=N2)O
1.033444816 | 1.371517398 | 350 | TFC | C[Si](C)(O[Si](C)(C)C)O[Si](C)(C)C | 166.22 | 0.0005 | 20 | 23.32 | 58.1 | 0.618 | 0.3 | 0.784 | 2.85 | 21 | 10 | -0.24 | 7.6 | 5.1 | 3.4 | 2.065696649 | 0.1306555 | CC(C)=O | CF | c1ccc2c(c1)Cc1ccccc1-2 | 3.2578 | 54.684 | 23 | 13 | 0 | 10 | 13 | 0 | 0 | 0 | 0 | 0 | 0 | 158.7161363 | CC(C)=O.c1ccc2c(c1)Cc1ccccc1-2
1.751755 | 1.773234201 | 400 |  |  | 822.5696 | 0.002387858 | 30 | 22.55 | 32.04 | 0.505 | 0.55 | 0.792 | 1.6 | 33 | 14.5 | -0.82 | 7.4 | 6 | 10.9 | 0.41 | 0.9395175 | CO | DE | CC(OCC(C)OCC(C)O)COC(C)COC(C)COC(C)COC(C)COC(C)COC(C)COC(C)COC(C)COC(C)COC(C)COC(C)CO | 4.6258 | 219.1486 | 143 | 57 | 15 | 86 | 42 | 15 | 15 | 40 | 0.714285714 | 160.45 | 160.45 | 866.8412426 | CO.CC(OCC(C)OCC(C)O)COC(C)COC(C)COC(C)COC(C)COC(C)COC(C)COC(C)COC(C)COC(C)COC(C)COC(C)CO
0.842639594 | 1.4625323 | 200 | Polyimide | O=C(C1=CC(C(N2C)=O)=C(C=C1)C2=O)C3=CC=C(C4=C3)C(N(C4=O)C5=CC=C(C=C5C)C6=CC=C(C=C6)C7=CC=C(C=C7)C)=O | 176 | 0.0005 | 10 | 22.55 | 32.04 | 0.505 | 0.55 | 0.792 | 1.6 | 33 | 14.5 | -0.82 | 7.4 | 6 | 10.9 | 0.95 | 0.7766304 | CO | CF | C1=C(C=C(C=C1N)N)C(F)(F)F | 1.8698 | 40.2688 | 19 | 12 | 5 | 7 | 7 | 0 | 2 | 0 | 0 | 52.04 | 52.04 | 138.6587178 | CO.C1=C(C=C(C=C1N)N)C(F)(F)F
1 | 1.287140341 | 300 | Polyimide | O=C(C1=CC(C(N2C)=O)=C(C=C1)C2=O)C3=CC=C(C4=C3)C(N(C4=O)C5=CC=C(C=C5C)C6=CC=C(C=C6)C7=CC=C(C=C7)C)=O | 128 | 0.0005 | 20 | 22.55 | 32.04 | 0.505 | 0.55 | 0.792 | 1.6 | 33 | 14.5 | -0.82 | 7.4 | 6 | 10.9 | 1.23 | 0.5260107 | CO | CF | O=C1N(C)CCCN1C | 0.3737 | 35.273 | 21 | 9 | 3 | 12 | 6 | 1 | 1 | 0 | 0 | 23.55 | 23.55 | 128.1232005 | CO.O=C1N(C)CCCN1C
1 | 1.287140341 | 300 | Polyimide | O=C(C1=CC(C(N2C)=O)=C(C=C1)C2=O)C3=CC=C(C4=C3)C(N(C4=O)C5=CC=C(C=C5C)C6=CC=C(C=C6)C7=CC=C(C=C7)C)=O | 139 | 0.0005 | 20 | 22.55 | 32.04 | 0.505 | 0.55 | 0.792 | 1.6 | 33 | 14.5 | -0.82 | 7.4 | 6 | 10.9 | 1.23 | 0.4241236 | CO | CF | OC1=CC=C([N+]([O-])=O)C=C1 | 1.3004 | 34.7612 | 15 | 10 | 4 | 5 | 6 | 3 | 3 | 1 | 0.1 | 63.37 | 63.37 | 115.897517 | CO.OC1=CC=C([N+]([O-])=O)C=C1
1.751755 | 1.773234201 | 220 |  |  | 295.0956913 | 0.002387858 | 30 | 17.91 | 86.18 | 0.251 | 0.31 | 0.659 | 0.08 | 1.9 | 6.9 | 3.8 | 7.3 | 0 | 0 | 0.12 | 0.2497769 | CCCCCCC | CF | CCCCCCCCCCCCC1=CC=CC=C1 | 6.15 | 81.99 | 48 | 18 | 0 | 30 | 18 | 0 | 0 | 11 | 0.611111111 | 0 | 0 | 288.7183572 | CCCCCCC.CCCCCCCCCCCCC1=CC=CC=C1
1 | 1.274287156 | 150 | Polyimide | O=C(C1=CC(C(N2C)=O)=C(C=C1)C2=O)C3=CC=C(C4=C3)C(N(C4=O)C5=CC=C(C=C5C)C6=CC=C(C=C6)C7=CC=C(C=C7)C)=O | 94 | 0.0005 | 20 | 22.55 | 32.04 | 0.505 | 0.55 | 0.792 | 1.6 | 33 | 14.5 | -0.82 | 7.4 | 6 | 10.9 | 0.7475 | 0.2143967 | CO | CF | C1=CC=NC(=C1)N | 0.6638 | 28.6494 | 13 | 7 | 2 | 6 | 5 | 0 | 2 | 0 | 0 | 38.91 | 38.91 | 85.86407047 | CO.C1=CC=NC(=C1)N
1.751755 | 1.773234201 | 400 |  |  | 505.1201 | 0.002387858 | 30 | 22.55 | 32.04 | 0.505 | 0.55 | 0.792 | 1.6 | 33 | 14.5 | -0.82 | 7.4 | 6 | 10.9 | 0.41 | 0.891003 | CO | DE | CC(OCC(C)OCC(C)O)COC(C)COC(C)COC(C)COC(C)COC(C)COC(C)CO | 2.6003 | 142.0786 | 93 | 37 | 10 | 56 | 27 | 10 | 10 | 25 | 0.694444444 | 114.3 | 114.3 | 563.4503295 | CO.CC(OCC(C)OCC(C)O)COC(C)COC(C)COC(C)COC(C)COC(C)COC(C)CO
1.751755 | 1.773234201 | 600 |  |  | 348.1576 | 0.002387858 | 40 | 28.53 | 92.1 | 0.697 | 0.59 | 0.867 | 0.36 | 2.4 | 8.9 | 2.69 | 8.8 | 0.7 | 1 | 2.16 | 0.6406949 | CC1=CC=CC=C1 | CF | CCCCCCCCCCCCCCCCCCCCCCCC | 9.6084 | 112.922 | 74 | 24 | 0 | 50 | 24 | 0 | 0 | 21 | 0.913043478 | 0 | 0 | 423.6601043 | CC1=CC=CC=C1.CCCCCCCCCCCCCCCCCCCCCCCC
1.751755 | 1.773234201 | 600 |  |  | 185 | 0.002387858 | 20 | 23.75 | 88.1 | 0.677 | 0.46 | 0.902 | 1.78 | 6 | 9.1 | 0.73 | 7.7 | 2.6 | 3.5 | 3.3 | 0.264416 | CC(OCC)=O | CF | C1(OCC2=CC=CC=C2)=CC=CC=C1 | 3.2656 | 57.216 | 26 | 14 | 1 | 12 | 13 | 1 | 1 | 3 | 0.2 | 9.23 | 9.23 | 179.8628222 | CC(OCC)=O.C1(OCC2=CC=CC=C2)=CC=CC=C1
1.036666667 | 1.554236373 | 350 | TFC | C[Si](C)(O[Si](C)(C)C)O[Si](C)(C)C | 132.16 | 0.0005 | 20 | 19.1 | 41.1 | 0.55 | 0.37 | 0.786 | 3.5 | 37.5 | 11.9 | -0.34 | 7.5 | 8.8 | 3 | 2.142857143 | 0.6960849 | N#CC | CF | Nc1ccc2[nH]ccc2c1 | 1.7501 | 42.7111 | 18 | 10 | 2 | 8 | 8 | 0 | 1 | 0 | 0 | 41.81 | 41.81 | 111.8591082 | N#CC.Nc1ccc2[nH]ccc2c1
1.751755 | 1.773234201 | 280 |  |  | 822.5696 | 0.01628979 | 10 | 23.32 | 58.1 | 0.618 | 0.3 | 0.784 | 2.85 | 21 | 10 | -0.24 | 7.6 | 5.1 | 3.4 | 7.89 | 1.0033 | CC(C)=O | CF | CC(C1=CC=CC=C1)CC(C2=CC=CC=C2)CC(C3=CC=CC=C3)CC(C4=CC=CC=C4)CC(C5=CC=CC=C5)CC(C6=CC=CC=C6)CC(C7=CC=CC=C7)CC(C8=CC=CC=C8)CC(C9=CC=CC=C9)CC(C%10=CC=CC=C%10)CC(C%11=CC=CC=C%11)CC(C%12=CC=CC=C%12)CC(C%13=CC=CC=C%13)CC(C%14=CC=CC=C%14)CC(C%15=CC=CC=C%15)CC(C%16=CC=CC=C%16)CC(C%17=CC=CC=C%17)CC(C)(C)C%18=CC=CC=C%18 | 39.9404 | 619.742 | 296 | 146 | 0 | 150 | 146 | 0 | 0 | 52 | 0.319018405 | 0 | 0 | 1972.785257 | CC(C)=O.CC(C1=CC=CC=C1)CC(C2=CC=CC=C2)CC(C3=CC=CC=C3)CC(C4=CC=CC=C4)CC(C5=CC=CC=C5)CC(C6=CC=CC=C6)CC(C7=CC=CC=C7)CC(C8=CC=CC=C8)CC(C9=CC=CC=C9)CC(C%10=CC=CC=C%10)CC(C%11=CC=CC=C%11)CC(C%12=CC=CC=C%12)CC(C%13=CC=CC=C%13)CC(C%14=CC=CC=C%14)CC(C%15=CC=CC=C%15)CC(C%16=CC=CC=C%16)CC(C%17=CC=CC=C%17)CC(C)(C)C%18=CC=CC=C%18
1.040376851 | 1.593345656 | 500 | PDMS | CCO[Si](OCC)(OCC)CC[Si](OCC)(O[Si](OCC)(OCC)CC[Si](OCC)(OCC)OCC)OCC | 166.22 | 0.0005 | 20 | 20.3 | 86.2 | 0.748 | 0.39 | 0.655 | 0 | 0.39 | 7.5 | 3.5 | 7.5 | 0 | 0 | 1.428571429 | -0.01825451 | CCCCCCC | CF | c1ccc2c(c1)Cc1ccccc1-2 | 3.2578 | 54.684 | 23 | 13 | 0 | 10 | 13 | 0 | 0 | 0 | 0 | 0 | 0 | 158.7161363 | CCCCCCC.c1ccc2c(c1)Cc1ccccc1-2
1.022020725 | 1.461373391 | 500 | PDMS | CCO[Si](OCC)(OCC)CC[Si](OCC)(O[Si](OCC)(OCC)CC[Si](OCC)(OCC)OCC)OCC | 261.0637225 | 0.0005 | 20 | 19.4 | 88.2 | 0.72 | 0.36 | 0.74 | 1.4 | 2.6 | 7.4 | 1.05 | 14.8 | 4.3 | 5 | 4.065274141 | 0.427353 | CC(C)(C)OC | CF | CCN(C1=CC2=C(C=C1C3=O)OCO2)C=C3C(O)=O | 1.4483 | 66.9643 | 30 | 19 | 6 | 11 | 13 | 5 | 5 | 2 | 0.095238095 | 77.76 | 77.76 | 213.6640317 | CC(C)(C)OC.CCN(C1=CC2=C(C=C1C3=O)OCO2)C=C3C(O)=O
1.751755 | 1.773234201 | 600 |  |  | 822.5696 | 0.002387858 | 30 | 28.53 | 92.1 | 0.697 | 0.59 | 0.867 | 0.36 | 2.4 | 8.9 | 2.69 | 8.8 | 0.7 | 1 | 2.85 | 0.9709779 | CC1=CC=CC=C1 | CF | CC(C1=CC=CC=C1)CC(C2=CC=CC=C2)CC(C3=CC=CC=C3)CC(C4=CC=CC=C4)CC(C5=CC=CC=C5)CC(C6=CC=CC=C6)CC(C7=CC=CC=C7)CC(C)(C)C8=CC=CC=C8 | 18.2014 | 281.742 | 136 | 66 | 0 | 70 | 66 | 0 | 0 | 22 | 0.301369863 | 0 | 0 | 900.7647974 | CC1=CC=CC=C1.CC(C1=CC=CC=C1)CC(C2=CC=CC=C2)CC(C3=CC=CC=C3)CC(C4=CC=CC=C4)CC(C5=CC=CC=C5)CC(C6=CC=CC=C6)CC(C7=CC=CC=C7)CC(C)(C)C8=CC=CC=C8
1.751755 | 1.773234201 | 250 |  |  | 822.5696 | 0.002387858 | 30 | 28.53 | 92.1 | 0.697 | 0.59 | 0.867 | 0.36 | 2.4 | 8.9 | 2.69 | 8.8 | 0.7 | 1 | 3.02 | 0.9949414 | CC1=CC=CC=C1 | CF | CC(C1=CC=CC=C1)CC(C2=CC=CC=C2)CC(C3=CC=CC=C3)CC(C4=CC=CC=C4)CC(C5=CC=CC=C5)CC(C6=CC=CC=C6)CC(C7=CC=CC=C7)CC(C8=CC=CC=C8)CC(C9=CC=CC=C9)CC(C%10=CC=CC=C%10)CC(C%11=CC=CC=C%11)CC(C%12=CC=CC=C%12)CC(C%13=CC=CC=C%13)CC(C%14=CC=CC=C%14)CC(CC(C(C)(C)C(C%15=CC=CC=C%15)(C)C)C%16=CC=CC=C%16)C%17=CC=CC=C%17 | 38.4026 | 595.106 | 286 | 140 | 0 | 146 | 140 | 0 | 0 | 49 | 0.314102564 | 0 | 0 | 1900.175182 | CC1=CC=CC=C1.CC(C1=CC=CC=C1)CC(C2=CC=CC=C2)CC(C3=CC=CC=C3)CC(C4=CC=CC=C4)CC(C5=CC=CC=C5)CC(C6=CC=CC=C6)CC(C7=CC=CC=C7)CC(C8=CC=CC=C8)CC(C9=CC=CC=C9)CC(C%10=CC=CC=C%10)CC(C%11=CC=CC=C%11)CC(C%12=CC=CC=C%12)CC(C%13=CC=CC=C%13)CC(C%14=CC=CC=C%14)CC(CC(C(C)(C)C(C%15=CC=CC=C%15)(C)C)C%16=CC=CC=C%16)C%17=CC=CC=C%17
1 | 1.274287156 | 150 | Polyimide | O=C(C1=CC(C(N2C)=O)=C(C=C1)C2=O)C3=CC=C(C4=C3)C(N(C4=O)C5=CC=C(C=C5C)C6=CC=C(C=C6)C7=CC=C(C=C7)C)=O | 170 | 0.0005 | 20 | 22.55 | 32.04 | 0.505 | 0.55 | 0.792 | 1.6 | 33 | 14.5 | -0.82 | 7.4 | 6 | 10.9 | 0.7475 | 0.5506261 | CO | CF | Cc1cccc(Br)c1 | 2.75752 | 38.879 | 15 | 8 | 1 | 7 | 7 | 0 | 0 | 0 | 0 | 0 | 0 | 117.746139 | CO.Cc1cccc(Br)c1
1.751755 | 1.773234201 | 350 |  |  | 376.5 | 0.002387858 | 40 | 19.1 | 41.1 | 0.55 | 0.37 | 0.786 | 3.5 | 37.5 | 11.9 | -0.34 | 7.5 | 8.8 | 3 | 0.06 | 0.9953173 | CC#N | DE | CC1=CC(=CC(=C1N)S(=O)(=O)[O-])/C(=C\2/C=CC(=[NH2+])C(=C2)S(=O)(=O)[O-])/C3=CC(=C(C=C3)N)S(=O)(=O)[O-].[Na+].[Na+] | -7.02348 | 122.2468 | 54 | 37 | 17 | 17 | 20 | 9 | 11 | 5 | 0.135135135 | 249.23 | 274.37 | 532.2283893 | CC#N.CC1=CC(=CC(=C1N)S(=O)(=O)[O-])/C(=C\2/C=CC(=[NH2+])C(=C2)S(=O)(=O)[O-])/C3=CC(=C(C=C3)N)S(=O)(=O)[O-].[Na+].[Na+]
1 | 1.274287156 | 150 | Polyimide | O=C(C1=CC(C(N2C)=O)=C(C=C1)C2=O)C3=CC=C(C4=C3)C(N(C4=O)C5=CC=C(C=C5C)C6=CC=C(C=C6)C7=CC=C(C=C7)C)=O | 236.35 | 0.0005 | 20 | 22.55 | 32.04 | 0.505 | 0.55 | 0.792 | 1.6 | 33 | 14.5 | -0.82 | 7.4 | 6 | 10.9 | 0.7475 | 0.9995999 | CO | CF | CC(C)(CC(=C)C1=CC=CC=C1)C2=CC=CC=C2 | 5.0677 | 79.561 | 38 | 18 | 0 | 20 | 18 | 0 | 0 | 4 | 0.210526316 | 0 | 0 | 254.9160624 | CO.CC(C)(CC(=C)C1=CC=CC=C1)C2=CC=CC=C2
1.541984733 | 1.541984733 | 200 | Polybenzimidazole | CC1=CC(C2=NC3=CC(C4=CC(NC(C5=CC=CC=C5)=N6)=C6C=C4)=CC=C3N2)=CC=C1 | 123.0684139 | 0.0005 | 20 | 19.4 | 88.2 | 0.72 | 0.36 | 0.74 | 1.4 | 2.6 | 7.4 | 1.05 | 14.8 | 4.3 | 5 | 28.75928816 | 0.002962682 | CC(C)(C)OC | CF | NC1=CC=C(OC)C=C1 | 1.2774 | 37.4064 | 18 | 9 | 2 | 9 | 7 | 1 | 2 | 1 | 0.111111111 | 35.25 | 35.25 | 118.2495073 | CC(C)(C)OC.NC1=CC=C(OC)C=C1
1.751755 | 1.773234201 | 600 |  |  | 249.0087232 | 0.002387858 | 40 | 22.32 | 46.1 | 0.52 | 1.07 | 1.044 | 1.7 | 24 | 13.4 | -0.32 | 7.7 | 4.3 | 9.5 | 0.27 | -0.3196236 | CCO | CF | CCCCCCCCCCCC | 4.9272 | 57.518 | 38 | 12 | 0 | 26 | 12 | 0 | 0 | 9 | 0.818181818 | 0 | 0 | 216.1082816 | CCO.CCCCCCCCCCCC
1 | 1.274287156 | 150 | Polyimide | O=C(C1=CC(C(N2C)=O)=C(C=C1)C2=O)C3=CC=C(C4=C3)C(N(C4=O)C5=CC=C(C=C5C)C6=CC=C(C=C6)C7=CC=C(C=C7)C)=O | 131.17 | 0.0005 | 10 | 22.55 | 32.04 | 0.505 | 0.55 | 0.792 | 1.6 | 33 | 14.5 | -0.82 | 7.4 | 6 | 10.9 | 0.88 | 0.4446506 | CO | CF | CC1=CC2=C(C=C1)NC=C2 | 2.47632 | 43.0357 | 19 | 10 | 1 | 9 | 9 | 0 | 0 | 0 | 0 | 15.79 | 15.79 | 118.1583329 | CO.CC1=CC2=C(C=C1)NC=C2
0.842639594 | 1.4625323 | 200 | Polyimide | O=C(C1=CC(C(N2C)=O)=C(C=C1)C2=O)C3=CC=C(C4=C3)C(N(C4=O)C5=CC=C(C=C5C)C6=CC=C(C=C6)C7=CC=C(C=C7)C)=O | 248 | 0.0005 | 10 | 22.55 | 32.04 | 0.505 | 0.55 | 0.792 | 1.6 | 33 | 14.5 | -0.82 | 7.4 | 6 | 10.9 | 0.95 | 0.9583607 | CO | CF | CCC1=C(C2=CC=C(Cl)C=C2)C(N)=NC(N)=N1 | 2.5238 | 70.6808 | 30 | 17 | 5 | 13 | 12 | 0 | 4 | 2 | 0.111111111 | 77.82 | 77.82 | 212.9747205 | CO.CCC1=C(C2=CC=C(Cl)C=C2)C(N)=NC(N)=N1
1 | 1.274287156 | 150 | Polyimide | O=C(C1=CC(C(N2C)=O)=C(C=C1)C2=O)C3=CC=C(C4=C3)C(N(C4=O)C5=CC=C(C=C5C)C6=CC=C(C=C6)C7=CC=C(C=C7)C)=O | 142 | 0.0005 | 10 | 22.55 | 32.04 | 0.505 | 0.55 | 0.792 | 1.6 | 33 | 14.5 | -0.82 | 7.4 | 6 | 10.9 | 0.88 | 0.639475 | CO | CF | CC1=CC=CC2=CC=CC=C12 | 3.14822 | 48.685 | 21 | 11 | 0 | 10 | 11 | 0 | 0 | 0 | 0 | 0 | 0 | 139.1170838 | CO.CC1=CC=CC2=CC=CC=C12
1.751755 | 1.773234201 | 400 |  |  | 822.5696 | 0.002387858 | 30 | 22.55 | 32.04 | 0.505 | 0.55 | 0.792 | 1.6 | 33 | 14.5 | -0.82 | 7.4 | 6 | 10.9 | 0.41 | 0.9526961 | CO | DE | CC(OCC(C)OCC(C)O)COC(C)COC(C)COC(C)COC(C)COC(C)COC(C)COC(C)COC(C)COC(C)COC(C)COC(C)COC(C)COC(C)COC(C)COC(C)COC(C)COC(C)CO | 7.0564 | 311.6326 | 203 | 81 | 21 | 122 | 60 | 21 | 21 | 58 | 0.725 | 215.83 | 215.83 | 1230.910338 | CO.CC(OCC(C)OCC(C)O)COC(C)COC(C)COC(C)COC(C)COC(C)COC(C)COC(C)COC(C)COC(C)COC(C)COC(C)COC(C)COC(C)COC(C)COC(C)COC(C)COC(C)CO
1.751755 | 1.773234201 | 600 |  |  | 342.69 | 0.002387858 | 20 | 21.79 | 88.2 | 0.72 | 0.36 | 0.74 | 1.68 | 22 | 11.5 | 0.26 | 7.7 | 3 | 8 | 0.35 | -0.2143237 | CC(O)C | CF | CCCCCCCCCCCCCCCCCC | 7.2678 | 85.22 | 56 | 18 | 0 | 38 | 18 | 0 | 0 | 15 | 0.882352941 | 0 | 0 | 319.884193 | CC(O)C.CCCCCCCCCCCCCCCCCC
0.842639594 | 1.4625323 | 200 | Polyimide | O=C(C1=CC(C(N2C)=O)=C(C=C1)C2=O)C3=CC=C(C4=C3)C(N(C4=O)C5=CC=C(C=C5C)C6=CC=C(C=C6)C7=CC=C(C=C7)C)=O | 224.0837296 | 0.0005 | 20 | 22.55 | 32.04 | 0.505 | 0.55 | 0.792 | 1.6 | 33 | 14.5 | -0.82 | 7.4 | 6 | 10.9 | 0.81 | 0.4081822 | CO | CF | O=C1CC(C2=CC=CC=C2)OC3=C1C=CC=C3 | 3.3931 | 65.2005 | 29 | 17 | 2 | 12 | 15 | 2 | 2 | 1 | 0.052631579 | 26.3 | 26.3 | 208.2521017 | CO.O=C1CC(C2=CC=CC=C2)OC3=C1C=CC=C3
1.751755 | 1.773234201 | 600 |  |  | 822.5696 | 0.002387858 | 20 | 19.1 | 41.1 | 0.55 | 0.37 | 0.786 | 3.5 | 37.5 | 11.9 | -0.34 | 7.5 | 8.8 | 3 | 0.42 | 0.8773224 | CC#N | CF | CC(C1=CC=CC=C1)CC(C2=CC=CC=C2)CC(C3=CC=CC=C3)CC(C4=CC=CC=C4)CC(C5=CC=CC=C5)CC(C6=CC=CC=C6)CC(C7=CC=CC=C7)CC(C8=CC=CC=C8)CC(C9=CC=CC=C9)CC(C%10=CC=CC=C%10)CC(C)(C)C%11=CC=CC=C%11 | 24.7231 | 383.142 | 184 | 90 | 0 | 94 | 90 | 0 | 0 | 31 | 0.31 | 0 | 0 | 1222.370935 | CC#N.CC(C1=CC=CC=C1)CC(C2=CC=CC=C2)CC(C3=CC=CC=C3)CC(C4=CC=CC=C4)CC(C5=CC=CC=C5)CC(C6=CC=CC=C6)CC(C7=CC=CC=C7)CC(C8=CC=CC=C8)CC(C9=CC=CC=C9)CC(C%10=CC=CC=C%10)CC(C)(C)C%11=CC=CC=C%11
1.086486486 | 1.807038835 | 300 | Polyimide | O=C(C1=CC(C(N2C)=O)=C(C=C1)C2=O)C3=CC=C(C4=C3)C(N(C4=O)C5=CC=C(C=C5C)C6=CC=C(C=C6)C7=CC=C(C=C7)C)=O | 204 | 0.0005 | 20 | 36.76 | 73.1 | 0.666 | 0.8 | 0.937 | 3.8 | 37 | 12.1 | -0.74 | 8.5 | 6.7 | 5.5 | 0.9 | 0.935283 | O=CN(C)C | CF | CC(C)C1=CC(=CC(=C1)C(C)C)C(C)C | 5.0568 | 68.709 | 39 | 15 | 0 | 24 | 15 | 0 | 0 | 3 | 0.2 | 0 | 0 | 236.8304015 | O=CN(C)C.CC(C)C1=CC(=CC(=C1)C(C)C)C(C)C
0.9650153 | 1.546458739 | 300 |  |  | 836.5245697 | 0.002387858 | 20 | 22.32 | 46.1 | 0.52 | 1.07 | 1.044 | 1.7 | 24 | 13.4 | -0.32 | 7.7 | 4.3 | 9.5 | 0.7 | 0.9218525 | CCO | CF | O=C(C(CC(CC(C(OC)=O)C)(C(OC)=O)C)(CC(C(OC)=O)(CC(C(OC)=O)(CC(C(OC)=O)(CC(C(OC)=O)(CC(C(OC)=O)(C)C)C)C)C)C)C)OC | 4.8012 | 200.034 | 122 | 56 | 16 | 66 | 40 | 16 | 16 | 22 | 0.4 | 210.4 | 210.4 | 819.9478275 | CCO.O=C(C(CC(CC(C(OC)=O)C)(C(OC)=O)C)(CC(C(OC)=O)(CC(C(OC)=O)(CC(C(OC)=O)(CC(C(OC)=O)(CC(C(OC)=O)(C)C)C)C)C)C)C)OC
0.842639594 | 1.4625323 | 200 | Polyimide | O=C(C1=CC(C(N2C)=O)=C(C=C1)C2=O)C3=CC=C(C4=C3)C(N(C4=O)C5=CC=C(C=C5C)C6=CC=C(C=C6)C7=CC=C(C=C7)C)=O | 173 | 0.0005 | 20 | 22.55 | 32.04 | 0.505 | 0.55 | 0.792 | 1.6 | 33 | 14.5 | -0.82 | 7.4 | 6 | 10.9 | 0.81 | 0.5221369 | CO | CF | C1=CC=C2C(=C1)C=CC=C2[N+](=O)[O-] | 2.748 | 50.6024 | 20 | 13 | 3 | 7 | 10 | 2 | 2 | 1 | 0.071428571 | 43.14 | 43.14 | 147.7618541 | CO.C1=CC=C2C(=C1)C=CC=C2[N+](=O)[O-]
1 | 1.287140341 | 300 | Polyimide | O=C(C1=CC(C(N2C)=O)=C(C=C1)C2=O)C3=CC=C(C4=C3)C(N(C4=O)C5=CC=C(C=C5C)C6=CC=C(C=C6)C7=CC=C(C=C7)C)=O | 261.0637225 | 0.0005 | 10 | 22.55 | 32.04 | 0.505 | 0.55 | 0.792 | 1.6 | 33 | 14.5 | -0.82 | 7.4 | 6 | 10.9 | 1.54 | 0.9948225 | CO | CF | CCN(C1=CC2=C(C=C1C3=O)OCO2)C=C3C(O)=O | 1.4483 | 66.9643 | 30 | 19 | 6 | 11 | 13 | 5 | 5 | 2 | 0.095238095 | 77.76 | 77.76 | 213.6640317 | CO.CCN(C1=CC2=C(C=C1C3=O)OCO2)C=C3C(O)=O
1 | 1.287140341 | 300 | Polyimide | O=C(C1=CC(C(N2C)=O)=C(C=C1)C2=O)C3=CC=C(C4=C3)C(N(C4=O)C5=CC=C(C=C5C)C6=CC=C(C=C6)C7=CC=C(C=C7)C)=O | 460.1180687 | 0.0005 | 20 | 22.55 | 32.04 | 0.505 | 0.55 | 0.792 | 1.6 | 33 | 14.5 | -0.82 | 7.4 | 6 | 10.9 | 1.23 | 0.9502268 | CO | CF | OCC1=C(Cl)N=C(CCCC)N1CC2=CC=C(C=C2)C3=C(C=CC=C3)C4=NN=NN4 | 4.2668 | 115.9235 | 53 | 30 | 8 | 23 | 22 | 1 | 6 | 8 | 0.242424242 | 92.51 | 92.51 | 359.6595672 | CO.OCC1=C(Cl)N=C(CCCC)N1CC2=CC=C(C=C2)C3=C(C=CC=C3)C4=NN=NN4
1.751755 | 1.773234201 | 280 |  |  | 836.5245697 | 0.002387858 | 30 | 28.53 | 92.1 | 0.697 | 0.59 | 0.867 | 0.36 | 2.4 | 8.9 | 2.69 | 8.8 | 0.7 | 1 | 0.84 | 0.9440157 | CC1=CC=CC=C1 | DE | CC(OCC(C)OCC(C)O)COC(C)COC(C)COC(C)COC(C)COC(C)COC(C)COC(C)COC(C)COC(C)COC(C)CO | 4.2207 | 203.7346 | 133 | 53 | 14 | 80 | 39 | 14 | 14 | 37 | 0.711538462 | 151.22 | 151.22 | 806.16306 | CC1=CC=CC=C1.CC(OCC(C)OCC(C)O)COC(C)COC(C)COC(C)COC(C)COC(C)COC(C)COC(C)COC(C)COC(C)COC(C)CO
0.842639594 | 1.4625323 | 200 | Polyimide | O=C(C1=CC(C(N2C)=O)=C(C=C1)C2=O)C3=CC=C(C4=C3)C(N(C4=O)C5=CC=C(C=C5C)C6=CC=C(C=C6)C7=CC=C(C=C7)C)=O | 204 | 0.0005 | 10 | 22.55 | 32.04 | 0.505 | 0.55 | 0.792 | 1.6 | 33 | 14.5 | -0.82 | 7.4 | 6 | 10.9 | 0.95 | 0.6327916 | CO | CF | C1=C(C(=CC(=C1[N+](=O)[O-])F)F)[N+](=O)[O-] | 1.7812 | 39.6668 | 16 | 14 | 8 | 2 | 6 | 4 | 4 | 2 | 0.142857143 | 86.28 | 86.28 | 145.1831635 | CO.C1=C(C(=CC(=C1[N+](=O)[O-])F)F)[N+](=O)[O-]
0.842639594 | 1.4625323 | 200 | Polyimide | O=C(C1=CC(C(N2C)=O)=C(C=C1)C2=O)C3=CC=C(C4=C3)C(N(C4=O)C5=CC=C(C=C5C)C6=CC=C(C=C6)C7=CC=C(C=C7)C)=O | 534.36 | 0.0005 | 10 | 22.55 | 32.04 | 0.505 | 0.55 | 0.792 | 1.6 | 33 | 14.5 | -0.82 | 7.4 | 6 | 10.9 | 0.95 | 1.004103 | CO | CF | O=C1N(C2=CC=C(S(=O)(O)=O)C=C2)N=C(C(O)=O)C1N=NC3=CC=C(S(=O)(O)=O)C=C3 | 1.1197 | 103.374 | 43 | 31 | 15 | 12 | 16 | 9 | 9 | 6 | 0.181818182 | 203.43 | 220.19 | 360.1753901 | CO.O=C1N(C2=CC=C(S(=O)(O)=O)C=C2)N=C(C(O)=O)C1N=NC3=CC=C(S(=O)(O)=O)C=C3
1 | 1.274287156 | 150 | Polyimide | O=C(C1=CC(C(N2C)=O)=C(C=C1)C2=O)C3=CC=C(C4=C3)C(N(C4=O)C5=CC=C(C=C5C)C6=CC=C(C=C6)C7=CC=C(C=C7)C)=O | 215.04 | 0.0005 | 20 | 22.55 | 32.04 | 0.505 | 0.55 | 0.792 | 1.6 | 33 | 14.5 | -0.82 | 7.4 | 6 | 10.9 | 0.7475 | 0.4661384 | CO | CF | C1COC2=C(O1)C=CC(=C2)Br | 2.2203 | 45.132 | 18 | 11 | 3 | 7 | 8 | 2 | 2 | 0 | 0 | 18.46 | 18.46 | 140.2661192 | CO.C1COC2=C(O1)C=CC(=C2)Br
1.058925477 | 1.279559822 | 300 | Polyimide | O=C(C1=CC(C(N2C)=O)=C(C=C1)C2=O)C3=CC=C(C4=C3)C(N(C4=O)C5=CC=C(C=C5C)C6=CC=C(C=C6)C7=CC=C(C=C7)C)=O | 329 | 0.0005 | 20 | 23.32 | 58.1 | 0.618 | 0.3 | 0.784 | 2.85 | 21 | 10 | -0.24 | 7.6 | 5.1 | 3.4 | 1.69 | 0.6385577 | CC(C)=O | CF | IC1=CC(I)=CC=C1 | 2.8958 | 51.876 | 12 | 8 | 2 | 4 | 6 | 0 | 0 | 0 | 0 | 0 | 0 | 131.7201387 | CC(C)=O.IC1=CC(I)=CC=C1
1 | 1.274287156 | 150 | Polyimide | O=C(C1=CC(C(N2C)=O)=C(C=C1)C2=O)C3=CC=C(C4=C3)C(N(C4=O)C5=CC=C(C=C5C)C6=CC=C(C=C6)C7=CC=C(C=C7)C)=O | 153 | 0.0005 | 10 | 22.55 | 32.04 | 0.505 | 0.55 | 0.792 | 1.6 | 33 | 14.5 | -0.82 | 7.4 | 6 | 10.9 | 0.88 | 0.443933 | CO | CF | NC1=CC(OC)=CC(OC)=C1 | 1.286 | 43.9584 | 22 | 11 | 3 | 11 | 8 | 2 | 3 | 2 | 0.181818182 | 44.48 | 44.48 | 144.3357194 | CO.NC1=CC(OC)=CC(OC)=C1
0.9650153 | 1.546458739 | 500 |  |  | 504.1167 | 0.002387858 | 30 | 22.55 | 32.04 | 0.505 | 0.55 | 0.792 | 1.6 | 33 | 14.5 | -0.82 | 7.4 | 6 | 10.9 | 1.46 | 0.8842298 | CO | DE | CC(OCC(C)OCC(C)O)COC(C)COC(C)COC(C)COC(C)COC(C)CO | 2.1952 | 126.6646 | 83 | 33 | 9 | 50 | 24 | 9 | 9 | 22 | 0.6875 | 105.07 | 105.07 | 502.7721469 | CO.CC(OCC(C)OCC(C)O)COC(C)COC(C)COC(C)COC(C)COC(C)CO
1 | 1.274287156 | 150 | Polyimide | O=C(C1=CC(C(N2C)=O)=C(C=C1)C2=O)C3=CC=C(C4=C3)C(N(C4=O)C5=CC=C(C=C5C)C6=CC=C(C=C6)C7=CC=C(C=C7)C)=O | 108 | 0.0005 | 10 | 22.55 | 32.04 | 0.505 | 0.55 | 0.792 | 1.6 | 33 | 14.5 | -0.82 | 7.4 | 6 | 10.9 | 0.88 | 1.000479 | CO | CF | CC1=CC(O)=CC=C1 | 1.70062 | 32.8438 | 16 | 8 | 1 | 8 | 7 | 1 | 1 | 0 | 0 | 20.23 | 20.23 | 107.2527467 | CO.CC1=CC(O)=CC=C1
1.751755 | 1.773234201 | 250 |  |  | 342.69 | 0.002387858 | 20 | 22.32 | 46.1 | 0.52 | 1.07 | 1.044 | 1.7 | 24 | 13.4 | -0.32 | 7.7 | 4.3 | 9.5 | 0.16 | -0.4365137 | CCO | CF | CCCCCCCCCCCCCCCCCC | 7.2678 | 85.22 | 56 | 18 | 0 | 38 | 18 | 0 | 0 | 15 | 0.882352941 | 0 | 0 | 319.884193 | CCO.CCCCCCCCCCCCCCCCCC
1.751755 | 1.773234201 | 600 |  |  | 444.4641 | 0.002387858 | 20 | 22.32 | 46.1 | 0.52 | 1.07 | 1.044 | 1.7 | 24 | 13.4 | -0.32 | 7.7 | 4.3 | 9.5 | 0.27 | 0.09314681 | CCO | CF | O=C(OC)C(C)(CC(C)(CC(C)C(OC)=O)C(OC)=O)C | 1.9542 | 76.334 | 47 | 21 | 6 | 26 | 15 | 6 | 6 | 7 | 0.35 | 78.9 | 78.9 | 312.8282222 | CCO.O=C(OC)C(C)(CC(C)(CC(C)C(OC)=O)C(OC)=O)C
1.108183079 | 1.674270557 | 500 | PDMS | CCO[Si](OCC)(OCC)CC[Si](OCC)(O[Si](OCC)(OCC)CC[Si](OCC)(OCC)OCC)OCC | 178.23 | 0.0005 | 20 | 19.1 | 41.1 | 0.55 | 0.37 | 0.786 | 3.5 | 37.5 | 11.9 | -0.34 | 7.5 | 8.8 | 3 | 2.328042328 | -0.0009651928 | N#CC | CF | C(#Cc1ccccc1)c1ccccc1 | 3.0864 | 58.864 | 24 | 14 | 0 | 10 | 14 | 0 | 0 | 0 | 0 | 0 | 0 | 183.0956626 | N#CC.C(#Cc1ccccc1)c1ccccc1
1.773234201 | 1.773234201 | 200 | Polybenzimidazole | CC1=CC(C2=NC3=CC(C4=CC(NC(C5=CC=CC=C5)=N6)=C6C=C4)=CC=C3N2)=CC=C1 | 139.0233555 | 0.0005 | 20 | 19.1 | 41.1 | 0.55 | 0.37 | 0.786 | 3.5 | 37.5 | 11.9 | -0.34 | 7.5 | 8.8 | 3 | 3.677248677 | 0.5224429 | N#CC | CF | N#CC1=CC(F)=CC(F)=C1 | 1.83648 | 31.073 | 13 | 10 | 3 | 3 | 7 | 0 | 1 | 0 | 0 | 23.79 | 23.79 | 116.3214803 | N#CC.N#CC1=CC(F)=CC(F)=C1
1 | 1.287140341 | 300 | Polyimide | O=C(C1=CC(C(N2C)=O)=C(C=C1)C2=O)C3=CC=C(C4=C3)C(N(C4=O)C5=CC=C(C=C5C)C6=CC=C(C=C6)C7=CC=C(C=C7)C)=O | 336.0578376 | 0.0005 | 20 | 22.55 | 32.04 | 0.505 | 0.55 | 0.792 | 1.6 | 33 | 14.5 | -0.82 | 7.4 | 6 | 10.9 | 1.23 | 1.003316 | CO | CF | OCCC1=C(C)[N+](CC2=CN=C(C)N=C2N)=CS1 | 0.60774 | 70.3242 | 35 | 18 | 6 | 17 | 12 | 1 | 5 | 4 | 0.210526316 | 75.91 | 104.15 | 229.0175923 | CO.OCCC1=C(C)[N+](CC2=CN=C(C)N=C2N)=CS1
1.036666667 | 1.554236373 | 350 | TFC | C[Si](C)(O[Si](C)(C)C)O[Si](C)(C)C | 310.1568946 | 0.0005 | 20 | 19.1 | 41.1 | 0.55 | 0.37 | 0.786 | 3.5 | 37.5 | 11.9 | -0.34 | 7.5 | 8.8 | 3 | 2.142857143 | 0.1534734 | N#CC | CF | CC(C)(C)C1=CC=C(C=C1)C(=O)CC(=O)C2=CC=C(C=C2)OC | 4.4484 | 91.414 | 45 | 23 | 3 | 22 | 20 | 3 | 3 | 5 | 0.208333333 | 43.37 | 43.37 | 313.2422548 | N#CC.CC(C)(C)C1=CC=C(C=C1)C(=O)CC(=O)C2=CC=C(C=C2)OC
0.9650153 | 1.546458739 | 500 |  |  | 785.9 | 0.002387858 | 40 | 23.32 | 58.1 | 0.618 | 0.3 | 0.784 | 2.85 | 21 | 10 | -0.24 | 7.6 | 5.1 | 3.4 | 5.26 | 0.9486587 | CC(C)=O | CF | CC(C1=CC=CC=C1)CC(C2=CC=CC=C2)CC(C3=CC=CC=C3)CC(C4=CC=CC=C4)CC(C5=CC=CC=C5)CC(C)(C)C6=CC=CC=C6 | 13.8536 | 214.142 | 104 | 50 | 0 | 54 | 50 | 0 | 0 | 16 | 0.290909091 | 0 | 0 | 686.3607054 | CC(C)=O.CC(C1=CC=CC=C1)CC(C2=CC=CC=C2)CC(C3=CC=CC=C3)CC(C4=CC=CC=C4)CC(C5=CC=CC=C5)CC(C)(C)C6=CC=CC=C6
1.058925477 | 1.279559822 | 300 |  |  | 288 | 0.002387858 | 26 | 23.32 | 58.1 | 0.618 | 0.3 | 0.784 | 2.85 | 21 | 10 | -0.24 | 7.6 | 5.1 | 3.4 | 0.11 | 0.846725 | CC(C)=O | DE | O=C(O)CCCCCCCCCCCCCCCCC | 6.3325 | 87.1818 | 56 | 20 | 2 | 36 | 18 | 2 | 1 | 16 | 0.842105263 | 37.3 | 37.3 | 334.8281879 | CC(C)=O.O=C(O)CCCCCCCCCCCCCCCCC
1.086486486 | 1.807038835 | 300 | Polyimide | O=C(C1=CC(C(N2C)=O)=C(C=C1)C2=O)C3=CC=C(C4=C3)C(N(C4=O)C5=CC=C(C=C5C)C6=CC=C(C=C6)C7=CC=C(C=C7)C)=O | 140 | 0.0005 | 20 | 36.76 | 73.1 | 0.666 | 0.8 | 0.937 | 3.8 | 37 | 12.1 | -0.74 | 8.5 | 6.7 | 5.5 | 0.9 | 0.9670769 | O=CN(C)C | CF | OCc1cc(O)cc(O)c1 | 0.5901 | 35.6944 | 18 | 10 | 3 | 8 | 7 | 3 | 3 | 1 | 0.1 | 60.69 | 60.69 | 124.8332006 | O=CN(C)C.OCc1cc(O)cc(O)c1
0.884422111 | 1.340724654 | 300 | Polyimide | O=C(C1=CC(C(N2C)=O)=C(C=C1)C2=O)C3=CC=C(C4=C3)C(N(C4=O)C5=CC=C(C=C5C)C6=CC=C(C=C6)C7=CC=C(C=C7)C)=O | 152.06 | 0.0005 | 20 | 19.1 | 41.1 | 0.55 | 0.37 | 0.786 | 3.5 | 37.5 | 11.9 | -0.34 | 7.5 | 8.8 | 3 | 1.38 | 0.7164475 | N#CC | CF | NC1=CC=CC([N+]([O-])=O)=C1C | 1.48542 | 42.2458 | 19 | 11 | 4 | 8 | 7 | 2 | 3 | 1 | 0.090909091 | 69.16 | 69.16 | 135.4000359 | N#CC.NC1=CC=CC([N+]([O-])=O)=C1C
1.751755 | 1.773234201 | 600 |  |  | 822.5696 | 0.002387858 | 40 | 23.32 | 58.1 | 0.618 | 0.3 | 0.784 | 2.85 | 21 | 10 | -0.24 | 7.6 | 5.1 | 3.4 | 1.86 | 0.9067339 | CC(C)=O | CF | CC(C1=CC=CC=C1)CC(C2=CC=CC=C2)CC(C3=CC=CC=C3)CC(C4=CC=CC=C4)CC(C5=CC=CC=C5)CC(C6=CC=CC=C6)CC(C)(C)C7=CC=CC=C7 | 16.0275 | 247.942 | 120 | 58 | 0 | 62 | 58 | 0 | 0 | 19 | 0.296875 | 0 | 0 | 793.5627514 | CC(C)=O.CC(C1=CC=CC=C1)CC(C2=CC=CC=C2)CC(C3=CC=CC=C3)CC(C4=CC=CC=C4)CC(C5=CC=CC=C5)CC(C6=CC=CC=C6)CC(C)(C)C7=CC=CC=C7
1.751755 | 1.773234201 | 600 |  |  | 167 | 0.002387858 | 20 | 23.75 | 88.1 | 0.677 | 0.46 | 0.902 | 1.78 | 6 | 9.1 | 0.73 | 7.7 | 2.6 | 3.5 | 3.3 | 0.3258664 | CC(OCC)=O | CF | OC1=CC=C(C=C1OC)C=O | 1.2133 | 40.0463 | 19 | 11 | 3 | 8 | 8 | 3 | 3 | 2 | 0.181818182 | 46.53 | 46.53 | 139.4927269 | CC(OCC)=O.OC1=CC=C(C=C1OC)C=O
1.055325035 | 1.670148433 | 500 | PDMS | CCO[Si](OCC)(OCC)CC[Si](OCC)(O[Si](OCC)(OCC)CC[Si](OCC)(OCC)OCC)OCC | 132.16 | 0.0005 | 20 | 22.32 | 46.1 | 0.52 | 1.07 | 1.044 | 1.7 | 24 | 13.4 | -0.32 | 7.7 | 4.3 | 9.5 | 0.244542261 | 0.3560479 | CCO | CF | Nc1ccc2[nH]ccc2c1 | 1.7501 | 42.7111 | 18 | 10 | 2 | 8 | 8 | 0 | 1 | 0 | 0 | 41.81 | 41.81 | 111.8591082 | CCO.Nc1ccc2[nH]ccc2c1
0.842639594 | 1.4625323 | 200 | Polyimide | O=C(C1=CC(C(N2C)=O)=C(C=C1)C2=O)C3=CC=C(C4=C3)C(N(C4=O)C5=CC=C(C=C5C)C6=CC=C(C=C6)C7=CC=C(C=C7)C)=O | 178.23 | 0.0005 | 10 | 22.55 | 32.04 | 0.505 | 0.55 | 0.792 | 1.6 | 33 | 14.5 | -0.82 | 7.4 | 6 | 10.9 | 0.95 | 0.6894245 | CO | CF | C(#Cc1ccccc1)c1ccccc1 | 3.0864 | 58.864 | 24 | 14 | 0 | 10 | 14 | 0 | 0 | 0 | 0 | 0 | 0 | 183.0956626 | CO.C(#Cc1ccccc1)c1ccccc1
1 | 1.287140341 | 300 | Polyimide | O=C(C1=CC(C(N2C)=O)=C(C=C1)C2=O)C3=CC=C(C4=C3)C(N(C4=O)C5=CC=C(C=C5C)C6=CC=C(C=C6)C7=CC=C(C=C7)C)=O | 329.7945517 | 0.0005 | 10 | 22.55 | 32.04 | 0.505 | 0.55 | 0.792 | 1.6 | 33 | 14.5 | -0.82 | 7.4 | 6 | 10.9 | 1.54 | 0.7174388 | CO | CF | O=[N+](C1=C(Br)SC(Br)=C1[N+]([O-])=O)[O-] | 3.0895 | 53.0278 | 13 | 13 | 9 | 0 | 4 | 4 | 5 | 2 | 0.153846154 | 86.28 | 114.52 | 158.1687972 | CO.O=[N+](C1=C(Br)SC(Br)=C1[N+]([O-])=O)[O-]
1 | 1.274287156 | 150 | Polyimide | O=C(C1=CC(C(N2C)=O)=C(C=C1)C2=O)C3=CC=C(C4=C3)C(N(C4=O)C5=CC=C(C=C5C)C6=CC=C(C=C6)C7=CC=C(C=C7)C)=O | 242.27 | 0.0005 | 10 | 22.55 | 32.04 | 0.505 | 0.55 | 0.792 | 1.6 | 33 | 14.5 | -0.82 | 7.4 | 6 | 10.9 | 0.88 | 0.6096996 | CO | CF | COC1=CC(=C(C=C1)C(=O)C2=CC=CC=C2)OC | 2.9348 | 69.4205 | 32 | 18 | 3 | 14 | 15 | 3 | 3 | 4 | 0.210526316 | 35.53 | 35.53 | 229.3987876 | CO.COC1=CC(=C(C=C1)C(=O)C2=CC=CC=C2)OC
0.9650153 | 1.546458739 | 300 |  |  | 140.2581 | 0.01628979 | 10 | 26.4 | 86.1 | 0.685 | 0.46 | 0.854 | 1.38 | 6.97 | 16.9 | 1.01 | 16.9 | 5 | 4.3 | 0.25 | 0.5904441 | CC1CCCO1 | CF | O=CC1=CC=C(C(F)(F)F)C=C1 | 2.5179 | 36.8315 | 17 | 12 | 4 | 5 | 8 | 1 | 1 | 1 | 0.083333333 | 17.07 | 17.07 | 140.1149498 | CC1CCCO1.O=CC1=CC=C(C(F)(F)F)C=C1
1.011494253 | 1.548379465 | 350 | TFC | C[Si](C)(O[Si](C)(C)C)O[Si](C)(C)C | 199.9997609 | 0.0005 | 20 | 28.53 | 92.1 | 0.697 | 0.59 | 0.867 | 0.36 | 2.4 | 8.9 | 2.69 | 8.8 | 0.7 | 1 | 4.285714286 | 0.09643173 | CC1=CC=CC=C1 | CF | N#CC1=C(F)C(F)=C(C#N)C(F)=C1F | 1.98636 | 35.704 | 14 | 14 | 6 | 0 | 8 | 0 | 2 | 0 | 0 | 47.58 | 47.58 | 151.4764262 | CC1=CC=CC=C1.N#CC1=C(F)C(F)=C(C#N)C(F)=C1F
1.036666667 | 1.554236373 | 350 | TFC | C[Si](C)(O[Si](C)(C)C)O[Si](C)(C)C | 210 | 0.0005 | 20 | 19.1 | 41.1 | 0.55 | 0.37 | 0.786 | 3.5 | 37.5 | 11.9 | -0.34 | 7.5 | 8.8 | 3 | 2.142857143 | 0.7199107 | N#CC | CF | C(C1=C(C(=C(C(=C1F)F)CO)F)F)O | 1.2276 | 38.1196 | 20 | 14 | 6 | 6 | 8 | 2 | 2 | 2 | 0.142857143 | 40.46 | 40.46 | 157.6091947 | N#CC.C(C1=C(C(=C(C(=C1F)F)CO)F)F)O
1 | 1.287140341 | 300 | Polyimide | O=C(C1=CC(C(N2C)=O)=C(C=C1)C2=O)C3=CC=C(C4=C3)C(N(C4=O)C5=CC=C(C=C5C)C6=CC=C(C=C6)C7=CC=C(C=C7)C)=O | 169.0891494 | 0.0005 | 10 | 22.55 | 32.04 | 0.505 | 0.55 | 0.792 | 1.6 | 33 | 14.5 | -0.82 | 7.4 | 6 | 10.9 | 1.54 | 0.5537152 | CO | CF | C1(NC2=CC=CC=C2)=CC=CC=C1 | 3.4302 | 56.1667 | 24 | 13 | 1 | 11 | 12 | 0 | 1 | 2 | 0.142857143 | 12.03 | 12.03 | 164.7733706 | CO.C1(NC2=CC=CC=C2)=CC=CC=C1
0.9650153 | 1.546458739 | 200 |  |  | 785.9 | 0.01628979 | 10 | 19.1 | 41.1 | 0.55 | 0.37 | 0.786 | 3.5 | 37.5 | 11.9 | -0.34 | 7.5 | 8.8 | 3 | 4.08 | 0.9984815 | CC#N | CF | CC(C1=CC=CC=C1)CC(C2=CC=CC=C2)CC(C3=CC=CC=C3)CC(C4=CC=CC=C4)CC(C5=CC=CC=C5)CC(C)(C)C6=CC=CC=C6 | 13.8536 | 214.142 | 104 | 50 | 0 | 54 | 50 | 0 | 0 | 16 | 0.290909091 | 0 | 0 | 686.3607054 | CC#N.CC(C1=CC=CC=C1)CC(C2=CC=CC=C2)CC(C3=CC=CC=C3)CC(C4=CC=CC=C4)CC(C5=CC=CC=C5)CC(C)(C)C6=CC=CC=C6
0.842639594 | 1.4625323 | 200 | Polyimide | O=C(C1=CC(C(N2C)=O)=C(C=C1)C2=O)C3=CC=C(C4=C3)C(N(C4=O)C5=CC=C(C=C5C)C6=CC=C(C=C6)C7=CC=C(C=C7)C)=O | 152.15 | 0.0005 | 20 | 22.55 | 32.04 | 0.505 | 0.55 | 0.792 | 1.6 | 33 | 14.5 | -0.82 | 7.4 | 6 | 10.9 | 0.81 | 0.650346 | CO | CF | O=C(O)C1=CC(N)=CC(N)=C1 | 0.5492 | 42.2261 | 19 | 11 | 4 | 8 | 7 | 2 | 3 | 1 | 0.090909091 | 89.34 | 89.34 | 135.4000359 | CO.O=C(O)C1=CC(N)=CC(N)=C1
1.751755 | 1.773234201 | 600 |  |  | 822.5696 | 0.002387858 | 20 | 22.32 | 46.1 | 0.52 | 1.07 | 1.044 | 1.7 | 24 | 13.4 | -0.32 | 7.7 | 4.3 | 9.5 | 0.27 | 0.5315816 | CCO | CF | CC(C1=CC=CC=C1)CC(C2=CC=CC=C2)CC(C3=CC=CC=C3)CC(C4=CC=CC=C4)CC(CC(C(C)(C)C(C5=CC=CC=C5)(C)C)C6=CC=CC=C6)C7=CC=CC=C7 | 16.6636 | 257.106 | 126 | 60 | 0 | 66 | 60 | 0 | 0 | 19 | 0.287878788 | 0 | 0 | 828.1547218 | CCO.CC(C1=CC=CC=C1)CC(C2=CC=CC=C2)CC(C3=CC=CC=C3)CC(C4=CC=CC=C4)CC(CC(C(C)(C)C(C5=CC=CC=C5)(C)C)C6=CC=CC=C6)C7=CC=CC=C7
0.842639594 | 1.4625323 | 200 | Polyimide | O=C(C1=CC(C(N2C)=O)=C(C=C1)C2=O)C3=CC=C(C4=C3)C(N(C4=O)C5=CC=C(C=C5C)C6=CC=C(C=C6)C7=CC=C(C=C7)C)=O | 173 | 0.0005 | 20 | 22.55 | 32.04 | 0.505 | 0.55 | 0.792 | 1.6 | 33 | 14.5 | -0.82 | 7.4 | 6 | 10.9 | 0.81 | 0.3747797 | CO | CF | [O-][N+](=O)c1cccc2ccccc12 | 2.748 | 50.6024 | 20 | 13 | 3 | 7 | 10 | 2 | 2 | 1 | 0.071428571 | 43.14 | 43.14 | 147.7618541 | CO.[O-][N+](=O)c1cccc2ccccc12
1 | 1.287140341 | 300 | Polyimide | O=C(C1=CC(C(N2C)=O)=C(C=C1)C2=O)C3=CC=C(C4=C3)C(N(C4=O)C5=CC=C(C=C5C)C6=CC=C(C=C6)C7=CC=C(C=C7)C)=O | 147 | 0.0005 | 10 | 22.55 | 32.04 | 0.505 | 0.55 | 0.792 | 1.6 | 33 | 14.5 | -0.82 | 7.4 | 6 | 10.9 | 1.54 | 0.4787686 | CO | CF | O=C(N1)C2=CC=CC=C2C1=O | 0.5702 | 38.2387 | 16 | 11 | 3 | 5 | 8 | 2 | 2 | 0 | 0 | 46.17 | 46.17 | 126.7063426 | CO.O=C(N1)C2=CC=CC=C2C1=O
0.884422111 | 1.340724654 | 300 | Polyimide | O=C(C1=CC(C(N2C)=O)=C(C=C1)C2=O)C3=CC=C(C4=C3)C(N(C4=O)C5=CC=C(C=C5C)C6=CC=C(C=C6)C7=CC=C(C=C7)C)=O | 185.9792603 | 0.0005 | 20 | 19.1 | 41.1 | 0.55 | 0.37 | 0.786 | 3.5 | 37.5 | 11.9 | -0.34 | 7.5 | 8.8 | 3 | 1.38 | 0.5920846 | N#CC | CF | CC1=NC(N)=CC=C1Br | 1.73472 | 41.0864 | 16 | 9 | 3 | 7 | 6 | 0 | 2 | 0 | 0 | 38.91 | 38.91 | 122.443675 | N#CC.CC1=NC(N)=CC=C1Br
1 | 1.287140341 | 300 | Polyimide | O=C(C1=CC(C(N2C)=O)=C(C=C1)C2=O)C3=CC=C(C4=C3)C(N(C4=O)C5=CC=C(C=C5C)C6=CC=C(C=C6)C7=CC=C(C=C7)C)=O | 358.3 | 0.0005 | 10 | 22.55 | 32.04 | 0.505 | 0.55 | 0.792 | 1.6 | 33 | 14.5 | -0.82 | 7.4 | 6 | 10.9 | 1.54 | 0.9967981 | CO | CF | C1=CC=C(C=C1)C(=O)O[C@H]([C@H](C(=O)O)OC(=O)C2=CC=CC=C2)C(=O)O | 1.6068 | 86.5626 | 40 | 26 | 8 | 14 | 18 | 8 | 6 | 7 | 0.259259259 | 127.2 | 127.2 | 317.3285012 | CO.C1=CC=C(C=C1)C(=O)O[C@H]([C@H](C(=O)O)OC(=O)C2=CC=CC=C2)C(=O)O
0.9650153 | 1.546458739 | 200 |  |  | 204.02 | 0.002387858 | 20 | 28.12 | 84.9 | 0.47 | 0.44 | 1.326 | 1.14 | 8.93 | 9.7 | 1.25 | 8.9 | 3.1 | 3 | 3.1 | 0.2083979 | ClCCl | CF | O=C(C1(C(OCC)=O)CC=CC1)OCC | 1.449 | 54.073 | 31 | 15 | 4 | 16 | 11 | 4 | 4 | 4 | 0.266666667 | 52.6 | 52.6 | 213.7073684 | ClCCl.O=C(C1(C(OCC)=O)CC=CC1)OCC
0.9650153 | 1.546458739 | 500 |  |  | 822.5696 | 0.002387858 | 30 | 23.32 | 58.1 | 0.618 | 0.3 | 0.784 | 2.85 | 21 | 10 | -0.24 | 7.6 | 5.1 | 3.4 | 5.63 | 1.002899 | CC(C)=O | CF | CC(C1=CC=CC=C1)CC(C2=CC=CC=C2)CC(C3=CC=CC=C3)CC(C4=CC=CC=C4)CC(C5=CC=CC=C5)CC(C6=CC=CC=C6)CC(C7=CC=CC=C7)CC(C8=CC=CC=C8)CC(C9=CC=CC=C9)CC(C%10=CC=CC=C%10)CC(C%11=CC=CC=C%11)CC(C%12=CC=CC=C%12)CC(C)(C)C%13=CC=CC=C%13 | 29.0709 | 450.742 | 216 | 106 | 0 | 110 | 106 | 0 | 0 | 37 | 0.313559322 | 0 | 0 | 1436.775027 | CC(C)=O.CC(C1=CC=CC=C1)CC(C2=CC=CC=C2)CC(C3=CC=CC=C3)CC(C4=CC=CC=C4)CC(C5=CC=CC=C5)CC(C6=CC=CC=C6)CC(C7=CC=CC=C7)CC(C8=CC=CC=C8)CC(C9=CC=CC=C9)CC(C%10=CC=CC=C%10)CC(C%11=CC=CC=C%11)CC(C%12=CC=CC=C%12)CC(C)(C)C%13=CC=CC=C%13
0.842639594 | 1.4625323 | 200 | Polyimide | O=C(C1=CC(C(N2C)=O)=C(C=C1)C2=O)C3=CC=C(C4=C3)C(N(C4=O)C5=CC=C(C=C5C)C6=CC=C(C=C6)C7=CC=C(C=C7)C)=O | 268 | 0.0005 | 20 | 22.55 | 32.04 | 0.505 | 0.55 | 0.792 | 1.6 | 33 | 14.5 | -0.82 | 7.4 | 6 | 10.9 | 0.81 | 0.7457517 | CO | CF | OC1=CC(Br)=C(O)C=C1Br | 2.6228 | 45.1716 | 14 | 10 | 4 | 4 | 6 | 2 | 2 | 0 | 0 | 40.46 | 40.46 | 137.314227 | CO.OC1=CC(Br)=C(O)C=C1Br
1.751755 | 1.773234201 | 280 |  |  | 822.5696 | 0.01628979 | 10 | 28.53 | 92.1 | 0.697 | 0.59 | 0.867 | 0.36 | 2.4 | 8.9 | 2.69 | 8.8 | 0.7 | 1 | 2.53 | 1.000755 | CC1=CC=CC=C1 | CF | CC(C1=CC=CC=C1)CC(C2=CC=CC=C2)CC(C3=CC=CC=C3)CC(C4=CC=CC=C4)CC(C5=CC=CC=C5)CC(C6=CC=CC=C6)CC(C7=CC=CC=C7)CC(C8=CC=CC=C8)CC(C9=CC=CC=C9)CC(C%10=CC=CC=C%10)CC(C%11=CC=CC=C%11)CC(C%12=CC=CC=C%12)CC(C%13=CC=CC=C%13)CC(C%14=CC=CC=C%14)CC(C%15=CC=CC=C%15)CC(C%16=CC=CC=C%16)CC(C)(C)C%17=CC=CC=C%17 | 37.7665 | 585.942 | 280 | 138 | 0 | 142 | 138 | 0 | 0 | 49 | 0.318181818 | 0 | 0 | 1865.583211 | CC1=CC=CC=C1.CC(C1=CC=CC=C1)CC(C2=CC=CC=C2)CC(C3=CC=CC=C3)CC(C4=CC=CC=C4)CC(C5=CC=CC=C5)CC(C6=CC=CC=C6)CC(C7=CC=CC=C7)CC(C8=CC=CC=C8)CC(C9=CC=CC=C9)CC(C%10=CC=CC=C%10)CC(C%11=CC=CC=C%11)CC(C%12=CC=CC=C%12)CC(C%13=CC=CC=C%13)CC(C%14=CC=CC=C%14)CC(C%15=CC=CC=C%15)CC(C%16=CC=CC=C%16)CC(C)(C)C%17=CC=CC=C%17
1.606425703 | 1.606425703 | 200 | Polybenzimidazole | CC1=CC(C2=NC3=CC(C4=CC(NC(C5=CC=CC=C5)=N6)=C6C=C4)=CC=C3N2)=CC=C1 | 204.35 | 0.0005 | 20 | 23.32 | 58.1 | 0.618 | 0.3 | 0.784 | 2.85 | 21 | 10 | -0.24 | 7.6 | 5.1 | 3.4 | 2.960758377 | 1.002588 | CC(C)=O | CF | C/C/1=C\CCC(=C)[C@H]2CC([C@@H]2CC1)(C)C | 4.7252 | 66.743 | 39 | 15 | 0 | 24 | 15 | 0 | 0 | 0 | 0 | 0 | 0 | 238.0104015 | CC(C)=O.C/C/1=C\CCC(=C)[C@H]2CC([C@@H]2CC1)(C)C
0.991749175 | 1.408311346 | 350 | TFC | C[Si](C)(O[Si](C)(C)C)O[Si](C)(C)C | 204.22 | 0.0005 | 20 | 19.4 | 88.2 | 0.72 | 0.36 | 0.74 | 1.4 | 2.6 | 7.4 | 1.05 | 14.8 | 4.3 | 5 | 64.75433947 | 0.2109752 | CC(C)(C)OC | CF | Cc1c(C=O)c(C)c(C=O)c(C)c1C=O | 2.04936 | 56.8155 | 27 | 15 | 3 | 12 | 12 | 3 | 3 | 3 | 0.2 | 51.21 | 51.21 | 203.4037499 | CC(C)(C)OC.Cc1c(C=O)c(C)c(C=O)c(C)c1C=O
1.751755 | 1.773234201 | 150 |  |  | 286.33 | 0.002387858 | 20 | 22.55 | 32.04 | 0.505 | 0.55 | 0.792 | 1.6 | 33 | 14.5 | -0.82 | 7.4 | 6 | 10.9 | 3.2 | 0.8800024 | CO | DE | C1=CC(=CC=C1N=NC2=CC=C(C=C2)[N+](=O)[O-])N(CCO)CCO | 2.8012 | 90.099 | 42 | 24 | 8 | 18 | 16 | 4 | 7 | 8 | 0.32 | 111.56 | 111.56 | 296.8355832 | CO.C1=CC(=CC=C1N=NC2=CC=C(C=C2)[N+](=O)[O-])N(CCO)CCO
0.884422111 | 1.340724654 | 300 | Polyimide | O=C(C1=CC(C(N2C)=O)=C(C=C1)C2=O)C3=CC=C(C4=C3)C(N(C4=O)C5=CC=C(C=C5C)C6=CC=C(C=C6)C7=CC=C(C=C7)C)=O | 329.7945517 | 0.0005 | 20 | 19.1 | 41.1 | 0.55 | 0.37 | 0.786 | 3.5 | 37.5 | 11.9 | -0.34 | 7.5 | 8.8 | 3 | 1.38 | 0.8054007 | N#CC | CF | O=[N+](C1=C(Br)SC(Br)=C1[N+]([O-])=O)[O-] | 3.0895 | 53.0278 | 13 | 13 | 9 | 0 | 4 | 4 | 5 | 2 | 0.153846154 | 86.28 | 114.52 | 158.1687972 | N#CC.O=[N+](C1=C(Br)SC(Br)=C1[N+]([O-])=O)[O-]
1.086486486 | 1.807038835 | 300 | Polyimide | O=C(C1=CC(C(N2C)=O)=C(C=C1)C2=O)C3=CC=C(C4=C3)C(N(C4=O)C5=CC=C(C=C5C)C6=CC=C(C=C6)C7=CC=C(C=C7)C)=O | 181 | 0.0005 | 20 | 36.76 | 73.1 | 0.666 | 0.8 | 0.937 | 3.8 | 37 | 12.1 | -0.74 | 8.5 | 6.7 | 5.5 | 0.9 | 0.1056177 | O=CN(C)C | CF | C1=CC(=C(C=C1Cl)Cl)Cl | 3.6468 | 41.472 | 12 | 9 | 3 | 3 | 6 | 0 | 0 | 0 | 0 | 0 | 0 | 126.7997386 | O=CN(C)C.C1=CC(=C(C=C1Cl)Cl)Cl
1.541984733 | 1.541984733 | 200 | Polybenzimidazole | CC1=CC(C2=NC3=CC(C4=CC(NC(C5=CC=CC=C5)=N6)=C6C=C4)=CC=C3N2)=CC=C1 | 134 | 0.0005 | 20 | 19.4 | 88.2 | 0.72 | 0.36 | 0.74 | 1.4 | 2.6 | 7.4 | 1.05 | 14.8 | 4.3 | 5 | 28.75928816 | -0.00414844 | CC(C)(C)OC | CF | C1CC2=CC=CC=C2C1O | 1.6662 | 39.7228 | 20 | 10 | 1 | 10 | 9 | 1 | 1 | 0 | 0 | 20.23 | 20.23 | 129.4882582 | CC(C)(C)OC.C1CC2=CC=CC=C2C1O
1 | 1.287140341 | 300 | Polyimide | O=C(C1=CC(C(N2C)=O)=C(C=C1)C2=O)C3=CC=C(C4=C3)C(N(C4=O)C5=CC=C(C=C5C)C6=CC=C(C=C6)C7=CC=C(C=C7)C)=O | 266 | 0.0005 | 20 | 22.55 | 32.04 | 0.505 | 0.55 | 0.792 | 1.6 | 33 | 14.5 | -0.82 | 7.4 | 6 | 10.9 | 1.23 | 0.9969156 | CO | CF | CC(C)NCC(COC1=CC=C(C=C1)CC(=O)N)O | 0.4521 | 73.9809 | 41 | 19 | 5 | 22 | 14 | 3 | 4 | 8 | 0.421052632 | 84.58 | 84.58 | 265.2621594 | CO.CC(C)NCC(COC1=CC=C(C=C1)CC(=O)N)O
1.10106383 | 1.831786543 | 500 | PDMS | CCO[Si](OCC)(OCC)CC[Si](OCC)(O[Si](OCC)(OCC)CC[Si](OCC)(OCC)OCC)OCC | 213.9993271 | 0.0005 | 20 | 26.4 | 86.1 | 0.685 | 0.46 | 0.854 | 1.38 | 6.97 | 16.9 | 1.01 | 16.9 | 5 | 4.3 | 8.90717603 | 0.7734621 | CC1CCCO1 | CF | CC1=C(OC)C=C(C)C(Br)=C1 | 3.07454 | 50.168 | 22 | 11 | 2 | 11 | 9 | 1 | 1 | 1 | 0.090909091 | 9.23 | 9.23 | 161.1283364 | CC1CCCO1.CC1=C(OC)C=C(C)C(Br)=C1
0.842639594 | 1.4625323 | 200 | Polyimide | O=C(C1=CC(C(N2C)=O)=C(C=C1)C2=O)C3=CC=C(C4=C3)C(N(C4=O)C5=CC=C(C=C5C)C6=CC=C(C=C6)C7=CC=C(C=C7)C)=O | 218.0543213 | 0.0005 | 20 | 22.55 | 32.04 | 0.505 | 0.55 | 0.792 | 1.6 | 33 | 14.5 | -0.82 | 7.4 | 6 | 10.9 | 0.81 | 0.9225326 | CO | CF | O=C(C1=CC=C(F)C=C1)C2=CC=C(F)C=C2 | 3.1958 | 56.2325 | 24 | 16 | 3 | 8 | 13 | 1 | 1 | 2 | 0.117647059 | 17.07 | 17.07 | 189.3614812 | CO.O=C(C1=CC=C(F)C=C1)C2=CC=C(F)C=C2
0.998360656 | 1.523386201 | 350 | TFC | C[Si](C)(O[Si](C)(C)C)O[Si](C)(C)C | 98.03677943 | 0.04901839 | 10 | 22.55 | 32.04 | 0.505 | 0.55 | 0.792 | 1.6 | 33 | 14.5 | -0.82 | 7.4 | 6 | 10.9 | 0.101115447 | 0.105785 | CO | CF | OCC1=CC=CO1 | 0.7719 | 24.6308 | 13 | 7 | 2 | 6 | 5 | 2 | 2 | 1 | 0.142857143 | 33.37 | 33.37 | 84.08746213 | CO.OCC1=CC=CO1
0.842639594 | 1.4625323 | 200 | Polyimide | O=C(C1=CC(C(N2C)=O)=C(C=C1)C2=O)C3=CC=C(C4=C3)C(N(C4=O)C5=CC=C(C=C5C)C6=CC=C(C=C6)C7=CC=C(C=C7)C)=O | 165.0226066 | 0.0005 | 10 | 22.55 | 32.04 | 0.505 | 0.55 | 0.792 | 1.6 | 33 | 14.5 | -0.82 | 7.4 | 6 | 10.9 | 0.95 | 0.7023549 | CO | CF | O=C1NC2=C(C=C(F)C=C2)C1=O | 0.9605 | 39.3602 | 16 | 12 | 4 | 4 | 8 | 2 | 2 | 0 | 0 | 46.17 | 46.17 | 132.7739016 | CO.O=C1NC2=C(C=C(F)C=C2)C1=O
1.092437 | 1.738984567 | 500 | PDMS | CCO[Si](OCC)(OCC)CC[Si](OCC)(O[Si](OCC)(OCC)CC[Si](OCC)(OCC)OCC)OCC | 365 | 0.002387858 | 30 | 23.32 | 58.1 | 0.618 | 0.3 | 0.784 | 2.85 | 21 | 10 | -0.24 | 7.6 | 5.1 | 3.4 | 1.22 | 0.5710936 | CC(C)=O | DE | CCCCCCCCCCCCCCCC(O)=O | 5.5523 | 77.9478 | 50 | 18 | 2 | 32 | 16 | 2 | 1 | 14 | 0.823529412 | 37.3 | 37.3 | 300.2362175 | CC(C)=O.CCCCCCCCCCCCCCCC(O)=O
1 | 1.287140341 | 300 | Polyimide | O=C(C1=CC(C(N2C)=O)=C(C=C1)C2=O)C3=CC=C(C4=C3)C(N(C4=O)C5=CC=C(C=C5C)C6=CC=C(C=C6)C7=CC=C(C=C7)C)=O | 118.0530982 | 0.0005 | 10 | 22.55 | 32.04 | 0.505 | 0.55 | 0.792 | 1.6 | 33 | 14.5 | -0.82 | 7.4 | 6 | 10.9 | 1.54 | 0.2745723 | CO | CF | N#CC1=CC=C(N)C=C1 | 1.14048 | 35.5694 | 15 | 9 | 2 | 6 | 7 | 0 | 2 | 0 | 0 | 49.81 | 49.81 | 115.183123 | CO.N#CC1=CC=C(N)C=C1
1 | 1.274287156 | 150 | Polyimide | O=C(C1=CC(C(N2C)=O)=C(C=C1)C2=O)C3=CC=C(C4=C3)C(N(C4=O)C5=CC=C(C=C5C)C6=CC=C(C=C6)C7=CC=C(C=C7)C)=O | 395.9722072 | 0.0005 | 20 | 22.55 | 32.04 | 0.505 | 0.55 | 0.792 | 1.6 | 33 | 14.5 | -0.82 | 7.4 | 6 | 10.9 | 0.7475 | 0.9772644 | CO | CF | O=C(O)C1=CC(SSC2=CC=C([N+]([O-])=O)C(C(O)=O)=C2)=CC=C1[N+]([O-])=O | 3.6988 | 91.8254 | 34 | 26 | 12 | 8 | 14 | 8 | 8 | 7 | 0.259259259 | 160.88 | 211.48 | 307.1561305 | CO.O=C(O)C1=CC(SSC2=CC=C([N+]([O-])=O)C(C(O)=O)=C2)=CC=C1[N+]([O-])=O
1.18540146 | 1.778871883 | 500 | PDMS | CCO[Si](OCC)(OCC)CC[Si](OCC)(O[Si](OCC)(OCC)CC[Si](OCC)(OCC)OCC)OCC | 178.23 | 0.0005 | 20 | 28.53 | 92.1 | 0.697 | 0.59 | 0.867 | 0.36 | 2.4 | 8.9 | 2.69 | 8.8 | 0.7 | 1 | 1.362433862 | 0.2117047 | CC1=CC=CC=C1 | CF | C(#Cc1ccccc1)c1ccccc1 | 3.0864 | 58.864 | 24 | 14 | 0 | 10 | 14 | 0 | 0 | 0 | 0 | 0 | 0 | 183.0956626 | CC1=CC=CC=C1.C(#Cc1ccccc1)c1ccccc1
1 | 1.274287156 | 150 | Polyimide | O=C(C1=CC(C(N2C)=O)=C(C=C1)C2=O)C3=CC=C(C4=C3)C(N(C4=O)C5=CC=C(C=C5C)C6=CC=C(C=C6)C7=CC=C(C=C7)C)=O | 210 | 0.0005 | 10 | 22.55 | 32.04 | 0.505 | 0.55 | 0.792 | 1.6 | 33 | 14.5 | -0.82 | 7.4 | 6 | 10.9 | 0.88 | 0.8626714 | CO | CF | O=C(C1=CC=C(C)C(C)=C1)C2=CC=CC=C2 | 3.53444 | 65.7905 | 30 | 16 | 1 | 14 | 15 | 1 | 1 | 2 | 0.117647059 | 17.07 | 17.07 | 211.8183337 | CO.O=C(C1=CC=C(C)C(C)=C1)C2=CC=CC=C2
1 | 1.287140341 | 300 | Polyimide | O=C(C1=CC(C(N2C)=O)=C(C=C1)C2=O)C3=CC=C(C4=C3)C(N(C4=O)C5=CC=C(C=C5C)C6=CC=C(C=C6)C7=CC=C(C=C7)C)=O | 164.2 | 0.0005 | 10 | 22.55 | 32.04 | 0.505 | 0.55 | 0.792 | 1.6 | 33 | 14.5 | -0.82 | 7.4 | 6 | 10.9 | 1.54 | 0.8250476 | CO | CF | CCC(C(=O)O)c1ccccc1 | 2.2648 | 47.1098 | 24 | 12 | 2 | 12 | 10 | 2 | 1 | 3 | 0.25 | 37.3 | 37.3 | 165.2944704 | CO.CCC(C(=O)O)c1ccccc1
1 | 1.274287156 | 150 | Polyimide | O=C(C1=CC(C(N2C)=O)=C(C=C1)C2=O)C3=CC=C(C4=C3)C(N(C4=O)C5=CC=C(C=C5C)C6=CC=C(C=C6)C7=CC=C(C=C7)C)=O | 229 | 0.0005 | 10 | 22.55 | 32.04 | 0.505 | 0.55 | 0.792 | 1.6 | 33 | 14.5 | -0.82 | 7.4 | 6 | 10.9 | 0.88 | 0.2324309 | CO | CF | C1=CC(=CC(=C1)I)C#N | 2.16288 | 43.874 | 13 | 9 | 2 | 4 | 7 | 0 | 1 | 0 | 0 | 23.79 | 23.79 | 129.4631645 | CO.C1=CC(=CC(=C1)I)C#N
0.842639594 | 1.4625323 | 200 | Polyimide | O=C(C1=CC(C(N2C)=O)=C(C=C1)C2=O)C3=CC=C(C4=C3)C(N(C4=O)C5=CC=C(C=C5C)C6=CC=C(C=C6)C7=CC=C(C=C7)C)=O | 192 | 0.0005 | 10 | 22.55 | 32.04 | 0.505 | 0.55 | 0.792 | 1.6 | 33 | 14.5 | -0.82 | 7.4 | 6 | 10.9 | 0.95 | 0.5903065 | CO | CF | CC1=CC(=O)OC2=CC(=CC(=C12)O)O | 1.51262 | 50.5506 | 22 | 14 | 4 | 8 | 10 | 4 | 4 | 0 | 0 | 70.67 | 70.67 | 156.9820064 | CO.CC1=CC(=O)OC2=CC(=CC(=C12)O)O
1 | 1.345441067 | 300 | Polyimide | O=C(C1=CC(C(N2C)=O)=C(C=C1)C2=O)C3=CC=C(C4=C3)C(N(C4=O)C5=CC=C(C=C5C)C6=CC=C(C=C6)C7=CC=C(C=C7)C)=O | 154.21 | 0.0005 | 20 | 28.53 | 92.1 | 0.697 | 0.59 | 0.867 | 0.36 | 2.4 | 8.9 | 2.69 | 8.8 | 0.7 | 1 | 0.26 | 0.2777559 | CC1=CC=CC=C1 | CF | c1ccc(-c2ccccc2)cc1 | 3.3536 | 51.878 | 22 | 12 | 0 | 10 | 12 | 0 | 0 | 1 | 0.076923077 | 0 | 0 | 153.7766101 | CC1=CC=CC=C1.c1ccc(-c2ccccc2)cc1
0.9650153 | 1.546458739 | 500 |  |  | 822.5696 | 0.01628979 | 10 | 23.32 | 58.1 | 0.618 | 0.3 | 0.784 | 2.85 | 21 | 10 | -0.24 | 7.6 | 5.1 | 3.4 | 8.25 | 0.9686699 | CC(C)=O | CF | CC(C1=CC=CC=C1)CC(C2=CC=CC=C2)CC(C3=CC=CC=C3)CC(C4=CC=CC=C4)CC(C5=CC=CC=C5)CC(C6=CC=CC=C6)CC(C7=CC=CC=C7)CC(C8=CC=CC=C8)CC(C9=CC=CC=C9)CC(C%10=CC=CC=C%10)CC(C%11=CC=CC=C%11)CC(C%12=CC=CC=C%12)CC(C%13=CC=CC=C%13)CC(C)(C)C%14=CC=CC=C%14 | 31.2448 | 484.542 | 232 | 114 | 0 | 118 | 114 | 0 | 0 | 40 | 0.31496063 | 0 | 0 | 1543.977073 | CC(C)=O.CC(C1=CC=CC=C1)CC(C2=CC=CC=C2)CC(C3=CC=CC=C3)CC(C4=CC=CC=C4)CC(C5=CC=CC=C5)CC(C6=CC=CC=C6)CC(C7=CC=CC=C7)CC(C8=CC=CC=C8)CC(C9=CC=CC=C9)CC(C%10=CC=CC=C%10)CC(C%11=CC=CC=C%11)CC(C%12=CC=CC=C%12)CC(C%13=CC=CC=C%13)CC(C)(C)C%14=CC=CC=C%14
0.842639594 | 1.4625323 | 200 | Polyimide | O=C(C1=CC(C(N2C)=O)=C(C=C1)C2=O)C3=CC=C(C4=C3)C(N(C4=O)C5=CC=C(C=C5C)C6=CC=C(C=C6)C7=CC=C(C=C7)C)=O | 182 | 0.0005 | 10 | 22.55 | 32.04 | 0.505 | 0.55 | 0.792 | 1.6 | 33 | 14.5 | -0.82 | 7.4 | 6 | 10.9 | 0.95 | 0.4442991 | CO | CF | C1=CC(=C(C=C1C(=O)O)[N+](=O)[O-])N | 0.8752 | 44.4681 | 19 | 13 | 6 | 6 | 7 | 4 | 4 | 2 | 0.153846154 | 106.46 | 106.46 | 150.3440308 | CO.C1=CC(=C(C=C1C(=O)O)[N+](=O)[O-])N
0.990082645 | 1.546458739 | 350 | TFC | C[Si](C)(O[Si](C)(C)C)O[Si](C)(C)C | 361.48 | 0.0005 | 20 | 21.79 | 60.1 | 0.624 | 1.96 | 0.786 | 1.68 | 22 | 11.5 | 0.26 | 7.7 | 3 | 8 | 0.322751323 | 0.1781029 | CC(O)C | CF | CCCCC(CC)COC(=O)C(C#N)=C(c1ccccc1)c1ccccc1 | 5.77168 | 108.784 | 54 | 27 | 3 | 27 | 24 | 2 | 3 | 9 | 0.321428571 | 50.09 | 50.09 | 379.3598114 | CC(O)C.CCCCC(CC)COC(=O)C(C#N)=C(c1ccccc1)c1ccccc1
1.751755 | 1.773234201 | 600 |  |  | 136.1000484 | 0.002387858 | 20 | 22.32 | 46.1 | 0.52 | 1.07 | 1.044 | 1.7 | 24 | 13.4 | -0.32 | 7.7 | 4.3 | 9.5 | 0.33 | 0.368562 | CCO | CF | CC(OC1=C(C(O)=O)C=CC=C1)=O | 1.3101 | 44.7103 | 21 | 13 | 4 | 8 | 9 | 4 | 3 | 2 | 0.153846154 | 63.6 | 63.6 | 162.9424801 | CCO.CC(OC1=C(C(O)=O)C=CC=C1)=O
1 | 1.287140341 | 300 | Polyimide | O=C(C1=CC(C(N2C)=O)=C(C=C1)C2=O)C3=CC=C(C4=C3)C(N(C4=O)C5=CC=C(C=C5C)C6=CC=C(C=C6)C7=CC=C(C=C7)C)=O | 295.0956913 | 0.0005 | 10 | 22.55 | 32.04 | 0.505 | 0.55 | 0.792 | 1.6 | 33 | 14.5 | -0.82 | 7.4 | 6 | 10.9 | 1.54 | 0.9862777 | CO | CF | COC(=O)NC1=NC2=C(N1)C=C(C=C2)C(=O)C3=CC=CC=C3 | 2.9722 | 81.9959 | 35 | 22 | 6 | 13 | 16 | 3 | 4 | 3 | 0.125 | 84.08 | 84.08 | 251.1556778 | CO.COC(=O)NC1=NC2=C(N1)C=C(C=C2)C(=O)C3=CC=CC=C3
1.011494253 | 1.548379465 | 350 | TFC | C[Si](C)(O[Si](C)(C)C)O[Si](C)(C)C | 110.0367794 | 0.0005 | 20 | 28.53 | 92.1 | 0.697 | 0.59 | 0.867 | 0.36 | 2.4 | 8.9 | 2.69 | 8.8 | 0.7 | 1 | 4.285714286 | 0.06884637 | CC1=CC=CC=C1 | CF | O=CC1=CC=C(C)O1 | 1.40052 | 28.8325 | 14 | 8 | 2 | 6 | 6 | 2 | 2 | 1 | 0.125 | 30.21 | 30.21 | 98.7469884 | CC1=CC=CC=C1.O=CC1=CC=C(C)O1
0.842639594 | 1.4625323 | 200 | Polyimide | O=C(C1=CC(C(N2C)=O)=C(C=C1)C2=O)C3=CC=C(C4=C3)C(N(C4=O)C5=CC=C(C=C5C)C6=CC=C(C=C6)C7=CC=C(C=C7)C)=O | 204 | 0.0005 | 10 | 22.55 | 32.04 | 0.505 | 0.55 | 0.792 | 1.6 | 33 | 14.5 | -0.82 | 7.4 | 6 | 10.9 | 0.95 | 0.9911787 | CO | CF | CC(C)C1=CC(=CC(=C1)C(C)C)C(C)C | 5.0568 | 68.709 | 39 | 15 | 0 | 24 | 15 | 0 | 0 | 3 | 0.2 | 0 | 0 | 236.8304015 | CO.CC(C)C1=CC(=CC(=C1)C(C)C)C(C)C
1.751755 | 1.773234201 | 280 |  |  | 822.5696 | 0.01628979 | 10 | 19.1 | 41.1 | 0.55 | 0.37 | 0.786 | 3.5 | 37.5 | 11.9 | -0.34 | 7.5 | 8.8 | 3 | 11.12 | 0.9220348 | CC#N | CF | CC(C1=CC=CC=C1)CC(C2=CC=CC=C2)CC(C3=CC=CC=C3)CC(C4=CC=CC=C4)CC(C5=CC=CC=C5)CC(C6=CC=CC=C6)CC(C7=CC=CC=C7)CC(C8=CC=CC=C8)CC(C9=CC=CC=C9)CC(C%10=CC=CC=C%10)CC(C%11=CC=CC=C%11)CC(C%12=CC=CC=C%12)CC(C%13=CC=CC=C%13)CC(C)(C)C%14=CC=CC=C%14 | 31.2448 | 484.542 | 232 | 114 | 0 | 118 | 114 | 0 | 0 | 40 | 0.31496063 | 0 | 0 | 1543.977073 | CC#N.CC(C1=CC=CC=C1)CC(C2=CC=CC=C2)CC(C3=CC=CC=C3)CC(C4=CC=CC=C4)CC(C5=CC=CC=C5)CC(C6=CC=CC=C6)CC(C7=CC=CC=C7)CC(C8=CC=CC=C8)CC(C9=CC=CC=C9)CC(C%10=CC=CC=C%10)CC(C%11=CC=CC=C%11)CC(C%12=CC=CC=C%12)CC(C%13=CC=CC=C%13)CC(C)(C)C%14=CC=CC=C%14
0.9650153 | 1.546458739 | 500 |  |  | 167 | 0.002387858 | 20 | 23.75 | 88.1 | 0.677 | 0.46 | 0.902 | 1.78 | 6 | 9.1 | 0.73 | 7.7 | 2.6 | 3.5 | 14.53 | 0.1428755 | CC(OCC)=O | CF | OC1=CC=C(C=C1OC)C=O | 1.2133 | 40.0463 | 19 | 11 | 3 | 8 | 8 | 3 | 3 | 2 | 0.181818182 | 46.53 | 46.53 | 139.4927269 | CC(OCC)=O.OC1=CC=C(C=C1OC)C=O
0.998360656 | 1.523386201 | 350 | TFC | C[Si](C)(O[Si](C)(C)C)O[Si](C)(C)C | 226 | 0.113 | 10 | 22.55 | 32.04 | 0.505 | 0.55 | 0.792 | 1.6 | 33 | 14.5 | -0.82 | 7.4 | 6 | 10.9 | 0.101115447 | 0.5041153 | CO | CF | C1=CC=C(C=C1)C(=O)C2=CC=C(C=C2)C(=O)O | 2.6158 | 63.2758 | 27 | 17 | 3 | 10 | 14 | 3 | 2 | 3 | 0.166666667 | 54.37 | 54.37 | 209.4663435 | CO.C1=CC=C(C=C1)C(=O)C2=CC=C(C=C2)C(=O)O
1.751755 | 1.773234201 | 280 |  |  | 236.35 | 0.01628979 | 10 | 28.53 | 92.1 | 0.697 | 0.59 | 0.867 | 0.36 | 2.4 | 8.9 | 2.69 | 8.8 | 0.7 | 1 | 2.97 | 0.6395654 | CC1=CC=CC=C1 | CF | C=C(C1=CC=CC=C1)CC(C)(C)C2=CC=CC=C2 | 5.0677 | 79.561 | 38 | 18 | 0 | 20 | 18 | 0 | 0 | 4 | 0.210526316 | 0 | 0 | 254.9160624 | CC1=CC=CC=C1.C=C(C1=CC=CC=C1)CC(C)(C)C2=CC=CC=C2
1 | 1.287140341 | 300 | Polyimide | O=C(C1=CC(C(N2C)=O)=C(C=C1)C2=O)C3=CC=C(C4=C3)C(N(C4=O)C5=CC=C(C=C5C)C6=CC=C(C=C6)C7=CC=C(C=C7)C)=O | 329 | 0.0005 | 10 | 22.55 | 32.04 | 0.505 | 0.55 | 0.792 | 1.6 | 33 | 14.5 | -0.82 | 7.4 | 6 | 10.9 | 1.54 | 0.4005051 | CO | CF | IC1=CC(I)=CC=C1 | 2.8958 | 51.876 | 12 | 8 | 2 | 4 | 6 | 0 | 0 | 0 | 0 | 0 | 0 | 131.7201387 | CO.IC1=CC(I)=CC=C1
1 | 1.287140341 | 300 | Polyimide | O=C(C1=CC(C(N2C)=O)=C(C=C1)C2=O)C3=CC=C(C4=C3)C(N(C4=O)C5=CC=C(C=C5C)C6=CC=C(C=C6)C7=CC=C(C=C7)C)=O | 200 | 0.0005 | 20 | 22.55 | 32.04 | 0.505 | 0.55 | 0.792 | 1.6 | 33 | 14.5 | -0.82 | 7.4 | 6 | 10.9 | 1.23 | 0.5820859 | CO | CF | CC1=CC(=CC(=C1N)C)Br | 2.64814 | 48.0284 | 20 | 10 | 2 | 10 | 8 | 0 | 1 | 0 | 0 | 26.02 | 26.02 | 146.0388849 | CO.CC1=CC(=CC(=C1N)C)Br
1.751755 | 1.773234201 | 280 |  |  | 505.1201 | 0.01628979 | 10 | 23.32 | 58.1 | 0.618 | 0.3 | 0.784 | 2.85 | 21 | 10 | -0.24 | 7.6 | 5.1 | 3.4 | 7.89 | 0.9810763 | CC(C)=O | CF | CC(C1=CC=CC=C1)CC(C2=CC=CC=C2)CC(C3=CC=CC=C3)CC(C)(C)C4=CC=CC=C4 | 9.5058 | 146.542 | 72 | 34 | 0 | 38 | 34 | 0 | 0 | 10 | 0.27027027 | 0 | 0 | 471.9566134 | CC(C)=O.CC(C1=CC=CC=C1)CC(C2=CC=CC=C2)CC(C3=CC=CC=C3)CC(C)(C)C4=CC=CC=C4
1 | 1.287140341 | 300 | Polyimide | O=C(C1=CC(C(N2C)=O)=C(C=C1)C2=O)C3=CC=C(C4=C3)C(N(C4=O)C5=CC=C(C=C5C)C6=CC=C(C=C6)C7=CC=C(C=C7)C)=O | 402.5 | 0.0005 | 10 | 22.55 | 32.04 | 0.505 | 0.55 | 0.792 | 1.6 | 33 | 14.5 | -0.82 | 7.4 | 6 | 10.9 | 1.54 | 1.007767 | CO | CF | C1C=CC=C(OC2=CC=C(S(=O)(=O)C3C=CC(OC4=CC=CC=C4)=CC=3)C=C2)C=1 | 6.104 | 111.3678 | 47 | 29 | 5 | 18 | 24 | 4 | 4 | 6 | 0.1875 | 52.6 | 60.98 | 352.6666934 | CO.C1C=CC=C(OC2=CC=C(S(=O)(=O)C3C=CC(OC4=CC=CC=C4)=CC=3)C=C2)C=1
1 | 1.287140341 | 300 | Polyimide | O=C(C1=CC(C(N2C)=O)=C(C=C1)C2=O)C3=CC=C(C4=C3)C(N(C4=O)C5=CC=C(C=C5C)C6=CC=C(C=C6)C7=CC=C(C=C7)C)=O | 154 | 0.0005 | 20 | 22.55 | 32.04 | 0.505 | 0.55 | 0.792 | 1.6 | 33 | 14.5 | -0.82 | 7.4 | 6 | 10.9 | 1.23 | 0.7204672 | CO | CF | C1=CC(=C(C=C1[N+](=O)[O-])O)N | 0.8826 | 39.1736 | 17 | 11 | 5 | 6 | 6 | 3 | 4 | 1 | 0.090909091 | 89.39 | 89.39 | 126.8942776 | CO.C1=CC(=C(C=C1[N+](=O)[O-])O)N
0.9650153 | 1.546458739 | 500 |  |  | 822.5696 | 0.01628979 | 10 | 23.32 | 58.1 | 0.618 | 0.3 | 0.784 | 2.85 | 21 | 10 | -0.24 | 7.6 | 5.1 | 3.4 | 0.14 | 0.8414861 | CC(C)=O | DE | O=C(OCC(OC(CCCCCCCCCCCCCCCCC)=O)COC(CCCCCCCCCCCCCCCCC)=O)CCCCCCCCCCCCCCCCC | 18.7691 | 270.436 | 173 | 63 | 6 | 110 | 57 | 6 | 6 | 53 | 0.85483871 | 78.9 | 78.9 | 1039.259602 | CC(C)=O.O=C(OCC(OC(CCCCCCCCCCCCCCCCC)=O)COC(CCCCCCCCCCCCCCCCC)=O)CCCCCCCCCCCCCCCCC
1.01141925 | 1.406861831 | 350 | TFC | C[Si](C)(O[Si](C)(C)C)O[Si](C)(C)C | 122 | 0.0005 | 20 | 20.3 | 86.2 | 0.748 | 0.39 | 0.655 | 0 | 0.39 | 7.5 | 3.5 | 7.5 | 0 | 0 | 7.156084656 | 0.01471061 | CCCCCCC | CF | COC1=CC=CC=C1C | 2.00362 | 37.731 | 19 | 9 | 1 | 10 | 8 | 1 | 1 | 1 | 0.111111111 | 9.23 | 9.23 | 124.5487319 | CCCCCCC.COC1=CC=CC=C1C
1 | 1.274287156 | 150 | Polyimide | O=C(C1=CC(C(N2C)=O)=C(C=C1)C2=O)C3=CC=C(C4=C3)C(N(C4=O)C5=CC=C(C=C5C)C6=CC=C(C=C6)C7=CC=C(C=C7)C)=O | 159.0131848 | 0.0005 | 10 | 22.55 | 32.04 | 0.505 | 0.55 | 0.792 | 1.6 | 33 | 14.5 | -0.82 | 7.4 | 6 | 10.9 | 0.88 | 0.444933 | CO | CF | FC1=CC=C(F)C([N+]([O-])=O)=C1 | 1.873 | 33.0124 | 14 | 11 | 5 | 3 | 6 | 2 | 2 | 1 | 0.090909091 | 43.14 | 43.14 | 119.242408 | CO.FC1=CC=C(F)C([N+]([O-])=O)=C1
1.036666667 | 1.554236373 | 350 | TFC | C[Si](C)(O[Si](C)(C)C)O[Si](C)(C)C | 361.48 | 0.0005 | 20 | 19.1 | 41.1 | 0.55 | 0.37 | 0.786 | 3.5 | 37.5 | 11.9 | -0.34 | 7.5 | 8.8 | 3 | 2.142857143 | 0.3497268 | N#CC | CF | CCCCC(CC)COC(=O)C(C#N)=C(c1ccccc1)c1ccccc1 | 5.77168 | 108.784 | 54 | 27 | 3 | 27 | 24 | 2 | 3 | 9 | 0.321428571 | 50.09 | 50.09 | 379.3598114 | N#CC.CCCCC(CC)COC(=O)C(C#N)=C(c1ccccc1)c1ccccc1
0.9650153 | 1.546458739 | 500 |  |  | 540.0641 | 0.002387858 | 30 | 23.32 | 58.1 | 0.618 | 0.3 | 0.784 | 2.85 | 21 | 10 | -0.24 | 7.6 | 5.1 | 3.4 | 2.45 | 0.9292378 | CC(C)=O | DE | CC(OCC(C)OCC(C)O)COC(C)COC(C)COC(C)COC(C)COC(C)COC(C)COC(C)COC(C)CO | 3.4105 | 172.9066 | 113 | 45 | 12 | 68 | 33 | 12 | 12 | 31 | 0.704545455 | 132.76 | 132.76 | 684.8066948 | CC(C)=O.CC(OCC(C)OCC(C)O)COC(C)COC(C)COC(C)COC(C)COC(C)COC(C)COC(C)COC(C)CO
1.154761905 | 1.338009172 | 300 | Polyimide | O=C(C1=CC(C(N2C)=O)=C(C=C1)C2=O)C3=CC=C(C4=C3)C(N(C4=O)C5=CC=C(C=C5C)C6=CC=C(C=C6)C7=CC=C(C=C7)C)=O | 295.0956913 | 0.0005 | 20 | 21.79 | 60.1 | 0.624 | 1.96 | 0.786 | 1.68 | 22 | 11.5 | 0.26 | 7.7 | 3 | 8 | 0.066137566 | 0.9339587 | CC(O)C | CF | COC(=O)NC1=NC2=C(N1)C=C(C=C2)C(=O)C3=CC=CC=C3 | 2.9722 | 81.9959 | 35 | 22 | 6 | 13 | 16 | 3 | 4 | 3 | 0.125 | 84.08 | 84.08 | 251.1556778 | CC(O)C.COC(=O)NC1=NC2=C(N1)C=C(C=C2)C(=O)C3=CC=CC=C3
1 | 1.274287156 | 150 | Polyimide | O=C(C1=CC(C(N2C)=O)=C(C=C1)C2=O)C3=CC=C(C4=C3)C(N(C4=O)C5=CC=C(C=C5C)C6=CC=C(C=C6)C7=CC=C(C=C7)C)=O | 295 | 0.0005 | 20 | 22.55 | 32.04 | 0.505 | 0.55 | 0.792 | 1.6 | 33 | 14.5 | -0.82 | 7.4 | 6 | 10.9 | 0.7475 | 0.9910448 | CO | CF | CC(C)NCC(COC1=CC=CC2=CC=CC=C21)O | 2.5775 | 78.5885 | 40 | 19 | 3 | 21 | 16 | 2 | 3 | 6 | 0.3 | 41.49 | 41.49 | 254.1742244 | CO.CC(C)NCC(COC1=CC=CC2=CC=CC=C21)O
1 | 1.287140341 | 300 | Polyimide | O=C(C1=CC(C(N2C)=O)=C(C=C1)C2=O)C3=CC=C(C4=C3)C(N(C4=O)C5=CC=C(C=C5C)C6=CC=C(C=C6)C7=CC=C(C=C7)C)=O | 137 | 0.0005 | 10 | 22.55 | 32.04 | 0.505 | 0.55 | 0.792 | 1.6 | 33 | 14.5 | -0.82 | 7.4 | 6 | 10.9 | 1.54 | 0.2994945 | CO | CF | CC1=CC=CC=C1[N+](=O)[O-] | 1.90322 | 37.8334 | 17 | 10 | 3 | 7 | 7 | 2 | 2 | 1 | 0.1 | 43.14 | 43.14 | 124.4032753 | CO.CC1=CC=CC=C1[N+](=O)[O-]
1.820036862 | 1.820036862 | 200 | Polybenzimidazole | CC1=CC(C2=NC3=CC(C4=CC(NC(C5=CC=CC=C5)=N6)=C6C=C4)=CC=C3N2)=CC=C1 | 160.9799045 | 0.0005 | 20 | 23.75 | 88.1 | 0.677 | 0.46 | 0.902 | 1.78 | 6 | 9.1 | 0.73 | 7.7 | 2.6 | 3.5 | 1.372721928 | 0.07361227 | CC(OCC)=O | CF | NC1=CC=C(Cl)C(Cl)=C1 | 2.5756 | 40.8744 | 14 | 9 | 3 | 5 | 6 | 0 | 1 | 0 | 0 | 26.02 | 26.02 | 122.5854312 | CC(OCC)=O.NC1=CC=C(Cl)C(Cl)=C1
1.565696302 | 1.565696302 | 200 | Polybenzimidazole | CC1=CC(C2=NC3=CC(C4=CC(NC(C5=CC=CC=C5)=N6)=C6C=C4)=CC=C3N2)=CC=C1 | 120.19 | 0.0005 | 20 | 20.3 | 86.2 | 0.748 | 0.39 | 0.655 | 0 | 0.39 | 7.5 | 3.5 | 7.5 | 0 | 0 | 3.121693122 | -0.007719671 | CCCCCCC | CF | CC1=CC(=CC(=C1)C)C | 2.61186 | 40.653 | 21 | 9 | 0 | 12 | 9 | 0 | 0 | 0 | 0 | 0 | 0 | 133.0544902 | CCCCCCC.CC1=CC(=CC(=C1)C)C
1 | 1.287140341 | 300 | Polyimide | O=C(C1=CC(C(N2C)=O)=C(C=C1)C2=O)C3=CC=C(C4=C3)C(N(C4=O)C5=CC=C(C=C5C)C6=CC=C(C=C6)C7=CC=C(C=C7)C)=O | 96 | 0.0005 | 20 | 22.55 | 32.04 | 0.505 | 0.55 | 0.792 | 1.6 | 33 | 14.5 | -0.82 | 7.4 | 6 | 10.9 | 1.23 | 0.4120145 | CO | CF | C1CC=CC(=O)C1 | 1.2956 | 27.998 | 15 | 7 | 1 | 8 | 6 | 1 | 1 | 0 | 0 | 17.07 | 17.07 | 103.4932204 | CO.C1CC=CC(=O)C1
0.9650153 | 1.546458739 | 200 |  |  | 214 | 0.002387858 | 30 | 22.55 | 32.04 | 0.505 | 0.55 | 0.792 | 1.6 | 33 | 14.5 | -0.82 | 7.4 | 6 | 10.9 | 0.77 | 0.9397367 | CO | DE | CC(OCC(C)O)COC(C)COC(C)CO | 0.5748 | 65.0086 | 43 | 17 | 5 | 26 | 12 | 5 | 5 | 10 | 0.625 | 68.15 | 68.15 | 260.0594164 | CO.CC(OCC(C)O)COC(C)COC(C)CO
1.751755 | 1.773234201 | 600 |  |  | 236.35 | 0.01628979 | 10 | 19.1 | 41.1 | 0.55 | 0.37 | 0.786 | 3.5 | 37.5 | 11.9 | -0.34 | 7.5 | 8.8 | 3 | 0.53 | 0.05472759 | CC#N | CF | C=C(C1=CC=CC=C1)CC(C)(C)C2=CC=CC=C2 | 5.0677 | 79.561 | 38 | 18 | 0 | 20 | 18 | 0 | 0 | 4 | 0.210526316 | 0 | 0 | 254.9160624 | CC#N.C=C(C1=CC=CC=C1)CC(C)(C)C2=CC=CC=C2
1 | 1.274287156 | 150 | Polyimide | O=C(C1=CC(C(N2C)=O)=C(C=C1)C2=O)C3=CC=C(C4=C3)C(N(C4=O)C5=CC=C(C=C5C)C6=CC=C(C=C6)C7=CC=C(C=C7)C)=O | 460.1180687 | 0.0005 | 10 | 22.55 | 32.04 | 0.505 | 0.55 | 0.792 | 1.6 | 33 | 14.5 | -0.82 | 7.4 | 6 | 10.9 | 0.88 | 0.9834208 | CO | CF | OCC1=C(Cl)N=C(CCCC)N1CC2=CC=C(C=C2)C3=C(C=CC=C3)C4=NN=NN4 | 4.2668 | 115.9235 | 53 | 30 | 8 | 23 | 22 | 1 | 6 | 8 | 0.242424242 | 92.51 | 92.51 | 359.6595672 | CO.OCC1=C(Cl)N=C(CCCC)N1CC2=CC=C(C=C2)C3=C(C=CC=C3)C4=NN=NN4
1.135135135 | 1.674013921 | 500 | PDMS | CCO[Si](OCC)(OCC)CC[Si](OCC)(O[Si](OCC)(OCC)CC[Si](OCC)(OCC)OCC)OCC | 164 | 0.0005 | 20 | 23.32 | 58.1 | 0.618 | 0.3 | 0.784 | 2.85 | 21 | 10 | -0.24 | 7.6 | 5.1 | 3.4 | 2.314814815 | 0.01450842 | CC(C)=O | CF | CCC(C1=CC=CC=C1)C(=O)O | 2.2648 | 47.1098 | 24 | 12 | 2 | 12 | 10 | 2 | 1 | 3 | 0.25 | 37.3 | 37.3 | 165.2944704 | CC(C)=O.CCC(C1=CC=CC=C1)C(=O)O
1.773234201 | 1.773234201 | 200 | Polybenzimidazole | CC1=CC(C2=NC3=CC(C4=CC(NC(C5=CC=CC=C5)=N6)=C6C=C4)=CC=C3N2)=CC=C1 | 420.97 | 0.0005 | 20 | 19.1 | 41.1 | 0.55 | 0.37 | 0.786 | 3.5 | 37.5 | 11.9 | -0.34 | 7.5 | 8.8 | 3 | 3.677248677 | 0.9467025 | N#CC | CF | C=C[C@H]1C[N+]2(Cc3ccccc3)CC[C@H]1C[C@H]2[C@H](O)c1ccnc2ccccc12 | 4.8796 | 117.0422 | 58 | 29 | 3 | 29 | 26 | 1 | 2 | 5 | 0.151515152 | 33.12 | 33.12 | 368.3436271 | N#CC.C=C[C@H]1C[N+]2(Cc3ccccc3)CC[C@H]1C[C@H]2[C@H](O)c1ccnc2ccccc12
1.773234201 | 1.773234201 | 200 | Polybenzimidazole | CC1=CC(C2=NC3=CC(C4=CC(NC(C5=CC=CC=C5)=N6)=C6C=C4)=CC=C3N2)=CC=C1 | 219.3 | 0.0005 | 20 | 19.1 | 41.1 | 0.55 | 0.37 | 0.786 | 3.5 | 37.5 | 11.9 | -0.34 | 7.5 | 8.8 | 3 | 3.677248677 | 0.9357051 | N#CC | CF | C1=CC=C(C=C1)NC2=CC=CC3=CC=CC=C32 | 4.5834 | 73.6727 | 30 | 17 | 1 | 13 | 16 | 0 | 1 | 2 | 0.105263158 | 12.03 | 12.03 | 205.4279347 | N#CC.C1=CC=C(C=C1)NC2=CC=CC3=CC=CC=C32
0.842639594 | 1.4625323 | 200 | Polyimide | O=C(C1=CC(C(N2C)=O)=C(C=C1)C2=O)C3=CC=C(C4=C3)C(N(C4=O)C5=CC=C(C=C5C)C6=CC=C(C=C6)C7=CC=C(C=C7)C)=O | 329.79 | 0.0005 | 20 | 22.55 | 32.04 | 0.505 | 0.55 | 0.792 | 1.6 | 33 | 14.5 | -0.82 | 7.4 | 6 | 10.9 | 0.81 | 0.6306837 | CO | CF | O=[N+](C1=C(Br)SC(Br)=C1[N+]([O-])=O)[O-] | 3.0895 | 53.0278 | 13 | 13 | 9 | 0 | 4 | 4 | 5 | 2 | 0.153846154 | 86.28 | 114.52 | 158.1687972 | CO.O=[N+](C1=C(Br)SC(Br)=C1[N+]([O-])=O)[O-]
1.787077335 | 1.787077335 | 200 | Polybenzimidazole | CC1=CC(C2=NC3=CC(C4=CC(NC(C5=CC=CC=C5)=N6)=C6C=C4)=CC=C3N2)=CC=C1 | 107 | 0.0535 | 20 | 22.55 | 32.04 | 0.505 | 0.55 | 0.792 | 1.6 | 33 | 14.5 | -0.82 | 7.4 | 6 | 10.9 | 4.618653659 | 0.06639661 | CO | CF | CC1=NC(C)=CC=C1 | 1.69844 | 33.711 | 17 | 8 | 1 | 9 | 7 | 0 | 1 | 0 | 0 | 12.89 | 12.89 | 109.4592803 | CO.CC1=NC(C)=CC=C1
0.9650153 | 1.546458739 | 500 |  |  | 822.5696 | 0.002387858 | 20 | 23.32 | 58.1 | 0.618 | 0.3 | 0.784 | 2.85 | 21 | 10 | -0.24 | 7.6 | 5.1 | 3.4 | 6.08 | 0.9825993 | CC(C)=O | CF | CC(C1=CC=CC=C1)CC(C2=CC=CC=C2)CC(C3=CC=CC=C3)CC(C4=CC=CC=C4)CC(C5=CC=CC=C5)CC(C6=CC=CC=C6)CC(C7=CC=CC=C7)CC(C8=CC=CC=C8)CC(C9=CC=CC=C9)CC(C%10=CC=CC=C%10)CC(C)(C)C%11=CC=CC=C%11 | 24.7231 | 383.142 | 184 | 90 | 0 | 94 | 90 | 0 | 0 | 31 | 0.31 | 0 | 0 | 1222.370935 | CC(C)=O.CC(C1=CC=CC=C1)CC(C2=CC=CC=C2)CC(C3=CC=CC=C3)CC(C4=CC=CC=C4)CC(C5=CC=CC=C5)CC(C6=CC=CC=C6)CC(C7=CC=CC=C7)CC(C8=CC=CC=C8)CC(C9=CC=CC=C9)CC(C%10=CC=CC=C%10)CC(C)(C)C%11=CC=CC=C%11
0.9650153 | 1.546458739 | 200 |  |  | 822.5696 | 0.002387858 | 20 | 19.1 | 41.1 | 0.55 | 0.37 | 0.786 | 3.5 | 37.5 | 11.9 | -0.34 | 7.5 | 8.8 | 3 | 3.54 | 1.008644 | CC#N | CF | CC(C1=CC=CC=C1)CC(C2=CC=CC=C2)CC(C3=CC=CC=C3)CC(C4=CC=CC=C4)CC(C5=CC=CC=C5)CC(C6=CC=CC=C6)CC(C7=CC=CC=C7)CC(C8=CC=CC=C8)CC(C9=CC=CC=C9)CC(C%10=CC=CC=C%10)CC(C%11=CC=CC=C%11)CC(C%12=CC=CC=C%12)CC(C%13=CC=CC=C%13)CC(C%14=CC=CC=C%14)CC(C%15=CC=CC=C%15)CC(C%16=CC=CC=C%16)CC(C)(C)C%17=CC=CC=C%17 | 37.7665 | 585.942 | 280 | 138 | 0 | 142 | 138 | 0 | 0 | 49 | 0.318181818 | 0 | 0 | 1865.583211 | CC#N.CC(C1=CC=CC=C1)CC(C2=CC=CC=C2)CC(C3=CC=CC=C3)CC(C4=CC=CC=C4)CC(C5=CC=CC=C5)CC(C6=CC=CC=C6)CC(C7=CC=CC=C7)CC(C8=CC=CC=C8)CC(C9=CC=CC=C9)CC(C%10=CC=CC=C%10)CC(C%11=CC=CC=C%11)CC(C%12=CC=CC=C%12)CC(C%13=CC=CC=C%13)CC(C%14=CC=CC=C%14)CC(C%15=CC=CC=C%15)CC(C%16=CC=CC=C%16)CC(C)(C)C%17=CC=CC=C%17
0.842639594 | 1.4625323 | 200 | Polyimide | O=C(C1=CC(C(N2C)=O)=C(C=C1)C2=O)C3=CC=C(C4=C3)C(N(C4=O)C5=CC=C(C=C5C)C6=CC=C(C=C6)C7=CC=C(C=C7)C)=O | 341.0697821 | 0.0005 | 20 | 22.55 | 32.04 | 0.505 | 0.55 | 0.792 | 1.6 | 33 | 14.5 | -0.82 | 7.4 | 6 | 10.9 | 0.81 | 1.0002 | CO | CF | CCCC(CO1)OC1(C2=C(Cl)C=C(Cl)C=C2)CN3N=CN=C3 | 3.6534 | 83.895 | 39 | 22 | 7 | 17 | 15 | 2 | 5 | 5 | 0.208333333 | 49.17 | 49.17 | 276.9374375 | CO.CCCC(CO1)OC1(C2=C(Cl)C=C(Cl)C=C2)CN3N=CN=C3
0.842639594 | 1.4625323 | 200 | Polyimide | O=C(C1=CC(C(N2C)=O)=C(C=C1)C2=O)C3=CC=C(C4=C3)C(N(C4=O)C5=CC=C(C=C5C)C6=CC=C(C=C6)C7=CC=C(C=C7)C)=O | 147 | 0.0005 | 20 | 22.55 | 32.04 | 0.505 | 0.55 | 0.792 | 1.6 | 33 | 14.5 | -0.82 | 7.4 | 6 | 10.9 | 0.81 | 0.3877169 | CO | CF | C1=CC=C(C(=C1)Cl)Cl | 2.9934 | 36.462 | 12 | 8 | 2 | 4 | 6 | 0 | 0 | 0 | 0 | 0 | 0 | 111.5886706 | CO.C1=CC=C(C(=C1)Cl)Cl
1 | 1.287140341 | 300 | Polyimide | O=C(C1=CC(C(N2C)=O)=C(C=C1)C2=O)C3=CC=C(C4=C3)C(N(C4=O)C5=CC=C(C=C5C)C6=CC=C(C=C6)C7=CC=C(C=C7)C)=O | 111 | 0.0005 | 10 | 22.55 | 32.04 | 0.505 | 0.55 | 0.792 | 1.6 | 33 | 14.5 | -0.82 | 7.4 | 6 | 10.9 | 1.54 | 0.5131128 | CO | CF | C1=C(NC=N1)CCN | -0.0891 | 31.3461 | 17 | 8 | 3 | 9 | 5 | 0 | 2 | 2 | 0.25 | 54.7 | 54.7 | 99.49729002 | CO.C1=C(NC=N1)CCN
0.842639594 | 1.4625323 | 200 | Polyimide | O=C(C1=CC(C(N2C)=O)=C(C=C1)C2=O)C3=CC=C(C4=C3)C(N(C4=O)C5=CC=C(C=C5C)C6=CC=C(C=C6)C7=CC=C(C=C7)C)=O | 146 | 0.0005 | 20 | 22.55 | 32.04 | 0.505 | 0.55 | 0.792 | 1.6 | 33 | 14.5 | -0.82 | 7.4 | 6 | 10.9 | 0.81 | 0.621994 | CO | CF | CC1=CC(=CC(=C1N)C)C#N | 1.75732 | 45.0434 | 21 | 11 | 2 | 10 | 9 | 0 | 2 | 0 | 0 | 49.81 | 49.81 | 149.7750935 | CO.CC1=CC(=CC(=C1N)C)C#N
1.854443667 | 1.854443667 | 200 | Polybenzimidazole | CC1=CC(C2=NC3=CC(C4=CC(NC(C5=CC=CC=C5)=N6)=C6C=C4)=CC=C3N2)=CC=C1 | 102.13 | 0.0005 | 20 | 21.79 | 60.1 | 0.624 | 1.96 | 0.786 | 1.68 | 22 | 11.5 | 0.26 | 7.7 | 3 | 8 | 0.433862434 | -0.02146128 | CC(O)C | CF | C#Cc1ccccc1 | 1.6679 | 34.377 | 14 | 8 | 0 | 6 | 8 | 0 | 0 | 0 | 0 | 0 | 0 | 110.4855871 | CC(O)C.C#Cc1ccccc1
1.086486486 | 1.807038835 | 300 | Polyimide | O=C(C1=CC(C(N2C)=O)=C(C=C1)C2=O)C3=CC=C(C4=C3)C(N(C4=O)C5=CC=C(C=C5C)C6=CC=C(C=C6)C7=CC=C(C=C7)C)=O | 361.48 | 0.0005 | 20 | 36.76 | 73.1 | 0.666 | 0.8 | 0.937 | 3.8 | 37 | 12.1 | -0.74 | 8.5 | 6.7 | 5.5 | 0.9 | 0.9931499 | O=CN(C)C | CF | CCCCC(CC)COC(=O)C(C#N)=C(c1ccccc1)c1ccccc1 | 5.77168 | 108.784 | 54 | 27 | 3 | 27 | 24 | 2 | 3 | 9 | 0.321428571 | 50.09 | 50.09 | 379.3598114 | O=CN(C)C.CCCCC(CC)COC(=O)C(C#N)=C(c1ccccc1)c1ccccc1
1.135135135 | 1.674013921 | 500 | PDMS | CCO[Si](OCC)(OCC)CC[Si](OCC)(O[Si](OCC)(OCC)CC[Si](OCC)(OCC)OCC)OCC | 310.1568946 | 0.0005 | 20 | 23.32 | 58.1 | 0.618 | 0.3 | 0.784 | 2.85 | 21 | 10 | -0.24 | 7.6 | 5.1 | 3.4 | 2.314814815 | 0.3777558 | CC(C)=O | CF | CC(C)(C)C1=CC=C(C=C1)C(=O)CC(=O)C2=CC=C(C=C2)OC | 4.4484 | 91.414 | 45 | 23 | 3 | 22 | 20 | 3 | 3 | 5 | 0.208333333 | 43.37 | 43.37 | 313.2422548 | CC(C)=O.CC(C)(C)C1=CC=C(C=C1)C(=O)CC(=O)C2=CC=C(C=C2)OC
1 | 1.274287156 | 150 | Polyimide | O=C(C1=CC(C(N2C)=O)=C(C=C1)C2=O)C3=CC=C(C4=C3)C(N(C4=O)C5=CC=C(C=C5C)C6=CC=C(C=C6)C7=CC=C(C=C7)C)=O | 136 | 0.0005 | 20 | 22.55 | 32.04 | 0.505 | 0.55 | 0.792 | 1.6 | 33 | 14.5 | -0.82 | 7.4 | 6 | 10.9 | 0.7475 | 0.8636504 | CO | CF | CC1=C(N=C(C(=N1)C)C)C | 1.71028 | 40.98 | 22 | 10 | 2 | 12 | 8 | 0 | 2 | 0 | 0 | 25.78 | 25.78 | 137.7520261 | CO.CC1=C(N=C(C(=N1)C)C)C
0.842639594 | 1.4625323 | 200 | Polyimide | O=C(C1=CC(C(N2C)=O)=C(C=C1)C2=O)C3=CC=C(C4=C3)C(N(C4=O)C5=CC=C(C=C5C)C6=CC=C(C=C6)C7=CC=C(C=C7)C)=O | 348 | 0.0005 | 20 | 22.55 | 32.04 | 0.505 | 0.55 | 0.792 | 1.6 | 33 | 14.5 | -0.82 | 7.4 | 6 | 10.9 | 0.81 | 1.004354 | CO | CF | C1=CC=C2C(=C1)C3=CC=CC=C3C2(C4=CC=C(C=C4)N)C5=CC=C(C=C5)N | 5.2141 | 112.5708 | 47 | 27 | 2 | 20 | 25 | 0 | 2 | 2 | 0.064516129 | 52.04 | 52.04 | 325.9298086 | CO.C1=CC=C2C(=C1)C3=CC=CC=C3C2(C4=CC=C(C=C4)N)C5=CC=C(C=C5)N
1.033444816 | 1.371517398 | 350 | TFC | C[Si](C)(O[Si](C)(C)C)O[Si](C)(C)C | 520.141944 | 0.0005 | 20 | 23.32 | 58.1 | 0.618 | 0.3 | 0.784 | 2.85 | 21 | 10 | -0.24 | 7.6 | 5.1 | 3.4 | 2.065696649 | 0.9477067 | CC(C)=O | CF | CC1CC2C3CCC4=CC(=O)C=CC4(C3(C(CC2(C1(C(=O)CCl)OC(=O)C5=CC=CO5)C)O)Cl)C | 4.8692 | 130.2283 | 65 | 35 | 8 | 30 | 27 | 6 | 6 | 4 | 0.102564103 | 93.81 | 93.81 | 467.5740504 | CC(C)=O.CC1CC2C3CCC4=CC(=O)C=CC4(C3(C(CC2(C1(C(=O)CCl)OC(=O)C5=CC=CO5)C)O)Cl)C
1.058925477 | 1.279559822 | 300 | Polyimide | O=C(C1=CC(C(N2C)=O)=C(C=C1)C2=O)C3=CC=C(C4=C3)C(N(C4=O)C5=CC=C(C=C5C)C6=CC=C(C=C6)C7=CC=C(C=C7)C)=O | 392.0483281 | 0.0005 | 20 | 23.32 | 58.1 | 0.618 | 0.3 | 0.784 | 2.85 | 21 | 10 | -0.24 | 7.6 | 5.1 | 3.4 | 1.69 | 0.9894708 | CC(C)=O | CF | FC(F)(F)C(C1=CC=C(C=C1)C(O)=O)(C2=CC=C(C=C2)C(O)=O)C(F)(F)F | 4.4937 | 79.6926 | 37 | 27 | 10 | 10 | 17 | 4 | 2 | 4 | 0.142857143 | 74.6 | 74.6 | 306.5498798 | CC(C)=O.FC(F)(F)C(C1=CC=C(C=C1)C(O)=O)(C2=CC=C(C=C2)C(O)=O)C(F)(F)F
1 | 1.287140341 | 300 | Polyimide | O=C(C1=CC(C(N2C)=O)=C(C=C1)C2=O)C3=CC=C(C4=C3)C(N(C4=O)C5=CC=C(C=C5C)C6=CC=C(C=C6)C7=CC=C(C=C7)C)=O | 190 | 0.0005 | 10 | 22.55 | 32.04 | 0.505 | 0.55 | 0.792 | 1.6 | 33 | 14.5 | -0.82 | 7.4 | 6 | 10.9 | 1.54 | 0.8260171 | CO | CF | C1=CC(=CC(=C1)C(F)(F)F)C(=O)O | 2.4036 | 38.4033 | 18 | 13 | 5 | 5 | 8 | 2 | 1 | 1 | 0.076923077 | 37.3 | 37.3 | 148.9051768 | CO.C1=CC(=CC(=C1)C(F)(F)F)C(=O)O
0.9650153 | 1.546458739 | 500 |  |  | 822.5696 | 0.002387858 | 20 | 19.1 | 41.1 | 0.55 | 0.37 | 0.786 | 3.5 | 37.5 | 11.9 | -0.34 | 7.5 | 8.8 | 3 | 7.29 | 0.9486187 | CC#N | CF | CC(C1=CC=CC=C1)CC(C2=CC=CC=C2)CC(C3=CC=CC=C3)CC(C4=CC=CC=C4)CC(C5=CC=CC=C5)CC(C6=CC=CC=C6)CC(C)(C)C7=CC=CC=C7 | 16.0275 | 247.942 | 120 | 58 | 0 | 62 | 58 | 0 | 0 | 19 | 0.296875 | 0 | 0 | 793.5627514 | CC#N.CC(C1=CC=CC=C1)CC(C2=CC=CC=C2)CC(C3=CC=CC=C3)CC(C4=CC=CC=C4)CC(C5=CC=CC=C5)CC(C6=CC=CC=C6)CC(C)(C)C7=CC=CC=C7
0.869186047 | 1.497802734 | 350 | TFC | C[Si](C)(O[Si](C)(C)C)O[Si](C)(C)C | 138 | 0.0005 | 20 | 22.32 | 46.1 | 0.52 | 1.07 | 1.044 | 1.7 | 24 | 13.4 | -0.32 | 7.7 | 4.3 | 9.5 | 0.227163745 | 0.4463161 | CCO | CF | C1=CC=C(C=C1)C(CO)O | 0.7123 | 38.4876 | 20 | 10 | 2 | 10 | 8 | 2 | 2 | 2 | 0.2 | 40.46 | 40.46 | 133.3389589 | CCO.C1=CC=C(C=C1)C(CO)O
1 | 1.274287156 | 150 | Polyimide | O=C(C1=CC(C(N2C)=O)=C(C=C1)C2=O)C3=CC=C(C4=C3)C(N(C4=O)C5=CC=C(C=C5C)C6=CC=C(C=C6)C7=CC=C(C=C7)C)=O | 149 | 0.0005 | 20 | 22.55 | 32.04 | 0.505 | 0.55 | 0.792 | 1.6 | 33 | 14.5 | -0.82 | 7.4 | 6 | 10.9 | 0.7475 | 0.03640237 | CO | CF | ClC1=CN=CC(Cl)=N1 | 1.7834 | 32.052 | 10 | 8 | 4 | 2 | 4 | 0 | 2 | 0 | 0 | 25.78 | 25.78 | 98.99022131 | CO.ClC1=CN=CC(Cl)=N1
1.001792115 | 1.257242812 | 300 | Polyimide | O=C(C1=CC(C(N2C)=O)=C(C=C1)C2=O)C3=CC=C(C4=C3)C(N(C4=O)C5=CC=C(C=C5C)C6=CC=C(C=C6)C7=CC=C(C=C7)C)=O | 139.0233555 | 0.0005 | 20 | 19.4 | 88.2 | 0.72 | 0.36 | 0.74 | 1.4 | 2.6 | 7.4 | 1.05 | 14.8 | 4.3 | 5 | 0.42 | -0.007532475 | CC(C)(C)OC | CF | N#CC1=CC(F)=CC(F)=C1 | 1.83648 | 31.073 | 13 | 10 | 3 | 3 | 7 | 0 | 1 | 0 | 0 | 23.79 | 23.79 | 116.3214803 | CC(C)(C)OC.N#CC1=CC(F)=CC(F)=C1
1.033444816 | 1.371517398 | 350 | TFC | C[Si](C)(O[Si](C)(C)C)O[Si](C)(C)C | 220 | 0.0005 | 20 | 23.32 | 58.1 | 0.618 | 0.3 | 0.784 | 2.85 | 21 | 10 | -0.24 | 7.6 | 5.1 | 3.4 | 2.065696649 | 0.09709007 | CC(C)=O | CF | Cc1cc(c(O)c(c1)C(C)(C)C)C(C)(C)C | 4.29562 | 70.2438 | 40 | 16 | 1 | 24 | 15 | 1 | 1 | 0 | 0 | 20.23 | 20.23 | 245.6206285 | CC(C)=O.Cc1cc(c(O)c(c1)C(C)(C)C)C(C)(C)C
1.773234201 | 1.773234201 | 200 | Polybenzimidazole | CC1=CC(C2=NC3=CC(C4=CC(NC(C5=CC=CC=C5)=N6)=C6C=C4)=CC=C3N2)=CC=C1 | 118 | 0.0005 | 20 | 19.1 | 41.1 | 0.55 | 0.37 | 0.786 | 3.5 | 37.5 | 11.9 | -0.34 | 7.5 | 8.8 | 3 | 3.677248677 | 0.6588631 | N#CC | CF | N#CC1=CC=C(N)C=C1 | 1.14048 | 35.5694 | 15 | 9 | 2 | 6 | 7 | 0 | 2 | 0 | 0 | 49.81 | 49.81 | 115.183123 | N#CC.N#CC1=CC=C(N)C=C1
0.9650153 | 1.546458739 | 500 |  |  | 822.5696 | 0.002387858 | 40 | 19.1 | 41.1 | 0.55 | 0.37 | 0.786 | 3.5 | 37.5 | 11.9 | -0.34 | 7.5 | 8.8 | 3 | 5.45 | 0.9957991 | CC#N | CF | CC(C1=CC=CC=C1)CC(C2=CC=CC=C2)CC(C3=CC=CC=C3)CC(C4=CC=CC=C4)CC(C5=CC=CC=C5)CC(C6=CC=CC=C6)CC(C7=CC=CC=C7)CC(C8=CC=CC=C8)CC(C)(C)C9=CC=CC=C9 | 20.3753 | 315.542 | 152 | 74 | 0 | 78 | 74 | 0 | 0 | 25 | 0.304878049 | 0 | 0 | 1007.966843 | CC#N.CC(C1=CC=CC=C1)CC(C2=CC=CC=C2)CC(C3=CC=CC=C3)CC(C4=CC=CC=C4)CC(C5=CC=CC=C5)CC(C6=CC=CC=C6)CC(C7=CC=CC=C7)CC(C8=CC=CC=C8)CC(C)(C)C9=CC=CC=C9
1.098066298 | 1.738984567 | 500 | PDMS | CCO[Si](OCC)(OCC)CC[Si](OCC)(O[Si](OCC)(OCC)CC[Si](OCC)(OCC)OCC)OCC | 132.16 | 0.0005 | 20 | 23.75 | 88.1 | 0.677 | 0.46 | 0.902 | 1.78 | 6 | 9.1 | 0.73 | 7.7 | 2.6 | 3.5 | 2.439741329 | 0.229764 | CC(OCC)=O | CF | Nc1ccc2[nH]ccc2c1 | 1.7501 | 42.7111 | 18 | 10 | 2 | 8 | 8 | 0 | 1 | 0 | 0 | 41.81 | 41.81 | 111.8591082 | CC(OCC)=O.Nc1ccc2[nH]ccc2c1
1.820036862 | 1.820036862 | 200 | Polybenzimidazole | CC1=CC(C2=NC3=CC(C4=CC(NC(C5=CC=CC=C5)=N6)=C6C=C4)=CC=C3N2)=CC=C1 | 132.16 | 0.0005 | 20 | 23.75 | 88.1 | 0.677 | 0.46 | 0.902 | 1.78 | 6 | 9.1 | 0.73 | 7.7 | 2.6 | 3.5 | 1.372721928 | 0.2433061 | CC(OCC)=O | CF | Nc1ccc2[nH]ccc2c1 | 1.7501 | 42.7111 | 18 | 10 | 2 | 8 | 8 | 0 | 1 | 0 | 0 | 41.81 | 41.81 | 111.8591082 | CC(OCC)=O.Nc1ccc2[nH]ccc2c1
1 | 1.287140341 | 300 | Polyimide | O=C(C1=CC(C(N2C)=O)=C(C=C1)C2=O)C3=CC=C(C4=C3)C(N(C4=O)C5=CC=C(C=C5C)C6=CC=C(C=C6)C7=CC=C(C=C7)C)=O | 135.16 | 0.0005 | 10 | 22.55 | 32.04 | 0.505 | 0.55 | 0.792 | 1.6 | 33 | 14.5 | -0.82 | 7.4 | 6 | 10.9 | 1.54 | 0.3261996 | CO | CF | CN(C=O)C1=CC=CC=C1 | 1.2792 | 40.909 | 19 | 10 | 2 | 9 | 8 | 1 | 1 | 2 | 0.2 | 20.31 | 20.31 | 132.9090335 | CO.CN(C=O)C1=CC=CC=C1
0.9650153 | 1.546458739 | 500 |  |  | 822.5696 | 0.01628979 | 10 | 19.1 | 41.1 | 0.55 | 0.37 | 0.786 | 3.5 | 37.5 | 11.9 | -0.34 | 7.5 | 8.8 | 3 | 8.79 | 0.8381675 | CC#N | CF | CC(C1=CC=CC=C1)CC(C2=CC=CC=C2)CC(C3=CC=CC=C3)CC(C4=CC=CC=C4)CC(C5=CC=CC=C5)CC(C6=CC=CC=C6)CC(C)(C)C7=CC=CC=C7 | 16.0275 | 247.942 | 120 | 58 | 0 | 62 | 58 | 0 | 0 | 19 | 0.296875 | 0 | 0 | 793.5627514 | CC#N.CC(C1=CC=CC=C1)CC(C2=CC=CC=C2)CC(C3=CC=CC=C3)CC(C4=CC=CC=C4)CC(C5=CC=CC=C5)CC(C6=CC=CC=C6)CC(C)(C)C7=CC=CC=C7
1.773234201 | 1.773234201 | 200 | Polybenzimidazole | CC1=CC(C2=NC3=CC(C4=CC(NC(C5=CC=CC=C5)=N6)=C6C=C4)=CC=C3N2)=CC=C1 | 144.17 | 0.0005 | 20 | 19.1 | 41.1 | 0.55 | 0.37 | 0.786 | 3.5 | 37.5 | 11.9 | -0.34 | 7.5 | 8.8 | 3 | 3.677248677 | 0.5089061 | N#CC | CF | Nc1cccc2ncccc12 | 1.817 | 46.1554 | 19 | 11 | 2 | 8 | 9 | 0 | 2 | 0 | 0 | 38.91 | 38.91 | 126.5186345 | N#CC.Nc1cccc2ncccc12
1 | 1.274287156 | 150 | Polyimide | O=C(C1=CC(C(N2C)=O)=C(C=C1)C2=O)C3=CC=C(C4=C3)C(N(C4=O)C5=CC=C(C=C5C)C6=CC=C(C=C6)C7=CC=C(C=C7)C)=O | 350 | 0.0005 | 20 | 22.55 | 32.04 | 0.505 | 0.55 | 0.792 | 1.6 | 33 | 14.5 | -0.82 | 7.4 | 6 | 10.9 | 0.7475 | 1.009549 | CO | CF | CCN(CC)c1ccc2C=C(C(=O)Oc2c1)c3sc4ccccc4n3 | 4.9159 | 104.659 | 43 | 25 | 5 | 18 | 20 | 2 | 5 | 4 | 0.142857143 | 46.34 | 74.58 | 295.8051967 | CO.CCN(CC)c1ccc2C=C(C(=O)Oc2c1)c3sc4ccccc4n3
1.751755 | 1.773234201 | 600 |  |  | 158.0214 | 0.01628979 | 10 | 28.53 | 92.1 | 0.697 | 0.59 | 0.867 | 0.36 | 2.4 | 8.9 | 2.69 | 8.8 | 0.7 | 1 | 1.55 | 0.08711548 | CC1=CC=CC=C1 | CF | C=CCCCCCCCCC#N | 3.81678 | 52.746 | 31 | 12 | 1 | 19 | 11 | 0 | 1 | 8 | 0.727272727 | 23.79 | 23.79 | 201.8996802 | CC1=CC=CC=C1.C=CCCCCCCCCC#N
1.820036862 | 1.820036862 | 200 | Polybenzimidazole | CC1=CC(C2=NC3=CC(C4=CC(NC(C5=CC=CC=C5)=N6)=C6C=C4)=CC=C3N2)=CC=C1 | 204.35 | 0.0005 | 20 | 23.75 | 88.1 | 0.677 | 0.46 | 0.902 | 1.78 | 6 | 9.1 | 0.73 | 7.7 | 2.6 | 3.5 | 1.372721928 | 0.005311422 | CC(OCC)=O | CF | C/C/1=C\CCC(=C)[C@H]2CC([C@@H]2CC1)(C)C | 4.7252 | 66.743 | 39 | 15 | 0 | 24 | 15 | 0 | 0 | 0 | 0 | 0 | 0 | 238.0104015 | CC(OCC)=O.C/C/1=C\CCC(=C)[C@H]2CC([C@@H]2CC1)(C)C
1.751755 | 1.773234201 | 280 |  |  | 236.35 | 0.002387858 | 20 | 28.53 | 92.1 | 0.697 | 0.59 | 0.867 | 0.36 | 2.4 | 8.9 | 2.69 | 8.8 | 0.7 | 1 | 2.97 | 0.9205843 | CC1=CC=CC=C1 | CF | C=C(C1=CC=CC=C1)CC(C)(C)C2=CC=CC=C2 | 5.0677 | 79.561 | 38 | 18 | 0 | 20 | 18 | 0 | 0 | 4 | 0.210526316 | 0 | 0 | 254.9160624 | CC1=CC=CC=C1.C=C(C1=CC=CC=C1)CC(C)(C)C2=CC=CC=C2
1.001792115 | 1.257242812 | 300 | Polyimide | O=C(C1=CC(C(N2C)=O)=C(C=C1)C2=O)C3=CC=C(C4=C3)C(N(C4=O)C5=CC=C(C=C5C)C6=CC=C(C=C6)C7=CC=C(C=C7)C)=O | 254 | 0.0005 | 20 | 19.4 | 88.2 | 0.72 | 0.36 | 0.74 | 1.4 | 2.6 | 7.4 | 1.05 | 14.8 | 4.3 | 5 | 0.42 | 0.01831244 | CC(C)(C)OC | CF | C1=CC=C2C3C4=CC=CC=C4C(C2=C1)C5=CC=CC=C35 | 4.6738 | 81.216 | 34 | 20 | 0 | 14 | 20 | 0 | 0 | 0 | 0 | 0 | 0 | 232.4657382 | CC(C)(C)OC.C1=CC=C2C3C4=CC=CC=C4C(C2=C1)C5=CC=CC=C35
1.565696302 | 1.565696302 | 200 | Polybenzimidazole | CC1=CC(C2=NC3=CC(C4=CC(NC(C5=CC=CC=C5)=N6)=C6C=C4)=CC=C3N2)=CC=C1 | 261.8992745 | 0.0005 | 20 | 20.3 | 86.2 | 0.748 | 0.39 | 0.655 | 0 | 0.39 | 7.5 | 3.5 | 7.5 | 0 | 0 | 3.121693122 | 0.04565798 | CCCCCCC | CF | CC1=CC(Br)=C(Br)C=C1C | 3.82844 | 51.316 | 18 | 10 | 2 | 8 | 8 | 0 | 0 | 0 | 0 | 0 | 0 | 154.3257436 | CCCCCCC.CC1=CC(Br)=C(Br)C=C1C
1.033444816 | 1.371517398 | 350 | TFC | C[Si](C)(O[Si](C)(C)C)O[Si](C)(C)C | 351.44 | 0.0005 | 20 | 23.32 | 58.1 | 0.618 | 0.3 | 0.784 | 2.85 | 21 | 10 | -0.24 | 7.6 | 5.1 | 3.4 | 2.065696649 | 0.9746049 | CC(C)=O | CF | Nc1ccc(-c2cc(-c3ccc(N)cc3)cc(-c3ccc(N)cc3)c2)cc1 | 5.4342 | 115.9872 | 48 | 27 | 3 | 21 | 24 | 0 | 3 | 3 | 0.1 | 78.06 | 78.06 | 331.9870429 | CC(C)=O.Nc1ccc(-c2cc(-c3ccc(N)cc3)cc(-c3ccc(N)cc3)c2)cc1
1.751755 | 1.773234201 | 250 |  |  | 822.5696 | 0.002387858 | 30 | 28.53 | 92.1 | 0.697 | 0.59 | 0.867 | 0.36 | 2.4 | 8.9 | 2.69 | 8.8 | 0.7 | 1 | 3.02 | 1.001873 | CC1=CC=CC=C1 | CF | O=C(C(CC(CC(C(OC)=O)C)(C(OC)=O)C)(CC(C(OC)=O)(CC(C(OC)=O)(CC(C(OC)=O)(CC(C(OC)=O)(CC(C(OC)=O)(CC(C(OC)=O)(CC(C(OC)=O)(CC(C(OC)=O)(CC(C(OC)=O)(CC(C(OC)=O)(C)C)C)C)C)C)C)C)C)C)C)C)OC | 7.6482 | 323.734 | 197 | 91 | 26 | 106 | 65 | 26 | 26 | 37 | 0.411111111 | 341.9 | 341.9 | 1327.067433 | CC1=CC=CC=C1.O=C(C(CC(CC(C(OC)=O)C)(C(OC)=O)C)(CC(C(OC)=O)(CC(C(OC)=O)(CC(C(OC)=O)(CC(C(OC)=O)(CC(C(OC)=O)(CC(C(OC)=O)(CC(C(OC)=O)(CC(C(OC)=O)(CC(C(OC)=O)(CC(C(OC)=O)(C)C)C)C)C)C)C)C)C)C)C)C)OC
1 | 1.287140341 | 300 | Polyimide | O=C(C1=CC(C(N2C)=O)=C(C=C1)C2=O)C3=CC=C(C4=C3)C(N(C4=O)C5=CC=C(C=C5C)C6=CC=C(C=C6)C7=CC=C(C=C7)C)=O | 181.03 | 0.090515 | 10 | 22.55 | 32.04 | 0.505 | 0.55 | 0.792 | 1.6 | 33 | 14.5 | -0.82 | 7.4 | 6 | 10.9 | 1.54 | 0.3951887 | CO | CF | C#CC1=CC=C(C=C1)Br | 2.4304 | 42.077 | 14 | 9 | 1 | 5 | 8 | 0 | 0 | 0 | 0 | 0 | 0 | 129.7692064 | CO.C#CC1=CC=C(C=C1)Br
0.998360656 | 1.523386201 | 350 | TFC | C[Si](C)(O[Si](C)(C)C)O[Si](C)(C)C | 376.5 | 0.18825 | 10 | 22.55 | 32.04 | 0.505 | 0.55 | 0.792 | 1.6 | 33 | 14.5 | -0.82 | 7.4 | 6 | 10.9 | 0.101115447 | 0.8544798 | CO | CF | CC1=C(C=CC(=C1)C2(C3=CC=CC=C3C4=CC=CC=C42)C5=CC(=C(C=C5)N)C)N | 5.83094 | 122.0448 | 53 | 29 | 2 | 24 | 27 | 0 | 2 | 2 | 0.060606061 | 52.04 | 52.04 | 360.5217791 | CO.CC1=C(C=CC(=C1)C2(C3=CC=CC=C3C4=CC=CC=C42)C5=CC(=C(C=C5)N)C)N
1.751755 | 1.773234201 | 250 |  |  | 822.5696 | 0.002387858 | 30 | 22.32 | 46.1 | 0.52 | 1.07 | 1.044 | 1.7 | 24 | 13.4 | -0.32 | 7.7 | 4.3 | 9.5 | 0.16 | 0.4982243 | CCO | CF | CC(C1=CC=CC=C1)CC(C2=CC=CC=C2)CC(C3=CC=CC=C3)CC(C4=CC=CC=C4)CC(C5=CC=CC=C5)CC(CC(C(C)(C)C(C6=CC=CC=C6)(C)C)C7=CC=CC=C7)C8=CC=CC=C8 | 18.8375 | 290.906 | 142 | 68 | 0 | 74 | 68 | 0 | 0 | 22 | 0.293333333 | 0 | 0 | 935.3567678 | CCO.CC(C1=CC=CC=C1)CC(C2=CC=CC=C2)CC(C3=CC=CC=C3)CC(C4=CC=CC=C4)CC(C5=CC=CC=C5)CC(CC(C(C)(C)C(C6=CC=CC=C6)(C)C)C7=CC=CC=C7)C8=CC=CC=C8
1 | 1.287140341 | 300 | Polyimide | O=C(C1=CC(C(N2C)=O)=C(C=C1)C2=O)C3=CC=C(C4=C3)C(N(C4=O)C5=CC=C(C=C5C)C6=CC=C(C=C6)C7=CC=C(C=C7)C)=O | 107 | 0.0005 | 10 | 22.55 | 32.04 | 0.505 | 0.55 | 0.792 | 1.6 | 33 | 14.5 | -0.82 | 7.4 | 6 | 10.9 | 1.54 | 0.5507595 | CO | CF | CC1=NC(C)=CC=C1 | 1.69844 | 33.711 | 17 | 8 | 1 | 9 | 7 | 0 | 1 | 0 | 0 | 12.89 | 12.89 | 109.4592803 | CO.CC1=NC(C)=CC=C1
0.991749175 | 1.408311346 | 350 | TFC | C[Si](C)(O[Si](C)(C)C)O[Si](C)(C)C | 361.9789468 | 0.0005 | 20 | 19.4 | 88.2 | 0.72 | 0.36 | 0.74 | 1.4 | 2.6 | 7.4 | 1.05 | 14.8 | 4.3 | 5 | 64.75433947 | 0.1941013 | CC(C)(C)OC | CF | O=C(C1=C(F)C(F)=C(F)C(F)=C1F)C2=C(F)C(F)=C(F)C(F)=C2F | 4.3086 | 55.8965 | 24 | 24 | 11 | 0 | 13 | 1 | 1 | 2 | 0.08 | 17.07 | 17.07 | 237.9019528 | CC(C)(C)OC.O=C(C1=C(F)C(F)=C(F)C(F)=C1F)C2=C(F)C(F)=C(F)C(F)=C2F
1.773234201 | 1.773234201 | 200 | Polybenzimidazole | CC1=CC(C2=NC3=CC(C4=CC(NC(C5=CC=CC=C5)=N6)=C6C=C4)=CC=C3N2)=CC=C1 | 134 | 0.0005 | 20 | 19.1 | 41.1 | 0.55 | 0.37 | 0.786 | 3.5 | 37.5 | 11.9 | -0.34 | 7.5 | 8.8 | 3 | 3.677248677 | 0.5799251 | N#CC | CF | C1CC2=CC=CC=C2C1O | 1.6662 | 39.7228 | 20 | 10 | 1 | 10 | 9 | 1 | 1 | 0 | 0 | 20.23 | 20.23 | 129.4882582 | N#CC.C1CC2=CC=CC=C2C1O
1.048979592 | 1.673346693 | 500 | PDMS | CCO[Si](OCC)(OCC)CC[Si](OCC)(O[Si](OCC)(OCC)CC[Si](OCC)(OCC)OCC)OCC | 164 | 0.0005 | 20 | 21.79 | 60.1 | 0.624 | 1.96 | 0.786 | 1.68 | 22 | 11.5 | 0.26 | 7.7 | 3 | 8 | 0.081400081 | 0.3438633 | CC(O)C | CF | CCC(C1=CC=CC=C1)C(=O)O | 2.2648 | 47.1098 | 24 | 12 | 2 | 12 | 10 | 2 | 1 | 3 | 0.25 | 37.3 | 37.3 | 165.2944704 | CC(O)C.CCC(C1=CC=CC=C1)C(=O)O
1.751755 | 1.773234201 | 400 |  |  | 822.5696 | 0.002387858 | 30 | 28.53 | 92.1 | 0.697 | 0.59 | 0.867 | 0.36 | 2.4 | 8.9 | 2.69 | 8.8 | 0.7 | 1 | 2.03 | 1.002908 | CC1=CC=CC=C1 | DE | CC(C1=CC=CC=C1)CC(C2=CC=CC=C2)CC(C3=CC=CC=C3)CC(C4=CC=CC=C4)CC(C5=CC=CC=C5)CC(C6=CC=CC=C6)CC(C7=CC=CC=C7)CC(C8=CC=CC=C8)CC(C9=CC=CC=C9)CC(C%10=CC=CC=C%10)CC(C)(C)C%11=CC=CC=C%11 | 24.7231 | 383.142 | 184 | 90 | 0 | 94 | 90 | 0 | 0 | 31 | 0.31 | 0 | 0 | 1222.370935 | CC1=CC=CC=C1.CC(C1=CC=CC=C1)CC(C2=CC=CC=C2)CC(C3=CC=CC=C3)CC(C4=CC=CC=C4)CC(C5=CC=CC=C5)CC(C6=CC=CC=C6)CC(C7=CC=CC=C7)CC(C8=CC=CC=C8)CC(C9=CC=CC=C9)CC(C%10=CC=CC=C%10)CC(C)(C)C%11=CC=CC=C%11
0.884422111 | 1.340724654 | 300 | Polyimide | O=C(C1=CC(C(N2C)=O)=C(C=C1)C2=O)C3=CC=C(C4=C3)C(N(C4=O)C5=CC=C(C=C5C)C6=CC=C(C=C6)C7=CC=C(C=C7)C)=O | 336 | 0.0005 | 20 | 19.1 | 41.1 | 0.55 | 0.37 | 0.786 | 3.5 | 37.5 | 11.9 | -0.34 | 7.5 | 8.8 | 3 | 1.38 | 0.8982919 | N#CC | CF | O=C1C2=C(C3=C1C=C(Br)C=C3)C=CC(Br)=C2 | 4.423 | 70.7105 | 22 | 16 | 3 | 6 | 13 | 1 | 1 | 0 | 0 | 17.07 | 17.07 | 203.4371429 | N#CC.O=C1C2=C(C3=C1C=C(Br)C=C3)C=CC(Br)=C2
0.991749175 | 1.408311346 | 350 | TFC | C[Si](C)(O[Si](C)(C)C)O[Si](C)(C)C | 151.6 | 0.0005 | 20 | 19.4 | 88.2 | 0.72 | 0.36 | 0.74 | 1.4 | 2.6 | 7.4 | 1.05 | 14.8 | 4.3 | 5 | 64.75433947 | 0.1873644 | CC(C)(C)OC | CF | C1=CC2=C(C=CN2)C(=C1)Cl | 2.8213 | 43.3087 | 16 | 10 | 2 | 6 | 8 | 0 | 0 | 0 | 0 | 15.79 | 15.79 | 116.0734157 | CC(C)(C)OC.C1=CC2=C(C=CN2)C(=C1)Cl
1.058925477 | 1.279559822 | 300 | Polyimide | O=C(C1=CC(C(N2C)=O)=C(C=C1)C2=O)C3=CC=C(C4=C3)C(N(C4=O)C5=CC=C(C=C5C)C6=CC=C(C=C6)C7=CC=C(C=C7)C)=O | 139.0233555 | 0.0005 | 20 | 23.32 | 58.1 | 0.618 | 0.3 | 0.784 | 2.85 | 21 | 10 | -0.24 | 7.6 | 5.1 | 3.4 | 1.69 | 0.9148906 | CC(C)=O | CF | N#CC1=CC(F)=CC(F)=C1 | 1.83648 | 31.073 | 13 | 10 | 3 | 3 | 7 | 0 | 1 | 0 | 0 | 23.79 | 23.79 | 116.3214803 | CC(C)=O.N#CC1=CC(F)=CC(F)=C1
0.884422111 | 1.340724654 | 300 | Polyimide | O=C(C1=CC(C(N2C)=O)=C(C=C1)C2=O)C3=CC=C(C4=C3)C(N(C4=O)C5=CC=C(C=C5C)C6=CC=C(C=C6)C7=CC=C(C=C7)C)=O | 160.26 | 0.0005 | 20 | 19.1 | 41.1 | 0.55 | 0.37 | 0.786 | 3.5 | 37.5 | 11.9 | -0.34 | 7.5 | 8.8 | 3 | 1.38 | 0.9584489 | N#CC | CF | C=Cc1ccc(C(C)(C)C)cc1 | 3.6271 | 55.233 | 28 | 12 | 0 | 16 | 12 | 0 | 0 | 1 | 0.083333333 | 0 | 0 | 182.3059869 | N#CC.C=Cc1ccc(C(C)(C)C)cc1
1.055325035 | 1.670148433 | 500 | PDMS | CCO[Si](OCC)(OCC)CC[Si](OCC)(O[Si](OCC)(OCC)CC[Si](OCC)(OCC)OCC)OCC | 261.0637225 | 0.0005 | 20 | 22.32 | 46.1 | 0.52 | 1.07 | 1.044 | 1.7 | 24 | 13.4 | -0.32 | 7.7 | 4.3 | 9.5 | 0.244542261 | 0.8034981 | CCO | CF | CCN(C1=CC2=C(C=C1C3=O)OCO2)C=C3C(O)=O | 1.4483 | 66.9643 | 30 | 19 | 6 | 11 | 13 | 5 | 5 | 2 | 0.095238095 | 77.76 | 77.76 | 213.6640317 | CCO.CCN(C1=CC2=C(C=C1C3=O)OCO2)C=C3C(O)=O
1.108183079 | 1.674270557 | 500 | PDMS | CCO[Si](OCC)(OCC)CC[Si](OCC)(O[Si](OCC)(OCC)CC[Si](OCC)(OCC)OCC)OCC | 217 | 0.0005 | 20 | 19.1 | 41.1 | 0.55 | 0.37 | 0.786 | 3.5 | 37.5 | 11.9 | -0.34 | 7.5 | 8.8 | 3 | 2.328042328 | 0.2333389 | N#CC | CF | COC1=CC(OC)=CC(Br)=C1 | 2.4663 | 47.246 | 20 | 11 | 3 | 9 | 8 | 2 | 2 | 2 | 0.181818182 | 18.46 | 18.46 | 152.6225782 | N#CC.COC1=CC(OC)=CC(Br)=C1
0.996441281 | 1.312207792 | 300 | Polyimide | O=C(C1=CC(C(N2C)=O)=C(C=C1)C2=O)C3=CC=C(C4=C3)C(N(C4=O)C5=CC=C(C=C5C)C6=CC=C(C=C6)C7=CC=C(C=C7)C)=O | 299.0728477 | 0.0005 | 20 | 26.4 | 86.1 | 0.685 | 0.46 | 0.854 | 1.38 | 6.97 | 16.9 | 1.01 | 16.9 | 5 | 4.3 | 0.43 | 0.5166425 | CC1CCCO1 | CF | COC(NC1=NC2=C(C=C(SC3=CC=CC=C3)C=C2)N1)=O | 3.8924 | 82.6864 | 34 | 21 | 6 | 13 | 15 | 2 | 4 | 3 | 0.130434783 | 67.01 | 92.31 | 246.2149491 | CC1CCCO1.COC(NC1=NC2=C(C=C(SC3=CC=CC=C3)C=C2)N1)=O
1.086486486 | 1.807038835 | 300 | Polyimide | O=C(C1=CC(C(N2C)=O)=C(C=C1)C2=O)C3=CC=C(C4=C3)C(N(C4=O)C5=CC=C(C=C5C)C6=CC=C(C=C6)C7=CC=C(C=C7)C)=O | 187 | 0.0005 | 20 | 36.76 | 73.1 | 0.666 | 0.8 | 0.937 | 3.8 | 37 | 12.1 | -0.74 | 8.5 | 6.7 | 5.5 | 0.9 | 0.9591243 | O=CN(C)C | CF | C1=CC2=C(C=CC(=C2)N)C=C1C(=O)O | 2.1202 | 55.3197 | 23 | 14 | 3 | 9 | 11 | 2 | 2 | 1 | 0.066666667 | 63.32 | 63.32 | 165.0578393 | O=CN(C)C.C1=CC2=C(C=CC(=C2)N)C=C1C(=O)O
1.092437 | 1.738984567 | 500 | PDMS | CCO[Si](OCC)(OCC)CC[Si](OCC)(O[Si](OCC)(OCC)CC[Si](OCC)(OCC)OCC)OCC | 365 | 0.002387858 | 40 | 23.32 | 58.1 | 0.618 | 0.3 | 0.784 | 2.85 | 21 | 10 | -0.24 | 7.6 | 5.1 | 3.4 | 0.73 | 0.5626923 | CC(C)=O | DE | CCCCCCCCCCCCCCCC(O)=O | 5.5523 | 77.9478 | 50 | 18 | 2 | 32 | 16 | 2 | 1 | 14 | 0.823529412 | 37.3 | 37.3 | 300.2362175 | CC(C)=O.CCCCCCCCCCCCCCCC(O)=O
0.884422111 | 1.340724654 | 300 | Polyimide | O=C(C1=CC(C(N2C)=O)=C(C=C1)C2=O)C3=CC=C(C4=C3)C(N(C4=O)C5=CC=C(C=C5C)C6=CC=C(C=C6)C7=CC=C(C=C7)C)=O | 222.1044651 | 0.0005 | 20 | 19.1 | 41.1 | 0.55 | 0.37 | 0.786 | 3.5 | 37.5 | 11.9 | -0.34 | 7.5 | 8.8 | 3 | 1.38 | 0.9775629 | N#CC | CF | OCCC1=C2C=CC=CC2=CC3=CC=CC=C13 | 3.5278 | 72.2438 | 31 | 17 | 1 | 14 | 16 | 1 | 1 | 2 | 0.105263158 | 20.23 | 20.23 | 205.85786 | N#CC.OCCC1=C2C=CC=CC2=CC3=CC=CC=C13
0.9650153 | 1.546458739 | 300 |  |  | 204.35 | 0.002387858 | 30 | 22.32 | 46.1 | 0.52 | 1.07 | 1.044 | 1.7 | 24 | 13.4 | -0.32 | 7.7 | 4.3 | 9.5 | 0.7 | 0.8117374 | CCO | CF | CCCCCCCCCCCCCC | 5.7074 | 66.752 | 44 | 14 | 0 | 30 | 14 | 0 | 0 | 11 | 0.846153846 | 0 | 0 | 250.7002521 | CCO.CCCCCCCCCCCCCC
0.9650153 | 1.546458739 | 500 |  |  | 505.1201 | 0.01628979 | 10 | 23.32 | 58.1 | 0.618 | 0.3 | 0.784 | 2.85 | 21 | 10 | -0.24 | 7.6 | 5.1 | 3.4 | 6.3 | 0.7252917 | CC(C)=O | CF | CC(C1=CC=CC=C1)CC(C2=CC=CC=C2)CC(C3=CC=CC=C3)CC(C)(C)C4=CC=CC=C4 | 9.5058 | 146.542 | 72 | 34 | 0 | 38 | 34 | 0 | 0 | 10 | 0.27027027 | 0 | 0 | 471.9566134 | CC(C)=O.CC(C1=CC=CC=C1)CC(C2=CC=CC=C2)CC(C3=CC=CC=C3)CC(C)(C)C4=CC=CC=C4
1.751755 | 1.773234201 | 280 |  |  | 785.9 | 0.002387858 | 20 | 19.1 | 41.1 | 0.55 | 0.37 | 0.786 | 3.5 | 37.5 | 11.9 | -0.34 | 7.5 | 8.8 | 3 | 9 | 0.9005775 | CC#N | CF | CC(C1=CC=CC=C1)CC(C2=CC=CC=C2)CC(C3=CC=CC=C3)CC(C4=CC=CC=C4)CC(C5=CC=CC=C5)CC(C)(C)C6=CC=CC=C6 | 13.8536 | 214.142 | 104 | 50 | 0 | 54 | 50 | 0 | 0 | 16 | 0.290909091 | 0 | 0 | 686.3607054 | CC#N.CC(C1=CC=CC=C1)CC(C2=CC=CC=C2)CC(C3=CC=CC=C3)CC(C4=CC=CC=C4)CC(C5=CC=CC=C5)CC(C)(C)C6=CC=CC=C6
1.751755 | 1.773234201 | 280 |  |  | 658.6528 | 0.01628979 | 10 | 19.1 | 41.1 | 0.55 | 0.37 | 0.786 | 3.5 | 37.5 | 11.9 | -0.34 | 7.5 | 8.8 | 3 | 11.12 | 0.850752 | CC#N | CF | CC(C1=CC=CC=C1)CC(C2=CC=CC=C2)CC(C3=CC=CC=C3)CC(C4=CC=CC=C4)CC(C)(C)C5=CC=CC=C5 | 11.6797 | 180.342 | 88 | 42 | 0 | 46 | 42 | 0 | 0 | 13 | 0.282608696 | 0 | 0 | 579.1586594 | CC#N.CC(C1=CC=CC=C1)CC(C2=CC=CC=C2)CC(C3=CC=CC=C3)CC(C4=CC=CC=C4)CC(C)(C)C5=CC=CC=C5
1 | 1.287140341 | 300 | Polyimide | O=C(C1=CC(C(N2C)=O)=C(C=C1)C2=O)C3=CC=C(C4=C3)C(N(C4=O)C5=CC=C(C=C5C)C6=CC=C(C=C6)C7=CC=C(C=C7)C)=O | 215 | 0.0005 | 20 | 22.55 | 32.04 | 0.505 | 0.55 | 0.792 | 1.6 | 33 | 14.5 | -0.82 | 7.4 | 6 | 10.9 | 1.23 | 0.5414597 | CO | CF | CC(C)(C)OC(=O)N1CCC(C1)C(=O)O | 1.328 | 53.5498 | 32 | 15 | 5 | 17 | 10 | 4 | 3 | 1 | 0.066666667 | 66.84 | 66.84 | 210.0446027 | CO.CC(C)(C)OC(=O)N1CCC(C1)C(=O)O
0.842639594 | 1.4625323 | 200 | Polyimide | O=C(C1=CC(C(N2C)=O)=C(C=C1)C2=O)C3=CC=C(C4=C3)C(N(C4=O)C5=CC=C(C=C5C)C6=CC=C(C=C6)C7=CC=C(C=C7)C)=O | 154 | 0.0005 | 20 | 22.55 | 32.04 | 0.505 | 0.55 | 0.792 | 1.6 | 33 | 14.5 | -0.82 | 7.4 | 6 | 10.9 | 0.81 | 0.6222712 | CO | CF | C1=CC(=C(C=C1[N+](=O)[O-])O)N | 0.8826 | 39.1736 | 17 | 11 | 5 | 6 | 6 | 3 | 4 | 1 | 0.090909091 | 89.39 | 89.39 | 126.8942776 | CO.C1=CC(=C(C=C1[N+](=O)[O-])O)N
1.751755 | 1.773234201 | 600 |  |  | 822.5696 | 0.01628979 | 10 | 23.32 | 58.1 | 0.618 | 0.3 | 0.784 | 2.85 | 21 | 10 | -0.24 | 7.6 | 5.1 | 3.4 | 2.46 | 0.9136074 | CC(C)=O | CF | CC(C1=CC=CC=C1)CC(C2=CC=CC=C2)CC(C3=CC=CC=C3)CC(C4=CC=CC=C4)CC(C5=CC=CC=C5)CC(C6=CC=CC=C6)CC(C7=CC=CC=C7)CC(C8=CC=CC=C8)CC(C9=CC=CC=C9)CC(C)(C)C%10=CC=CC=C%10 | 22.5492 | 349.342 | 168 | 82 | 0 | 86 | 82 | 0 | 0 | 28 | 0.307692308 | 0 | 0 | 1115.168889 | CC(C)=O.CC(C1=CC=CC=C1)CC(C2=CC=CC=C2)CC(C3=CC=CC=C3)CC(C4=CC=CC=C4)CC(C5=CC=CC=C5)CC(C6=CC=CC=C6)CC(C7=CC=CC=C7)CC(C8=CC=CC=C8)CC(C9=CC=CC=C9)CC(C)(C)C%10=CC=CC=C%10
0.842639594 | 1.4625323 | 200 | Polyimide | O=C(C1=CC(C(N2C)=O)=C(C=C1)C2=O)C3=CC=C(C4=C3)C(N(C4=O)C5=CC=C(C=C5C)C6=CC=C(C=C6)C7=CC=C(C=C7)C)=O | 237 | 0.0005 | 10 | 22.55 | 32.04 | 0.505 | 0.55 | 0.792 | 1.6 | 33 | 14.5 | -0.82 | 7.4 | 6 | 10.9 | 0.95 | 0.1206757 | CO | CF | BrC1=CN=C(Br)C=C1 | 2.6066 | 39.637 | 11 | 8 | 3 | 3 | 5 | 0 | 1 | 0 | 0 | 12.89 | 12.89 | 113.4345485 | CO.BrC1=CN=C(Br)C=C1
1.751755 | 1.773234201 | 600 |  |  | 822.5696 | 0.002387858 | 20 | 19.1 | 41.1 | 0.55 | 0.37 | 0.786 | 3.5 | 37.5 | 11.9 | -0.34 | 7.5 | 8.8 | 3 | 0.42 | 0.8019417 | CC#N | CF | CC(C1=CC=CC=C1)CC(C2=CC=CC=C2)CC(C3=CC=CC=C3)CC(C4=CC=CC=C4)CC(C5=CC=CC=C5)CC(C6=CC=CC=C6)CC(C7=CC=CC=C7)CC(C8=CC=CC=C8)CC(C)(C)C9=CC=CC=C9 | 20.3753 | 315.542 | 152 | 74 | 0 | 78 | 74 | 0 | 0 | 25 | 0.304878049 | 0 | 0 | 1007.966843 | CC#N.CC(C1=CC=CC=C1)CC(C2=CC=CC=C2)CC(C3=CC=CC=C3)CC(C4=CC=CC=C4)CC(C5=CC=CC=C5)CC(C6=CC=CC=C6)CC(C7=CC=CC=C7)CC(C8=CC=CC=C8)CC(C)(C)C9=CC=CC=C9
1.751755 | 1.773234201 | 220 |  |  | 822.5696 | 0.002387858 | 20 | 22.55 | 32.04 | 0.505 | 0.55 | 0.792 | 1.6 | 33 | 14.5 | -0.82 | 7.4 | 6 | 10.9 | 11.54 | 0.9822723 | CO | DE | Cl[Ru]1(Cl)[P](C2=CC=CC=C2)(C3=CC=CC=C3)C4=C(C5=C(C=CC=C6)C6=CC=C5[P]1(C7=CC=CC=C7)C8=CC=CC=C8)C9=CC=CC=C9C=C4 | 10.5529 | 216.008 | 81 | 49 | 5 | 32 | 44 | 0 | 0 | 4 | 0.070175439 | 0 | 0 | 317.6173 | CO.Cl[Ru]1(Cl)[P](C2=CC=CC=C2)(C3=CC=CC=C3)C4=C(C5=C(C=CC=C6)C6=CC=C5[P]1(C7=CC=CC=C7)C8=CC=CC=C8)C9=CC=CC=C9C=C4
1.751755 | 1.773234201 | 600 |  |  | 822.5696 | 0.002387858 | 30 | 28.53 | 92.1 | 0.697 | 0.59 | 0.867 | 0.36 | 2.4 | 8.9 | 2.69 | 8.8 | 0.7 | 1 | 2.16 | 0.9353943 | CC1=CC=CC=C1 | CF | CC(C1=CC=CC=C1)CC(C2=CC=CC=C2)CC(C3=CC=CC=C3)CC(C4=CC=CC=C4)CC(C5=CC=CC=C5)CC(C6=CC=CC=C6)CC(C7=CC=CC=C7)CC(CC(C(C)(C)C(C8=CC=CC=C8)(C)C)C9=CC=CC=C9)C%10=CC=CC=C%10 | 23.1853 | 358.506 | 174 | 84 | 0 | 90 | 84 | 0 | 0 | 28 | 0.301075269 | 0 | 0 | 1149.76086 | CC1=CC=CC=C1.CC(C1=CC=CC=C1)CC(C2=CC=CC=C2)CC(C3=CC=CC=C3)CC(C4=CC=CC=C4)CC(C5=CC=CC=C5)CC(C6=CC=CC=C6)CC(C7=CC=CC=C7)CC(CC(C(C)(C)C(C8=CC=CC=C8)(C)C)C9=CC=CC=C9)C%10=CC=CC=C%10
1.074229692 | 1.67402734 | 500 | PDMS | CCO[Si](OCC)(OCC)CC[Si](OCC)(O[Si](OCC)(OCC)CC[Si](OCC)(OCC)OCC)OCC | 293 | 0.1465 | 10 | 22.55 | 32.04 | 0.505 | 0.55 | 0.792 | 1.6 | 33 | 14.5 | -0.82 | 7.4 | 6 | 10.9 | 0.179221384 | 0.04732018 | CO | CF | COC(=O)C1=C(C=CC(=C1)Br)Br | 2.9982 | 53.1815 | 18 | 12 | 4 | 6 | 8 | 2 | 2 | 1 | 0.083333333 | 26.3 | 26.3 | 169.2697385 | CO.COC(=O)C1=C(C=CC(=C1)Br)Br
1.751755 | 1.773234201 | 280 |  |  | 836.5245697 | 0.002387858 | 30 | 22.55 | 32.04 | 0.505 | 0.55 | 0.792 | 1.6 | 33 | 14.5 | -0.82 | 7.4 | 6 | 10.9 | 3.28 | 0.9816173 | CO | DE | CC(OCC(C)OCC(C)O)COC(C)COC(C)COC(C)COC(C)COC(C)COC(C)COC(C)COC(C)COC(C)CO | 3.8156 | 188.3206 | 123 | 49 | 13 | 74 | 36 | 13 | 13 | 34 | 0.708333333 | 141.99 | 141.99 | 745.4848774 | CO.CC(OCC(C)OCC(C)O)COC(C)COC(C)COC(C)COC(C)COC(C)COC(C)COC(C)COC(C)COC(C)CO
0.842639594 | 1.4625323 | 200 | Polyimide | O=C(C1=CC(C(N2C)=O)=C(C=C1)C2=O)C3=CC=C(C4=C3)C(N(C4=O)C5=CC=C(C=C5C)C6=CC=C(C=C6)C7=CC=C(C=C7)C)=O | 185 | 0.0005 | 10 | 22.55 | 32.04 | 0.505 | 0.55 | 0.792 | 1.6 | 33 | 14.5 | -0.82 | 7.4 | 6 | 10.9 | 0.95 | 0.203981 | CO | CF | C1=CC=C(C=C1)OC2=CC=C(C=C2)N | 3.0611 | 57.3704 | 25 | 14 | 2 | 11 | 12 | 1 | 2 | 2 | 0.133333333 | 35.25 | 35.25 | 173.5635976 | CO.C1=CC=C(C=C1)OC2=CC=C(C=C2)N
1.773234201 | 1.773234201 | 200 | Polybenzimidazole | CC1=CC(C2=NC3=CC(C4=CC(NC(C5=CC=CC=C5)=N6)=C6C=C4)=CC=C3N2)=CC=C1 | 164.2 | 0.0005 | 20 | 19.1 | 41.1 | 0.55 | 0.37 | 0.786 | 3.5 | 37.5 | 11.9 | -0.34 | 7.5 | 8.8 | 3 | 3.677248677 | 0.8802044 | N#CC | CF | CC[C@@H](C(=O)O)c1ccccc1 | 2.2648 | 47.1098 | 24 | 12 | 2 | 12 | 10 | 2 | 1 | 3 | 0.25 | 37.3 | 37.3 | 165.2944704 | N#CC.CC[C@@H](C(=O)O)c1ccccc1
1 | 1.287140341 | 300 | Polyimide | O=C(C1=CC(C(N2C)=O)=C(C=C1)C2=O)C3=CC=C(C4=C3)C(N(C4=O)C5=CC=C(C=C5C)C6=CC=C(C=C6)C7=CC=C(C=C7)C)=O | 253 | 0.0005 | 20 | 22.55 | 32.04 | 0.505 | 0.55 | 0.792 | 1.6 | 33 | 14.5 | -0.82 | 7.4 | 6 | 10.9 | 1.23 | 1.006711 | CO | CF | CC1=CC(NS(=O)(C2=CC=C(C=C2)N)=O)=NO1 | 1.36602 | 62.9029 | 28 | 17 | 7 | 11 | 10 | 3 | 5 | 3 | 0.166666667 | 98.22 | 106.6 | 199.6910857 | CO.CC1=CC(NS(=O)(C2=CC=C(C=C2)N)=O)=NO1
1.751755 | 1.773234201 | 600 |  |  | 331.3 | 0.002387858 | 20 | 22.32 | 46.1 | 0.52 | 1.07 | 1.044 | 1.7 | 24 | 13.4 | -0.32 | 7.7 | 4.3 | 9.5 | 0.33 | -0.05595884 | CCO | CF | CCCC(C1=CC=CC=C1)C(CCC)C2=CC=CC=C2 | 6.1542 | 88.182 | 46 | 20 | 0 | 26 | 20 | 0 | 0 | 7 | 0.333333333 | 0 | 0 | 292.1444918 | CCO.CCCC(C1=CC=CC=C1)C(CCC)C2=CC=CC=C2
1.751755 | 1.773234201 | 220 |  |  | 222.1044651 | 0.002387858 | 30 | 28.53 | 92.1 | 0.697 | 0.59 | 0.867 | 0.36 | 2.4 | 8.9 | 2.69 | 8.8 | 0.7 | 1 | 0.96 | 0.8714053 | CC1=CC=CC=C1 | CF | CC(C1=CC2=CC=C(C(C)C)C=C2C=C1)C | 5.0866 | 72.126 | 36 | 16 | 0 | 20 | 16 | 0 | 0 | 2 | 0.117647059 | 0 | 0 | 225.5970099 | CC1=CC=CC=C1.CC(C1=CC2=CC=C(C(C)C)C=C2C=C1)C
0.842639594 | 1.4625323 | 200 | Polyimide | O=C(C1=CC(C(N2C)=O)=C(C=C1)C2=O)C3=CC=C(C4=C3)C(N(C4=O)C5=CC=C(C=C5C)C6=CC=C(C=C6)C7=CC=C(C=C7)C)=O | 204.35 | 0.0005 | 20 | 22.55 | 32.04 | 0.505 | 0.55 | 0.792 | 1.6 | 33 | 14.5 | -0.82 | 7.4 | 6 | 10.9 | 0.81 | 1.005928 | CO | CF | C/C/1=CCCC(=C)[C@H]2CC([C@@H]2CC1)(C)C | 4.7252 | 66.743 | 39 | 15 | 0 | 24 | 15 | 0 | 0 | 0 | 0 | 0 | 0 | 238.0104015 | CO.C/C/1=CCCC(=C)[C@H]2CC([C@@H]2CC1)(C)C
1.108183079 | 1.674270557 | 500 | PDMS | CCO[Si](OCC)(OCC)CC[Si](OCC)(O[Si](OCC)(OCC)CC[Si](OCC)(OCC)OCC)OCC | 122 | 0.0005 | 20 | 19.1 | 41.1 | 0.55 | 0.37 | 0.786 | 3.5 | 37.5 | 11.9 | -0.34 | 7.5 | 8.8 | 3 | 2.328042328 | 0.1566752 | N#CC | CF | OC1=CC(C)=CC=C1C | 2.00904 | 37.5808 | 19 | 9 | 1 | 10 | 8 | 1 | 1 | 0 | 0 | 20.23 | 20.23 | 124.5487319 | N#CC.OC1=CC(C)=CC=C1C
1.040376851 | 1.593345656 | 500 | PDMS | CCO[Si](OCC)(OCC)CC[Si](OCC)(O[Si](OCC)(OCC)CC[Si](OCC)(OCC)OCC)OCC | 154 | 0.0005 | 20 | 20.3 | 86.2 | 0.748 | 0.39 | 0.655 | 0 | 0.39 | 7.5 | 3.5 | 7.5 | 0 | 0 | 1.428571429 | -0.05927211 | CCCCCCC | CF | C1=CC(=C(C=C1[N+](=O)[O-])O)N | 0.8826 | 39.1736 | 17 | 11 | 5 | 6 | 6 | 3 | 4 | 1 | 0.090909091 | 89.39 | 89.39 | 126.8942776 | CCCCCCC.C1=CC(=C(C=C1[N+](=O)[O-])O)N
1.058925477 | 1.279559822 | 300 | Polyimide | O=C(C1=CC(C(N2C)=O)=C(C=C1)C2=O)C3=CC=C(C4=C3)C(N(C4=O)C5=CC=C(C=C5C)C6=CC=C(C=C6)C7=CC=C(C=C7)C)=O | 329.7945517 | 0.0005 | 20 | 23.32 | 58.1 | 0.618 | 0.3 | 0.784 | 2.85 | 21 | 10 | -0.24 | 7.6 | 5.1 | 3.4 | 1.69 | 0.7585734 | CC(C)=O | CF | O=[N+](C1=C(Br)SC(Br)=C1[N+]([O-])=O)[O-] | 3.0895 | 53.0278 | 13 | 13 | 9 | 0 | 4 | 4 | 5 | 2 | 0.153846154 | 86.28 | 114.52 | 158.1687972 | CC(C)=O.O=[N+](C1=C(Br)SC(Br)=C1[N+]([O-])=O)[O-]
1 | 1.274287156 | 150 | Polyimide | O=C(C1=CC(C(N2C)=O)=C(C=C1)C2=O)C3=CC=C(C4=C3)C(N(C4=O)C5=CC=C(C=C5C)C6=CC=C(C=C6)C7=CC=C(C=C7)C)=O | 140 | 0.0005 | 10 | 22.55 | 32.04 | 0.505 | 0.55 | 0.792 | 1.6 | 33 | 14.5 | -0.82 | 7.4 | 6 | 10.9 | 0.88 | 0.7244125 | CO | CF | O=C(O)C1=CC=C(F)C=C1 | 1.5239 | 33.3593 | 15 | 10 | 3 | 5 | 7 | 2 | 1 | 1 | 0.1 | 37.3 | 37.3 | 119.4740736 | CO.O=C(O)C1=CC=C(F)C=C1
1.086486486 | 1.807038835 | 300 | Polyimide | O=C(C1=CC(C(N2C)=O)=C(C=C1)C2=O)C3=CC=C(C4=C3)C(N(C4=O)C5=CC=C(C=C5C)C6=CC=C(C=C6)C7=CC=C(C=C7)C)=O | 116.16 | 0.0005 | 20 | 36.76 | 73.1 | 0.666 | 0.8 | 0.937 | 3.8 | 37 | 12.1 | -0.74 | 8.5 | 6.7 | 5.5 | 0.9 | 0.3215587 | O=CN(C)C | CF | C#Cc1ccc(C)cc1 | 1.97632 | 39.114 | 17 | 9 | 0 | 8 | 9 | 0 | 0 | 0 | 0 | 0 | 0 | 127.7815723 | O=CN(C)C.C#Cc1ccc(C)cc1
1.824302135 | 1.824302135 | 200 | Polybenzimidazole | CC1=CC(C2=NC3=CC(C4=CC(NC(C5=CC=CC=C5)=N6)=C6C=C4)=CC=C3N2)=CC=C1 | 392.0483281 | 0.0005 | 20 | 26.4 | 86.1 | 0.685 | 0.46 | 0.854 | 1.38 | 6.97 | 16.9 | 1.01 | 16.9 | 5 | 4.3 | 33.58715773 | 1.003695 | CC1CCCO1 | CF | FC(F)(F)C(C1=CC=C(C=C1)C(O)=O)(C2=CC=C(C=C2)C(O)=O)C(F)(F)F | 4.4937 | 79.6926 | 37 | 27 | 10 | 10 | 17 | 4 | 2 | 4 | 0.142857143 | 74.6 | 74.6 | 306.5498798 | CC1CCCO1.FC(F)(F)C(C1=CC=C(C=C1)C(O)=O)(C2=CC=C(C=C2)C(O)=O)C(F)(F)F
1.751755 | 1.773234201 | 600 |  |  | 822.5696 | 0.002387858 | 40 | 22.32 | 46.1 | 0.52 | 1.07 | 1.044 | 1.7 | 24 | 13.4 | -0.32 | 7.7 | 4.3 | 9.5 | 0.27 | 0.8091387 | CCO | CF | O=C(C(CC(CC(C(OC)=O)C)(C(OC)=O)C)(CC(C(OC)=O)(CC(C(OC)=O)(CC(C(OC)=O)(CC(C(OC)=O)(CC(C(OC)=O)(CC(C(OC)=O)(CC(C(OC)=O)(C)C)C)C)C)C)C)C)C)OC | 5.94 | 249.514 | 152 | 70 | 20 | 82 | 50 | 20 | 20 | 28 | 0.405797101 | 263 | 263 | 1022.79567 | CCO.O=C(C(CC(CC(C(OC)=O)C)(C(OC)=O)C)(CC(C(OC)=O)(CC(C(OC)=O)(CC(C(OC)=O)(CC(C(OC)=O)(CC(C(OC)=O)(CC(C(OC)=O)(CC(C(OC)=O)(C)C)C)C)C)C)C)C)C)OC
0.884422111 | 1.340724654 | 300 | Polyimide | O=C(C1=CC(C(N2C)=O)=C(C=C1)C2=O)C3=CC=C(C4=C3)C(N(C4=O)C5=CC=C(C=C5C)C6=CC=C(C=C6)C7=CC=C(C=C7)C)=O | 118 | 0.0005 | 20 | 19.1 | 41.1 | 0.55 | 0.37 | 0.786 | 3.5 | 37.5 | 11.9 | -0.34 | 7.5 | 8.8 | 3 | 1.38 | 0.567348 | N#CC | CF | N#CC1=CC=C(N)C=C1 | 1.14048 | 35.5694 | 15 | 9 | 2 | 6 | 7 | 0 | 2 | 0 | 0 | 49.81 | 49.81 | 115.183123 | N#CC.N#CC1=CC=C(N)C=C1
1.036666667 | 1.554236373 | 350 | TFC | C[Si](C)(O[Si](C)(C)C)O[Si](C)(C)C | 255.1 | 0.0005 | 20 | 19.1 | 41.1 | 0.55 | 0.37 | 0.786 | 3.5 | 37.5 | 11.9 | -0.34 | 7.5 | 8.8 | 3 | 2.142857143 | -0.06450421 | N#CC | CF | C1=CC2=C(C=CC(=C2)I)N=C1 | 2.8394 | 54.46 | 17 | 11 | 2 | 6 | 9 | 0 | 1 | 0 | 0 | 12.89 | 12.89 | 140.798676 | N#CC.C1=CC2=C(C=CC(=C2)I)N=C1
1.036666667 | 1.554236373 | 350 | TFC | C[Si](C)(O[Si](C)(C)C)O[Si](C)(C)C | 154.0629942 | 0.0005 | 20 | 19.1 | 41.1 | 0.55 | 0.37 | 0.786 | 3.5 | 37.5 | 11.9 | -0.34 | 7.5 | 8.8 | 3 | 2.142857143 | 0.6032728 | N#CC | CF | COC1=CC(CO)=CC=C1O | 0.8931 | 40.5816 | 21 | 11 | 3 | 10 | 8 | 3 | 3 | 2 | 0.181818182 | 49.69 | 49.69 | 142.1291858 | N#CC.COC1=CC(CO)=CC=C1O
1.013769363 | 1.331319235 | 300 | Polyimide | O=C(C1=CC(C(N2C)=O)=C(C=C1)C2=O)C3=CC=C(C4=C3)C(N(C4=O)C5=CC=C(C=C5C)C6=CC=C(C=C6)C7=CC=C(C=C7)C)=O | 168.0786442 | 0.0005 | 20 | 23.75 | 88.1 | 0.677 | 0.46 | 0.902 | 1.78 | 6 | 9.1 | 0.73 | 7.7 | 2.6 | 3.5 | 0.27 | 0.4174011 | CC(OCC)=O | CF | COC1=CC(OC)=CC(OC)=C1 | 1.7124 | 46.098 | 24 | 12 | 3 | 12 | 9 | 3 | 3 | 3 | 0.25 | 27.69 | 27.69 | 159.425171 | CC(OCC)=O.COC1=CC(OC)=CC(OC)=C1
1.135135135 | 1.674013921 | 500 | PDMS | CCO[Si](OCC)(OCC)CC[Si](OCC)(O[Si](OCC)(OCC)CC[Si](OCC)(OCC)OCC)OCC | 218 | 0.0005 | 20 | 23.32 | 58.1 | 0.618 | 0.3 | 0.784 | 2.85 | 21 | 10 | -0.24 | 7.6 | 5.1 | 3.4 | 2.314814815 | 0.04764417 | CC(C)=O | CF | O=C(C1=CC=C(F)C=C1)C2=CC=C(F)C=C2 | 3.1958 | 56.2325 | 24 | 16 | 3 | 8 | 13 | 1 | 1 | 2 | 0.117647059 | 17.07 | 17.07 | 189.3614812 | CC(C)=O.O=C(C1=CC=C(F)C=C1)C2=CC=C(F)C=C2
0.869186047 | 1.497802734 | 350 | TFC | C[Si](C)(O[Si](C)(C)C)O[Si](C)(C)C | 134 | 0.0005 | 20 | 22.32 | 46.1 | 0.52 | 1.07 | 1.044 | 1.7 | 24 | 13.4 | -0.32 | 7.7 | 4.3 | 9.5 | 0.227163745 | 0.09367632 | CCO | CF | C1CC2=CC=CC=C2C1O | 1.6662 | 39.7228 | 20 | 10 | 1 | 10 | 9 | 1 | 1 | 0 | 0 | 20.23 | 20.23 | 129.4882582 | CCO.C1CC2=CC=CC=C2C1O
0.9650153 | 1.546458739 | 200 |  |  | 822.5696 | 0.002387858 | 30 | 19.1 | 41.1 | 0.55 | 0.37 | 0.786 | 3.5 | 37.5 | 11.9 | -0.34 | 7.5 | 8.8 | 3 | 3.74 | 1.010078 | CC#N | CF | CC(C1=CC=CC=C1)CC(C2=CC=CC=C2)CC(C3=CC=CC=C3)CC(C4=CC=CC=C4)CC(C5=CC=CC=C5)CC(C6=CC=CC=C6)CC(C7=CC=CC=C7)CC(C8=CC=CC=C8)CC(C9=CC=CC=C9)CC(C%10=CC=CC=C%10)CC(C%11=CC=CC=C%11)CC(C%12=CC=CC=C%12)CC(C)(C)C%13=CC=CC=C%13 | 29.0709 | 450.742 | 216 | 106 | 0 | 110 | 106 | 0 | 0 | 37 | 0.313559322 | 0 | 0 | 1436.775027 | CC#N.CC(C1=CC=CC=C1)CC(C2=CC=CC=C2)CC(C3=CC=CC=C3)CC(C4=CC=CC=C4)CC(C5=CC=CC=C5)CC(C6=CC=CC=C6)CC(C7=CC=CC=C7)CC(C8=CC=CC=C8)CC(C9=CC=CC=C9)CC(C%10=CC=CC=C%10)CC(C%11=CC=CC=C%11)CC(C%12=CC=CC=C%12)CC(C)(C)C%13=CC=CC=C%13
1.751755 | 1.773234201 | 600 |  |  | 822.5696 | 0.01628979 | 10 | 19.1 | 41.1 | 0.55 | 0.37 | 0.786 | 3.5 | 37.5 | 11.9 | -0.34 | 7.5 | 8.8 | 3 | 0.53 | 0.8794368 | CC#N | CF | CC(C1=CC=CC=C1)CC(C2=CC=CC=C2)CC(C3=CC=CC=C3)CC(C4=CC=CC=C4)CC(C5=CC=CC=C5)CC(C6=CC=CC=C6)CC(C7=CC=CC=C7)CC(C8=CC=CC=C8)CC(C9=CC=CC=C9)CC(C%10=CC=CC=C%10)CC(C%11=CC=CC=C%11)CC(C%12=CC=CC=C%12)CC(C%13=CC=CC=C%13)CC(C)(C)C%14=CC=CC=C%14 | 31.2448 | 484.542 | 232 | 114 | 0 | 118 | 114 | 0 | 0 | 40 | 0.31496063 | 0 | 0 | 1543.977073 | CC#N.CC(C1=CC=CC=C1)CC(C2=CC=CC=C2)CC(C3=CC=CC=C3)CC(C4=CC=CC=C4)CC(C5=CC=CC=C5)CC(C6=CC=CC=C6)CC(C7=CC=CC=C7)CC(C8=CC=CC=C8)CC(C9=CC=CC=C9)CC(C%10=CC=CC=C%10)CC(C%11=CC=CC=C%11)CC(C%12=CC=CC=C%12)CC(C%13=CC=CC=C%13)CC(C)(C)C%14=CC=CC=C%14
1.086486486 | 1.807038835 | 300 | Polyimide | O=C(C1=CC(C(N2C)=O)=C(C=C1)C2=O)C3=CC=C(C4=C3)C(N(C4=O)C5=CC=C(C=C5C)C6=CC=C(C=C6)C7=CC=C(C=C7)C)=O | 134 | 0.0005 | 20 | 36.76 | 73.1 | 0.666 | 0.8 | 0.937 | 3.8 | 37 | 12.1 | -0.74 | 8.5 | 6.7 | 5.5 | 0.9 | 0.3878444 | O=CN(C)C | CF | C1CC2=CC=CC=C2C1O | 1.6662 | 39.7228 | 20 | 10 | 1 | 10 | 9 | 1 | 1 | 0 | 0 | 20.23 | 20.23 | 129.4882582 | O=CN(C)C.C1CC2=CC=CC=C2C1O
1.086486486 | 1.807038835 | 300 | Polyimide | O=C(C1=CC(C(N2C)=O)=C(C=C1)C2=O)C3=CC=C(C4=C3)C(N(C4=O)C5=CC=C(C=C5C)C6=CC=C(C=C6)C7=CC=C(C=C7)C)=O | 196.04 | 0.0005 | 20 | 36.76 | 73.1 | 0.666 | 0.8 | 0.937 | 3.8 | 37 | 12.1 | -0.74 | 8.5 | 6.7 | 5.5 | 0.9 | 0.5827643 | O=CN(C)C | CF | C1=CC2=C(C=CN2)C=C1Br | 2.9304 | 45.9987 | 16 | 10 | 2 | 6 | 8 | 0 | 0 | 0 | 0 | 15.79 | 15.79 | 120.145967 | O=CN(C)C.C1=CC2=C(C=CN2)C=C1Br
0.842639594 | 1.4625323 | 200 | Polyimide | O=C(C1=CC(C(N2C)=O)=C(C=C1)C2=O)C3=CC=C(C4=C3)C(N(C4=O)C5=CC=C(C=C5C)C6=CC=C(C=C6)C7=CC=C(C=C7)C)=O | 137 | 0.0005 | 20 | 22.55 | 32.04 | 0.505 | 0.55 | 0.792 | 1.6 | 33 | 14.5 | -0.82 | 7.4 | 6 | 10.9 | 0.81 | 0.852713 | CO | CF | Nc1ccc(cc1)C(O)=O | 0.967 | 37.8137 | 17 | 10 | 3 | 7 | 7 | 2 | 2 | 1 | 0.1 | 63.32 | 63.32 | 124.4032753 | CO.Nc1ccc(cc1)C(O)=O
1.751755 | 1.773234201 | 600 |  |  | 822.5696 | 0.002387858 | 20 | 19.1 | 41.1 | 0.55 | 0.37 | 0.786 | 3.5 | 37.5 | 11.9 | -0.34 | 7.5 | 8.8 | 3 | 0.42 | 0.7146597 | CC#N | CF | CC(C1=CC=CC=C1)CC(C2=CC=CC=C2)CC(C3=CC=CC=C3)CC(C4=CC=CC=C4)CC(C5=CC=CC=C5)CC(C6=CC=CC=C6)CC(C7=CC=CC=C7)CC(C)(C)C8=CC=CC=C8 | 18.2014 | 281.742 | 136 | 66 | 0 | 70 | 66 | 0 | 0 | 22 | 0.301369863 | 0 | 0 | 900.7647974 | CC#N.CC(C1=CC=CC=C1)CC(C2=CC=CC=C2)CC(C3=CC=CC=C3)CC(C4=CC=CC=C4)CC(C5=CC=CC=C5)CC(C6=CC=CC=C6)CC(C7=CC=CC=C7)CC(C)(C)C8=CC=CC=C8
1 | 1.287140341 | 300 | Polyimide | O=C(C1=CC(C(N2C)=O)=C(C=C1)C2=O)C3=CC=C(C4=C3)C(N(C4=O)C5=CC=C(C=C5C)C6=CC=C(C=C6)C7=CC=C(C=C7)C)=O | 109 | 0.0005 | 10 | 22.55 | 32.04 | 0.505 | 0.55 | 0.792 | 1.6 | 33 | 14.5 | -0.82 | 7.4 | 6 | 10.9 | 1.54 | 0.4413245 | CO | CF | OC1=CC=CC=C1N | 0.9744 | 32.5192 | 15 | 8 | 2 | 7 | 6 | 1 | 2 | 0 | 0 | 46.25 | 46.25 | 100.953522 | CO.OC1=CC=CC=C1N
1.861471861 | 1.861471861 | 200 | Polybenzimidazole | CC1=CC(C2=NC3=CC(C4=CC(NC(C5=CC=CC=C5)=N6)=C6C=C4)=CC=C3N2)=CC=C1 | 160.98 | 0.0005 | 20 | 22.32 | 46.1 | 0.52 | 1.07 | 1.044 | 1.7 | 24 | 13.4 | -0.32 | 7.7 | 4.3 | 9.5 | 0.888617555 | 0.02310519 | CCO | CF | NC1=CC=C(Cl)C(Cl)=C1 | 2.5756 | 40.8744 | 14 | 9 | 3 | 5 | 6 | 0 | 1 | 0 | 0 | 26.02 | 26.02 | 122.5854312 | CCO.NC1=CC=C(Cl)C(Cl)=C1
1.751755 | 1.773234201 | 600 |  |  | 505.1201 | 0.002387858 | 40 | 28.53 | 92.1 | 0.697 | 0.59 | 0.867 | 0.36 | 2.4 | 8.9 | 2.69 | 8.8 | 0.7 | 1 | 2.58 | 0.8005252 | CC1=CC=CC=C1 | CF | CC(C1=CC=CC=C1)CC(C2=CC=CC=C2)CC(C3=CC=CC=C3)CC(C)(C)C4=CC=CC=C4 | 9.5058 | 146.542 | 72 | 34 | 0 | 38 | 34 | 0 | 0 | 10 | 0.27027027 | 0 | 0 | 471.9566134 | CC1=CC=CC=C1.CC(C1=CC=CC=C1)CC(C2=CC=CC=C2)CC(C3=CC=CC=C3)CC(C)(C)C4=CC=CC=C4
1.086486486 | 1.807038835 | 300 | Polyimide | O=C(C1=CC(C(N2C)=O)=C(C=C1)C2=O)C3=CC=C(C4=C3)C(N(C4=O)C5=CC=C(C=C5C)C6=CC=C(C=C6)C7=CC=C(C=C7)C)=O | 212 | 0.0005 | 20 | 36.76 | 73.1 | 0.666 | 0.8 | 0.937 | 3.8 | 37 | 12.1 | -0.74 | 8.5 | 6.7 | 5.5 | 0.9 | 0.9693726 | O=CN(C)C | CF | C1=CC(=CC=C1C(=O)C2=CC=C(C=C2)N)N | 2.082 | 65.1413 | 28 | 16 | 3 | 12 | 13 | 1 | 3 | 2 | 0.117647059 | 69.11 | 69.11 | 199.2198845 | O=CN(C)C.C1=CC(=CC=C1C(=O)C2=CC=C(C=C2)N)N
1 | 1.287140341 | 300 | Polyimide | O=C(C1=CC(C(N2C)=O)=C(C=C1)C2=O)C3=CC=C(C4=C3)C(N(C4=O)C5=CC=C(C=C5C)C6=CC=C(C=C6)C7=CC=C(C=C7)C)=O | 187 | 0.0935 | 10 | 22.55 | 32.04 | 0.505 | 0.55 | 0.792 | 1.6 | 33 | 14.5 | -0.82 | 7.4 | 6 | 10.9 | 1.54 | 0.8356281 | CO | CF | C1=C2C(=CC(=C1Cl)Cl)N=CN2 | 2.8697 | 46.1137 | 15 | 11 | 4 | 4 | 7 | 0 | 1 | 0 | 0 | 28.68 | 28.68 | 124.9852591 | CO.C1=C2C(=CC(=C1Cl)Cl)N=CN2
0.842639594 | 1.4625323 | 200 | Polyimide | O=C(C1=CC(C(N2C)=O)=C(C=C1)C2=O)C3=CC=C(C4=C3)C(N(C4=O)C5=CC=C(C=C5C)C6=CC=C(C=C6)C7=CC=C(C=C7)C)=O | 152 | 0.0005 | 10 | 22.55 | 32.04 | 0.505 | 0.55 | 0.792 | 1.6 | 33 | 14.5 | -0.82 | 7.4 | 6 | 10.9 | 0.95 | 1.000834 | CO | CF | OC(C(O)=O)C1=CC=CC=C1 | 0.8046 | 39.0376 | 19 | 11 | 3 | 8 | 8 | 3 | 2 | 2 | 0.181818182 | 57.53 | 57.53 | 139.4927269 | CO.OC(C(O)=O)C1=CC=CC=C1
1.058925477 | 1.279559822 | 300 | Polyimide | O=C(C1=CC(C(N2C)=O)=C(C=C1)C2=O)C3=CC=C(C4=C3)C(N(C4=O)C5=CC=C(C=C5C)C6=CC=C(C=C6)C7=CC=C(C=C7)C)=O | 342.69 | 0.0005 | 20 | 23.32 | 58.1 | 0.618 | 0.3 | 0.784 | 2.85 | 21 | 10 | -0.24 | 7.6 | 5.1 | 3.4 | 1.69 | 0.9772862 | CC(C)=O | CF | CN[C@H]1CC[C@@H](c2ccc(Cl)c(Cl)c2)c2ccccc21 | 5.1796 | 85.7817 | 37 | 20 | 3 | 17 | 17 | 0 | 1 | 2 | 0.090909091 | 12.03 | 12.03 | 269.3189739 | CC(C)=O.CN[C@H]1CC[C@@H](c2ccc(Cl)c(Cl)c2)c2ccccc21
0.842639594 | 1.4625323 | 200 | Polyimide | O=C(C1=CC(C(N2C)=O)=C(C=C1)C2=O)C3=CC=C(C4=C3)C(N(C4=O)C5=CC=C(C=C5C)C6=CC=C(C=C6)C7=CC=C(C=C7)C)=O | 111 | 0.0005 | 20 | 22.55 | 32.04 | 0.505 | 0.55 | 0.792 | 1.6 | 33 | 14.5 | -0.82 | 7.4 | 6 | 10.9 | 0.81 | 0.5335577 | CO | CF | C1=C(NC=N1)CCN | -0.0891 | 31.3461 | 17 | 8 | 3 | 9 | 5 | 0 | 2 | 2 | 0.25 | 54.7 | 54.7 | 99.49729002 | CO.C1=C(NC=N1)CCN
1.888928192 | 1.888928192 | 200 | Polybenzimidazole | CC1=CC(C2=NC3=CC(C4=CC(NC(C5=CC=CC=C5)=N6)=C6C=C4)=CC=C3N2)=CC=C1 | 120.19 | 0.0005 | 20 | 28.53 | 92.1 | 0.697 | 0.59 | 0.867 | 0.36 | 2.4 | 8.9 | 2.69 | 8.8 | 0.7 | 1 | 3.121693122 | 0.1293372 | CC1=CC=CC=C1 | CF | CC1=CC(=CC(=C1)C)C | 2.61186 | 40.653 | 21 | 9 | 0 | 12 | 9 | 0 | 0 | 0 | 0 | 0 | 0 | 133.0544902 | CC1=CC=CC=C1.CC1=CC(=CC(=C1)C)C
0.842639594 | 1.4625323 | 200 | Polyimide | O=C(C1=CC(C(N2C)=O)=C(C=C1)C2=O)C3=CC=C(C4=C3)C(N(C4=O)C5=CC=C(C=C5C)C6=CC=C(C=C6)C7=CC=C(C=C7)C)=O | 242.27 | 0.0005 | 20 | 22.55 | 32.04 | 0.505 | 0.55 | 0.792 | 1.6 | 33 | 14.5 | -0.82 | 7.4 | 6 | 10.9 | 0.81 | 0.4352041 | CO | CF | COC1=CC(=C(C=C1)C(=O)C2=CC=CC=C2)OC | 2.9348 | 69.4205 | 32 | 18 | 3 | 14 | 15 | 3 | 3 | 4 | 0.210526316 | 35.53 | 35.53 | 229.3987876 | CO.COC1=CC(=C(C=C1)C(=O)C2=CC=CC=C2)OC
1.058925477 | 1.279559822 | 300 | Polyimide | O=C(C1=CC(C(N2C)=O)=C(C=C1)C2=O)C3=CC=C(C4=C3)C(N(C4=O)C5=CC=C(C=C5C)C6=CC=C(C=C6)C7=CC=C(C=C7)C)=O | 307.14514 | 0.0005 | 20 | 23.32 | 58.1 | 0.618 | 0.3 | 0.784 | 2.85 | 21 | 10 | -0.24 | 7.6 | 5.1 | 3.4 | 1.69 | 0.9903705 | CC(C)=O | CF | CC(C)(C)C(CCC1=CC=C(C=C1)Cl)(CN2C=NC=N2)O | 3.3415 | 84.1998 | 43 | 21 | 5 | 22 | 16 | 1 | 4 | 5 | 0.227272727 | 50.94 | 50.94 | 282.5885867 | CC(C)=O.CC(C)(C)C(CCC1=CC=C(C=C1)Cl)(CN2C=NC=N2)O
1 | 1.287140341 | 300 | Polyimide | O=C(C1=CC(C(N2C)=O)=C(C=C1)C2=O)C3=CC=C(C4=C3)C(N(C4=O)C5=CC=C(C=C5C)C6=CC=C(C=C6)C7=CC=C(C=C7)C)=O | 153 | 0.0005 | 20 | 22.55 | 32.04 | 0.505 | 0.55 | 0.792 | 1.6 | 33 | 14.5 | -0.82 | 7.4 | 6 | 10.9 | 1.23 | 0.6360847 | CO | CF | NC1=CC(OC)=CC(OC)=C1 | 1.286 | 43.9584 | 22 | 11 | 3 | 11 | 8 | 2 | 3 | 2 | 0.181818182 | 44.48 | 44.48 | 144.3357194 | CO.NC1=CC(OC)=CC(OC)=C1
1 | 1.287140341 | 300 | Polyimide | O=C(C1=CC(C(N2C)=O)=C(C=C1)C2=O)C3=CC=C(C4=C3)C(N(C4=O)C5=CC=C(C=C5C)C6=CC=C(C=C6)C7=CC=C(C=C7)C)=O | 166.0993797 | 0.0005 | 20 | 22.55 | 32.04 | 0.505 | 0.55 | 0.792 | 1.6 | 33 | 14.5 | -0.82 | 7.4 | 6 | 10.9 | 1.23 | 0.9840093 | CO | CF | OC1=CC=C(O)C=C1C(C)(C)C | 2.3953 | 48.4716 | 26 | 12 | 2 | 14 | 10 | 2 | 2 | 0 | 0 | 40.46 | 40.46 | 167.9309293 | CO.OC1=CC=C(O)C=C1C(C)(C)C
0.990082645 | 1.546458739 | 350 | TFC | C[Si](C)(O[Si](C)(C)C)O[Si](C)(C)C | 216.9374551 | 0.0005 | 20 | 21.79 | 60.1 | 0.624 | 1.96 | 0.786 | 1.68 | 22 | 11.5 | 0.26 | 7.7 | 3 | 8 | 0.322751323 | -0.05989896 | CC(O)C | CF | OC1=C([N+]([O-])=O)C=CC=C1Br | 2.0629 | 42.4612 | 15 | 11 | 5 | 4 | 6 | 3 | 3 | 1 | 0.090909091 | 63.37 | 63.37 | 135.1811363 | CC(O)C.OC1=C([N+]([O-])=O)C=CC=C1Br
1 | 1.274287156 | 150 | Polyimide | O=C(C1=CC(C(N2C)=O)=C(C=C1)C2=O)C3=CC=C(C4=C3)C(N(C4=O)C5=CC=C(C=C5C)C6=CC=C(C=C6)C7=CC=C(C=C7)C)=O | 229 | 0.0005 | 20 | 22.55 | 32.04 | 0.505 | 0.55 | 0.792 | 1.6 | 33 | 14.5 | -0.82 | 7.4 | 6 | 10.9 | 0.7475 | 0.3772561 | CO | CF | C1=CC(=CC(=C1)I)C#N | 2.16288 | 43.874 | 13 | 9 | 2 | 4 | 7 | 0 | 1 | 0 | 0 | 23.79 | 23.79 | 129.4631645 | CO.C1=CC(=CC(=C1)I)C#N
1 | 1.274287156 | 150 | Polyimide | O=C(C1=CC(C(N2C)=O)=C(C=C1)C2=O)C3=CC=C(C4=C3)C(N(C4=O)C5=CC=C(C=C5C)C6=CC=C(C=C6)C7=CC=C(C=C7)C)=O | 140 | 0.0005 | 20 | 22.55 | 32.04 | 0.505 | 0.55 | 0.792 | 1.6 | 33 | 14.5 | -0.82 | 7.4 | 6 | 10.9 | 0.7475 | 0.6636494 | CO | CF | C1=CC=C(C(=C1)C(=O)O)F | 1.5239 | 33.3593 | 15 | 10 | 3 | 5 | 7 | 2 | 1 | 1 | 0.1 | 37.3 | 37.3 | 119.4740736 | CO.C1=CC=C(C(=C1)C(=O)O)F
1 | 1.274287156 | 150 | Polyimide | O=C(C1=CC(C(N2C)=O)=C(C=C1)C2=O)C3=CC=C(C4=C3)C(N(C4=O)C5=CC=C(C=C5C)C6=CC=C(C=C6)C7=CC=C(C=C7)C)=O | 438.43 | 0.0005 | 20 | 22.55 | 32.04 | 0.505 | 0.55 | 0.792 | 1.6 | 33 | 14.5 | -0.82 | 7.4 | 6 | 10.9 | 0.7475 | 1.009254 | CO | CF | O=C(O)c1ccc(-c2cc(-c3ccc(C(=O)O)cc3)cc(-c3ccc(C(=O)O)cc3)c2)cc1 | 5.7822 | 123.6279 | 51 | 33 | 6 | 18 | 27 | 6 | 3 | 6 | 0.166666667 | 111.9 | 111.9 | 395.7167017 | CO.O=C(O)c1ccc(-c2cc(-c3ccc(C(=O)O)cc3)cc(-c3ccc(C(=O)O)cc3)c2)cc1
1.10106383 | 1.831786543 | 500 | PDMS | CCO[Si](OCC)(OCC)CC[Si](OCC)(O[Si](OCC)(OCC)CC[Si](OCC)(OCC)OCC)OCC | 170.0731649 | 0.0005 | 20 | 26.4 | 86.1 | 0.685 | 0.46 | 0.854 | 1.38 | 6.97 | 16.9 | 1.01 | 16.9 | 5 | 4.3 | 8.90717603 | 0.5892528 | CC1CCCO1 | CF | OC1=CC=CC=C1C2=CC=CC=C2 | 3.0592 | 53.5428 | 23 | 13 | 1 | 10 | 12 | 1 | 1 | 1 | 0.071428571 | 20.23 | 20.23 | 162.566837 | CC1CCCO1.OC1=CC=CC=C1C2=CC=CC=C2
0.9650153 | 1.546458739 | 200 |  |  | 204.02 | 0.002387858 | 20 | 28.12 | 84.9 | 0.47 | 0.44 | 1.326 | 1.14 | 8.93 | 9.7 | 1.25 | 8.9 | 3.1 | 3 | 0.4 | 0.1003339 | ClCCl | CF | O=C(C1(C(OCC)=O)CC=CC1)OCC | 1.449 | 54.073 | 31 | 15 | 4 | 16 | 11 | 4 | 4 | 4 | 0.266666667 | 52.6 | 52.6 | 213.7073684 | ClCCl.O=C(C1(C(OCC)=O)CC=CC1)OCC
1 | 1.19 | 300 | Polyimide | O=C(C1=CC(C(N2C)=O)=C(C=C1)C2=O)C3=CC=C(C4=C3)C(N(C4=O)C5=CC=C(C=C5C)C6=CC=C(C=C6)C7=CC=C(C=C7)C)=O | 93.05784922 | 0.0005 | 20 | 20.3 | 86.2 | 0.748 | 0.39 | 0.655 | 0 | 0.39 | 7.5 | 3.5 | 7.5 | 0 | 0 | 0.225 | -0.03434087 | CCCCCCC | CF | CC1=NC=CC=C1 | 1.39002 | 28.974 | 14 | 7 | 1 | 7 | 6 | 0 | 1 | 0 | 0 | 12.89 | 12.89 | 92.1632951 | CCCCCCC.CC1=NC=CC=C1
1.751755 | 1.773234201 | 600 |  |  | 822.5696 | 0.01628979 | 10 | 28.53 | 92.1 | 0.697 | 0.59 | 0.867 | 0.36 | 2.4 | 8.9 | 2.69 | 8.8 | 0.7 | 1 | 2.42 | 0.9484282 | CC1=CC=CC=C1 | CF | CC(C1=CC=CC=C1)CC(C2=CC=CC=C2)CC(C3=CC=CC=C3)CC(C4=CC=CC=C4)CC(C5=CC=CC=C5)CC(C6=CC=CC=C6)CC(C)(C)C7=CC=CC=C7 | 16.0275 | 247.942 | 120 | 58 | 0 | 62 | 58 | 0 | 0 | 19 | 0.296875 | 0 | 0 | 793.5627514 | CC1=CC=CC=C1.CC(C1=CC=CC=C1)CC(C2=CC=CC=C2)CC(C3=CC=CC=C3)CC(C4=CC=CC=C4)CC(C5=CC=CC=C5)CC(C6=CC=CC=C6)CC(C)(C)C7=CC=CC=C7
1 | 1.19 | 300 | Polyimide | O=C(C1=CC(C(N2C)=O)=C(C=C1)C2=O)C3=CC=C(C4=C3)C(N(C4=O)C5=CC=C(C=C5C)C6=CC=C(C=C6)C7=CC=C(C=C7)C)=O | 223.8472389 | 0.0005 | 20 | 20.3 | 86.2 | 0.748 | 0.39 | 0.655 | 0 | 0.39 | 7.5 | 3.5 | 7.5 | 0 | 0 | 0.225 | -0.05153942 | CCCCCCC | CF | BrC1=CC=C(Br)O1 | 2.8046 | 34.108 | 9 | 7 | 3 | 2 | 4 | 1 | 1 | 0 | 0 | 13.14 | 13.14 | 96.56848856 | CCCCCCC.BrC1=CC=C(Br)O1
1.074229692 | 1.67402734 | 500 | PDMS | CCO[Si](OCC)(OCC)CC[Si](OCC)(O[Si](OCC)(OCC)CC[Si](OCC)(OCC)OCC)OCC | 223.8472389 | 0.111923619 | 10 | 22.55 | 32.04 | 0.505 | 0.55 | 0.792 | 1.6 | 33 | 14.5 | -0.82 | 7.4 | 6 | 10.9 | 0.179221384 | -0.008164443 | CO | CF | BrC1=CC=C(Br)O1 | 2.8046 | 34.108 | 9 | 7 | 3 | 2 | 4 | 1 | 1 | 0 | 0 | 13.14 | 13.14 | 96.56848856 | CO.BrC1=CC=C(Br)O1
1.861471861 | 1.861471861 | 200 | Polybenzimidazole | CC1=CC(C2=NC3=CC(C4=CC(NC(C5=CC=CC=C5)=N6)=C6C=C4)=CC=C3N2)=CC=C1 | 421.9153184 | 0.0005 | 20 | 22.32 | 46.1 | 0.52 | 1.07 | 1.044 | 1.7 | 24 | 13.4 | -0.32 | 7.7 | 4.3 | 9.5 | 0.888617555 | 0.2130456 | CCO | CF | O=C(C1=CC(Br)=C(O)C(Br)=C1)C2=C(OC3=C2C=CC=C3)CC | 5.4568 | 92.5313 | 34 | 22 | 5 | 12 | 17 | 3 | 3 | 3 | 0.125 | 50.44 | 50.44 | 276.6650788 | CCO.O=C(C1=CC(Br)=C(O)C(Br)=C1)C2=C(OC3=C2C=CC=C3)CC
1.751755 | 1.773234201 | 150 |  |  | 395.9722072 | 0.002387858 | 20 | 22.55 | 32.04 | 0.505 | 0.55 | 0.792 | 1.6 | 33 | 14.5 | -0.82 | 7.4 | 6 | 10.9 | 3.26 | 0.9582992 | CO | DE | CCN(CCC#N)C1=CC=C(C=C1)N=NC2=CC=C(C=C2)[N+](=O)[O-] | 4.75018 | 91.8314 | 41 | 24 | 7 | 17 | 17 | 2 | 6 | 7 | 0.28 | 94.89 | 94.89 | 302.2749573 | CO.CCN(CCC#N)C1=CC=C(C=C1)N=NC2=CC=C(C=C2)[N+](=O)[O-]
0.842639594 | 1.4625323 | 200 | Polyimide | O=C(C1=CC(C(N2C)=O)=C(C=C1)C2=O)C3=CC=C(C4=C3)C(N(C4=O)C5=CC=C(C=C5C)C6=CC=C(C=C6)C7=CC=C(C=C7)C)=O | 185 | 0.0005 | 20 | 22.55 | 32.04 | 0.505 | 0.55 | 0.792 | 1.6 | 33 | 14.5 | -0.82 | 7.4 | 6 | 10.9 | 0.81 | 0.7196384 | CO | CF | CC1=C(C(=CC=C1)C)Br | 3.06594 | 43.616 | 18 | 9 | 1 | 9 | 8 | 0 | 0 | 0 | 0 | 0 | 0 | 135.0421243 | CO.CC1=C(C(=CC=C1)C)Br
1.606425703 | 1.606425703 | 200 | Polybenzimidazole | CC1=CC(C2=NC3=CC(C4=CC(NC(C5=CC=CC=C5)=N6)=C6C=C4)=CC=C3N2)=CC=C1 | 120 | 0.0005 | 20 | 23.32 | 58.1 | 0.618 | 0.3 | 0.784 | 2.85 | 21 | 10 | -0.24 | 7.6 | 5.1 | 3.4 | 2.960758377 | 0.5588603 | CC(C)=O | CF | CCCC1=CC=CC=C1 | 2.6391 | 40.437 | 21 | 9 | 0 | 12 | 9 | 0 | 0 | 2 | 0.222222222 | 0 | 0 | 133.0544902 | CC(C)=O.CCCC1=CC=CC=C1
1 | 1.287140341 | 300 | Polyimide | O=C(C1=CC(C(N2C)=O)=C(C=C1)C2=O)C3=CC=C(C4=C3)C(N(C4=O)C5=CC=C(C=C5C)C6=CC=C(C=C6)C7=CC=C(C=C7)C)=O | 135 | 0.0005 | 20 | 22.55 | 32.04 | 0.505 | 0.55 | 0.792 | 1.6 | 33 | 14.5 | -0.82 | 7.4 | 6 | 10.9 | 1.23 | 0.3834349 | CO | CF | C1=NC2=NC=NC(=C2N1)N | -0.0649 | 36.0961 | 15 | 10 | 5 | 5 | 5 | 0 | 4 | 0 | 0 | 80.48 | 80.48 | 92.96143437 | CO.C1=NC2=NC=NC(=C2N1)N
1 | 1.19 | 300 | Polyimide | O=C(C1=CC(C(N2C)=O)=C(C=C1)C2=O)C3=CC=C(C4=C3)C(N(C4=O)C5=CC=C(C=C5C)C6=CC=C(C=C6)C7=CC=C(C=C7)C)=O | 224.0837296 | 0.0005 | 20 | 20.3 | 86.2 | 0.748 | 0.39 | 0.655 | 0 | 0.39 | 7.5 | 3.5 | 7.5 | 0 | 0 | 0.225 | -0.1760468 | CCCCCCC | CF | O=C1CC(C2=CC=CC=C2)OC3=C1C=CC=C3 | 3.3931 | 65.2005 | 29 | 17 | 2 | 12 | 15 | 2 | 2 | 1 | 0.052631579 | 26.3 | 26.3 | 208.2521017 | CCCCCCC.O=C1CC(C2=CC=CC=C2)OC3=C1C=CC=C3
1.787077335 | 1.787077335 | 200 | Polybenzimidazole | CC1=CC(C2=NC3=CC(C4=CC(NC(C5=CC=CC=C5)=N6)=C6C=C4)=CC=C3N2)=CC=C1 | 237 | 0.1185 | 20 | 22.55 | 32.04 | 0.505 | 0.55 | 0.792 | 1.6 | 33 | 14.5 | -0.82 | 7.4 | 6 | 10.9 | 4.618653659 | -0.2159026 | CO | CF | O=C1N(CC2=CC=CC=C2)C(C3=C1C=CC=C3)=O | 2.4828 | 67.088 | 29 | 18 | 3 | 11 | 15 | 2 | 2 | 2 | 0.1 | 37.38 | 37.38 | 216.6124034 | CO.O=C1N(CC2=CC=CC=C2)C(C3=C1C=CC=C3)=O
0.990082645 | 1.546458739 | 350 | TFC | C[Si](C)(O[Si](C)(C)C)O[Si](C)(C)C | 197 | 0.0005 | 20 | 21.79 | 60.1 | 0.624 | 1.96 | 0.786 | 1.68 | 22 | 11.5 | 0.26 | 7.7 | 3 | 8 | 0.322751323 | -0.02468411 | CC(O)C | CF | C1=C(C(=CC(=C1Cl)Cl)C#N)C#N | 2.73676 | 45.892 | 14 | 12 | 4 | 2 | 8 | 0 | 2 | 0 | 0 | 47.58 | 47.58 | 157.6283264 | CC(O)C.C1=C(C(=CC(=C1Cl)Cl)C#N)C#N
0.9650153 | 1.546458739 | 200 |  |  | 236.35 | 0.002387858 | 30 | 19.1 | 41.1 | 0.55 | 0.37 | 0.786 | 3.5 | 37.5 | 11.9 | -0.34 | 7.5 | 8.8 | 3 | 3.74 | 1.000943 | CC#N | CF | C=C(C1=CC=CC=C1)CC(C)(C)C2=CC=CC=C2 | 5.0677 | 79.561 | 38 | 18 | 0 | 20 | 18 | 0 | 0 | 4 | 0.210526316 | 0 | 0 | 254.9160624 | CC#N.C=C(C1=CC=CC=C1)CC(C)(C)C2=CC=CC=C2
1.820036862 | 1.820036862 | 200 | Polybenzimidazole | CC1=CC(C2=NC3=CC(C4=CC(NC(C5=CC=CC=C5)=N6)=C6C=C4)=CC=C3N2)=CC=C1 | 329.7945517 | 0.0005 | 20 | 23.75 | 88.1 | 0.677 | 0.46 | 0.902 | 1.78 | 6 | 9.1 | 0.73 | 7.7 | 2.6 | 3.5 | 1.372721928 | 0.3384291 | CC(OCC)=O | CF | O=[N+](C1=C(Br)SC(Br)=C1[N+]([O-])=O)[O-] | 3.0895 | 53.0278 | 13 | 13 | 9 | 0 | 4 | 4 | 5 | 2 | 0.153846154 | 86.28 | 114.52 | 158.1687972 | CC(OCC)=O.O=[N+](C1=C(Br)SC(Br)=C1[N+]([O-])=O)[O-]
0.9650153 | 1.546458739 | 500 |  |  | 236.35 | 0.01628979 | 10 | 19.1 | 41.1 | 0.55 | 0.37 | 0.786 | 3.5 | 37.5 | 11.9 | -0.34 | 7.5 | 8.8 | 3 | 8.79 | 0.7522837 | CC#N | CF | C=C(C1=CC=CC=C1)CC(C)(C)C2=CC=CC=C2 | 5.0677 | 79.561 | 38 | 18 | 0 | 20 | 18 | 0 | 0 | 4 | 0.210526316 | 0 | 0 | 254.9160624 | CC#N.C=C(C1=CC=CC=C1)CC(C)(C)C2=CC=CC=C2
0.842639594 | 1.4625323 | 200 | Polyimide | O=C(C1=CC(C(N2C)=O)=C(C=C1)C2=O)C3=CC=C(C4=C3)C(N(C4=O)C5=CC=C(C=C5C)C6=CC=C(C=C6)C7=CC=C(C=C7)C)=O | 351.44 | 0.0005 | 20 | 22.55 | 32.04 | 0.505 | 0.55 | 0.792 | 1.6 | 33 | 14.5 | -0.82 | 7.4 | 6 | 10.9 | 0.81 | 1.00909 | CO | CF | Nc1ccc(-c2cc(-c3ccc(N)cc3)cc(-c3ccc(N)cc3)c2)cc1 | 5.4342 | 115.9872 | 48 | 27 | 3 | 21 | 24 | 0 | 3 | 3 | 0.1 | 78.06 | 78.06 | 331.9870429 | CO.Nc1ccc(-c2cc(-c3ccc(N)cc3)cc(-c3ccc(N)cc3)c2)cc1
1.074229692 | 1.67402734 | 500 | PDMS | CCO[Si](OCC)(OCC)CC[Si](OCC)(O[Si](OCC)(OCC)CC[Si](OCC)(OCC)OCC)OCC | 107 | 0.0535 | 10 | 22.55 | 32.04 | 0.505 | 0.55 | 0.792 | 1.6 | 33 | 14.5 | -0.82 | 7.4 | 6 | 10.9 | 0.179221384 | 0.124285 | CO | CF | CC1=NC(C)=CC=C1 | 1.69844 | 33.711 | 17 | 8 | 1 | 9 | 7 | 0 | 1 | 0 | 0 | 12.89 | 12.89 | 109.4592803 | CO.CC1=NC(C)=CC=C1
0.9650153 | 1.546458739 | 500 |  |  | 658.6528 | 0.002387858 | 20 | 19.1 | 41.1 | 0.55 | 0.37 | 0.786 | 3.5 | 37.5 | 11.9 | -0.34 | 7.5 | 8.8 | 3 | 7.29 | 0.946681 | CC#N | CF | CC(C1=CC=CC=C1)CC(C2=CC=CC=C2)CC(C3=CC=CC=C3)CC(C4=CC=CC=C4)CC(C)(C)C5=CC=CC=C5 | 11.6797 | 180.342 | 88 | 42 | 0 | 46 | 42 | 0 | 0 | 13 | 0.282608696 | 0 | 0 | 579.1586594 | CC#N.CC(C1=CC=CC=C1)CC(C2=CC=CC=C2)CC(C3=CC=CC=C3)CC(C4=CC=CC=C4)CC(C)(C)C5=CC=CC=C5
1.751755 | 1.773234201 | 280 |  |  | 236.35 | 0.002387858 | 40 | 28.53 | 92.1 | 0.697 | 0.59 | 0.867 | 0.36 | 2.4 | 8.9 | 2.69 | 8.8 | 0.7 | 1 | 2.7 | 0.9083928 | CC1=CC=CC=C1 | CF | C=C(C1=CC=CC=C1)CC(C)(C)C2=CC=CC=C2 | 5.0677 | 79.561 | 38 | 18 | 0 | 20 | 18 | 0 | 0 | 4 | 0.210526316 | 0 | 0 | 254.9160624 | CC1=CC=CC=C1.C=C(C1=CC=CC=C1)CC(C)(C)C2=CC=CC=C2
1 | 1.287140341 | 300 | Polyimide | O=C(C1=CC(C(N2C)=O)=C(C=C1)C2=O)C3=CC=C(C4=C3)C(N(C4=O)C5=CC=C(C=C5C)C6=CC=C(C=C6)C7=CC=C(C=C7)C)=O | 136.15 | 0.0005 | 10 | 22.55 | 32.04 | 0.505 | 0.55 | 0.792 | 1.6 | 33 | 14.5 | -0.82 | 7.4 | 6 | 10.9 | 1.54 | 0.4974252 | CO | CF | NC(=O)c1ccccc1N | 0.3677 | 39.3723 | 18 | 10 | 3 | 8 | 7 | 1 | 2 | 1 | 0.1 | 69.11 | 69.11 | 126.6098089 | CO.NC(=O)c1ccccc1N
1.011494253 | 1.548379465 | 350 | TFC | C[Si](C)(O[Si](C)(C)C)O[Si](C)(C)C | 134.0731649 | 0.0005 | 20 | 28.53 | 92.1 | 0.697 | 0.59 | 0.867 | 0.36 | 2.4 | 8.9 | 2.69 | 8.8 | 0.7 | 1 | 4.285714286 | 0.04232489 | CC1=CC=CC=C1 | CF | OC1CCC2=C1C=CC=C2 | 1.6662 | 39.7228 | 20 | 10 | 1 | 10 | 9 | 1 | 1 | 0 | 0 | 20.23 | 20.23 | 129.4882582 | CC1=CC=CC=C1.OC1CCC2=C1C=CC=C2
1.013769363 | 1.331319235 | 300 | Polyimide | O=C(C1=CC(C(N2C)=O)=C(C=C1)C2=O)C3=CC=C(C4=C3)C(N(C4=O)C5=CC=C(C=C5C)C6=CC=C(C=C6)C7=CC=C(C=C7)C)=O | 215.05 | 0.0005 | 20 | 23.75 | 88.1 | 0.677 | 0.46 | 0.902 | 1.78 | 6 | 9.1 | 0.73 | 7.7 | 2.6 | 3.5 | 0.27 | 0.2982407 | CC(OCC)=O | CF | BrC1=CC=C(C(OC)=O)C=C1 | 2.2357 | 45.4815 | 18 | 11 | 3 | 7 | 8 | 2 | 2 | 1 | 0.090909091 | 26.3 | 26.3 | 149.9861192 | CC(OCC)=O.BrC1=CC=C(C(OC)=O)C=C1
1.092437 | 1.738984567 | 500 | PDMS | CCO[Si](OCC)(OCC)CC[Si](OCC)(O[Si](OCC)(OCC)CC[Si](OCC)(OCC)OCC)OCC | 822.5696 | 0.002387858 | 30 | 23.32 | 58.1 | 0.618 | 0.3 | 0.784 | 2.85 | 21 | 10 | -0.24 | 7.6 | 5.1 | 3.4 | 0.82 | 0.882856 | CC(C)=O | DE | CCCCCCCCCCCCCCCC(OCC(COC(CCCCCCCCCCCCCCC)=O)OC(CCCCCCCCCCCCCCC)=O)=O | 16.4285 | 242.734 | 155 | 57 | 6 | 98 | 51 | 6 | 6 | 47 | 0.839285714 | 78.9 | 78.9 | 935.4836902 | CC(C)=O.CCCCCCCCCCCCCCCC(OCC(COC(CCCCCCCCCCCCCCC)=O)OC(CCCCCCCCCCCCCCC)=O)=O
1.154761905 | 1.338009172 | 300 | Polyimide | O=C(C1=CC(C(N2C)=O)=C(C=C1)C2=O)C3=CC=C(C4=C3)C(N(C4=O)C5=CC=C(C=C5C)C6=CC=C(C=C6)C7=CC=C(C=C7)C)=O | 307.14514 | 0.0005 | 20 | 21.79 | 60.1 | 0.624 | 1.96 | 0.786 | 1.68 | 22 | 11.5 | 0.26 | 7.7 | 3 | 8 | 0.066137566 | 0.8910234 | CC(O)C | CF | CC(C)(C)C(CCC1=CC=C(C=C1)Cl)(CN2C=NC=N2)O | 3.3415 | 84.1998 | 43 | 21 | 5 | 22 | 16 | 1 | 4 | 5 | 0.227272727 | 50.94 | 50.94 | 282.5885867 | CC(O)C.CC(C)(C)C(CCC1=CC=C(C=C1)Cl)(CN2C=NC=N2)O
1.854443667 | 1.854443667 | 200 | Polybenzimidazole | CC1=CC(C2=NC3=CC(C4=CC(NC(C5=CC=CC=C5)=N6)=C6C=C4)=CC=C3N2)=CC=C1 | 122 | 0.0005 | 20 | 21.79 | 60.1 | 0.624 | 1.96 | 0.786 | 1.68 | 22 | 11.5 | 0.26 | 7.7 | 3 | 8 | 0.433862434 | 0.03181005 | CC(O)C | CF | OC1=CC(C)=CC=C1C | 2.00904 | 37.5808 | 19 | 9 | 1 | 10 | 8 | 1 | 1 | 0 | 0 | 20.23 | 20.23 | 124.5487319 | CC(O)C.OC1=CC(C)=CC=C1C
1 | 1.287140341 | 300 | Polyimide | O=C(C1=CC(C(N2C)=O)=C(C=C1)C2=O)C3=CC=C(C4=C3)C(N(C4=O)C5=CC=C(C=C5C)C6=CC=C(C=C6)C7=CC=C(C=C7)C)=O | 148 | 0.0005 | 20 | 22.55 | 32.04 | 0.505 | 0.55 | 0.792 | 1.6 | 33 | 14.5 | -0.82 | 7.4 | 6 | 10.9 | 1.23 | 0.4711375 | CO | CF | CC=CC1=CC=C(C=C1)OC | 2.7283 | 47.702 | 23 | 11 | 1 | 12 | 10 | 1 | 1 | 2 | 0.181818182 | 9.23 | 9.23 | 156.5042434 | CO.CC=CC1=CC=C(C=C1)OC
0.842639594 | 1.4625323 | 200 | Polyimide | O=C(C1=CC(C(N2C)=O)=C(C=C1)C2=O)C3=CC=C(C4=C3)C(N(C4=O)C5=CC=C(C=C5C)C6=CC=C(C=C6)C7=CC=C(C=C7)C)=O | 133.15 | 0.0005 | 10 | 22.55 | 32.04 | 0.505 | 0.55 | 0.792 | 1.6 | 33 | 14.5 | -0.82 | 7.4 | 6 | 10.9 | 0.95 | 0.4005938 | CO | CF | C1=CC2=C(C=CN2)C=C1O | 1.8735 | 39.9635 | 17 | 10 | 2 | 7 | 8 | 1 | 1 | 0 | 0 | 36.02 | 36.02 | 109.6525746 | CO.C1=CC2=C(C=CN2)C=C1O
0.842639594 | 1.4625323 | 200 | Polyimide | O=C(C1=CC(C(N2C)=O)=C(C=C1)C2=O)C3=CC=C(C4=C3)C(N(C4=O)C5=CC=C(C=C5C)C6=CC=C(C=C6)C7=CC=C(C=C7)C)=O | 310.1568946 | 0.0005 | 20 | 22.55 | 32.04 | 0.505 | 0.55 | 0.792 | 1.6 | 33 | 14.5 | -0.82 | 7.4 | 6 | 10.9 | 0.81 | 1.004957 | CO | CF | CC(C)(C)C1=CC=C(C=C1)C(=O)CC(=O)C2=CC=C(C=C2)OC | 4.4484 | 91.414 | 45 | 23 | 3 | 22 | 20 | 3 | 3 | 5 | 0.208333333 | 43.37 | 43.37 | 313.2422548 | CO.CC(C)(C)C1=CC=C(C=C1)C(=O)CC(=O)C2=CC=C(C=C2)OC
1 | 1.274287156 | 150 | Polyimide | O=C(C1=CC(C(N2C)=O)=C(C=C1)C2=O)C3=CC=C(C4=C3)C(N(C4=O)C5=CC=C(C=C5C)C6=CC=C(C=C6)C7=CC=C(C=C7)C)=O | 148.088815 | 0.0005 | 10 | 22.55 | 32.04 | 0.505 | 0.55 | 0.792 | 1.6 | 33 | 14.5 | -0.82 | 7.4 | 6 | 10.9 | 0.88 | 0.7747473 | CO | CF | OC1CCCC2=C1C=CC=C2 | 2.0563 | 44.3398 | 23 | 11 | 1 | 12 | 10 | 1 | 1 | 0 | 0 | 20.23 | 20.23 | 146.7842434 | CO.OC1CCCC2=C1C=CC=C2
1 | 1.274287156 | 150 | Polyimide | O=C(C1=CC(C(N2C)=O)=C(C=C1)C2=O)C3=CC=C(C4=C3)C(N(C4=O)C5=CC=C(C=C5C)C6=CC=C(C=C6)C7=CC=C(C=C7)C)=O | 170 | 0.0005 | 20 | 22.55 | 32.04 | 0.505 | 0.55 | 0.792 | 1.6 | 33 | 14.5 | -0.82 | 7.4 | 6 | 10.9 | 0.7475 | 0.3574476 | CO | CF | Nc1ccc(Br)cc1 | 2.0313 | 38.5544 | 14 | 8 | 2 | 6 | 6 | 0 | 1 | 0 | 0 | 26.02 | 26.02 | 111.4469144 | CO.Nc1ccc(Br)cc1
0.884422111 | 1.340724654 | 300 | Polyimide | O=C(C1=CC(C(N2C)=O)=C(C=C1)C2=O)C3=CC=C(C4=C3)C(N(C4=O)C5=CC=C(C=C5C)C6=CC=C(C=C6)C7=CC=C(C=C7)C)=O | 123.0684139 | 0.0005 | 20 | 19.1 | 41.1 | 0.55 | 0.37 | 0.786 | 3.5 | 37.5 | 11.9 | -0.34 | 7.5 | 8.8 | 3 | 1.38 | 0.2179054 | N#CC | CF | NC1=CC=C(OC)C=C1 | 1.2774 | 37.4064 | 18 | 9 | 2 | 9 | 7 | 1 | 2 | 1 | 0.111111111 | 35.25 | 35.25 | 118.2495073 | N#CC.NC1=CC=C(OC)C=C1
0.842639594 | 1.4625323 | 200 | Polyimide | O=C(C1=CC(C(N2C)=O)=C(C=C1)C2=O)C3=CC=C(C4=C3)C(N(C4=O)C5=CC=C(C=C5C)C6=CC=C(C=C6)C7=CC=C(C=C7)C)=O | 176 | 0.0005 | 20 | 22.55 | 32.04 | 0.505 | 0.55 | 0.792 | 1.6 | 33 | 14.5 | -0.82 | 7.4 | 6 | 10.9 | 0.81 | 0.8237561 | CO | CF | C1=C(C=C(C=C1N)N)C(F)(F)F | 1.8698 | 40.2688 | 19 | 12 | 5 | 7 | 7 | 0 | 2 | 0 | 0 | 52.04 | 52.04 | 138.6587178 | CO.C1=C(C=C(C=C1N)N)C(F)(F)F
1 | 1.274287156 | 150 | Polyimide | O=C(C1=CC(C(N2C)=O)=C(C=C1)C2=O)C3=CC=C(C4=C3)C(N(C4=O)C5=CC=C(C=C5C)C6=CC=C(C=C6)C7=CC=C(C=C7)C)=O | 236 | 0.0005 | 10 | 22.55 | 32.04 | 0.505 | 0.55 | 0.792 | 1.6 | 33 | 14.5 | -0.82 | 7.4 | 6 | 10.9 | 0.88 | 0.8185247 | CO | CF | BrC1=CC=CC=C1Br | 3.2116 | 41.842 | 12 | 8 | 2 | 4 | 6 | 0 | 0 | 0 | 0 | 0 | 0 | 119.7337731 | CO.BrC1=CC=CC=C1Br
1.086486486 | 1.807038835 | 300 | Polyimide | O=C(C1=CC(C(N2C)=O)=C(C=C1)C2=O)C3=CC=C(C4=C3)C(N(C4=O)C5=CC=C(C=C5C)C6=CC=C(C=C6)C7=CC=C(C=C7)C)=O | 118 | 0.0005 | 20 | 36.76 | 73.1 | 0.666 | 0.8 | 0.937 | 3.8 | 37 | 12.1 | -0.74 | 8.5 | 6.7 | 5.5 | 0.9 | 0.5621403 | O=CN(C)C | CF | N#CC1=CC=C(N)C=C1 | 1.14048 | 35.5694 | 15 | 9 | 2 | 6 | 7 | 0 | 2 | 0 | 0 | 49.81 | 49.81 | 115.183123 | O=CN(C)C.N#CC1=CC=C(N)C=C1
1 | 1.287140341 | 300 | Polyimide | O=C(C1=CC(C(N2C)=O)=C(C=C1)C2=O)C3=CC=C(C4=C3)C(N(C4=O)C5=CC=C(C=C5C)C6=CC=C(C=C6)C7=CC=C(C=C7)C)=O | 254.1095504 | 0.0005 | 10 | 22.55 | 32.04 | 0.505 | 0.55 | 0.792 | 1.6 | 33 | 14.5 | -0.82 | 7.4 | 6 | 10.9 | 1.54 | 1.001442 | CO | CF | C12C3=C(C=CC=C3)C(C4=C2C=CC=C4)C5=C1C=CC=C5 | 4.6738 | 81.216 | 34 | 20 | 0 | 14 | 20 | 0 | 0 | 0 | 0 | 0 | 0 | 232.4657382 | CO.C12C3=C(C=CC=C3)C(C4=C2C=CC=C4)C5=C1C=CC=C5
1.751755 | 1.773234201 | 600 |  |  | 542.2692 | 0.002387858 | 20 | 22.32 | 46.1 | 0.52 | 1.07 | 1.044 | 1.7 | 24 | 13.4 | -0.32 | 7.7 | 4.3 | 9.5 | 0.27 | 0.8407544 | CCO | CF | O=C(C(CC(CC(C(OC)=O)C)(C(OC)=O)C)(CC(C(OC)=O)(CC(C(OC)=O)(CC(C(OC)=O)(CC(C(OC)=O)(C)C)C)C)C)C)OC | 4.2318 | 175.294 | 107 | 49 | 14 | 58 | 35 | 14 | 14 | 19 | 0.395833333 | 184.1 | 184.1 | 718.5239065 | CCO.O=C(C(CC(CC(C(OC)=O)C)(C(OC)=O)C)(CC(C(OC)=O)(CC(C(OC)=O)(CC(C(OC)=O)(CC(C(OC)=O)(C)C)C)C)C)C)OC
1.098066298 | 1.738984567 | 500 | PDMS | CCO[Si](OCC)(OCC)CC[Si](OCC)(O[Si](OCC)(OCC)CC[Si](OCC)(OCC)OCC)OCC | 263 | 0.0005 | 20 | 23.75 | 88.1 | 0.677 | 0.46 | 0.902 | 1.78 | 6 | 9.1 | 0.73 | 7.7 | 2.6 | 3.5 | 2.439741329 | -0.06486342 | CC(OCC)=O | CF | CC1=CC(Br)=C(C)C=C1Br | 3.82844 | 51.316 | 18 | 10 | 2 | 8 | 8 | 0 | 0 | 0 | 0 | 0 | 0 | 154.3257436 | CC(OCC)=O.CC1=CC(Br)=C(C)C=C1Br
0.842639594 | 1.4625323 | 200 | Polyimide | O=C(C1=CC(C(N2C)=O)=C(C=C1)C2=O)C3=CC=C(C4=C3)C(N(C4=O)C5=CC=C(C=C5C)C6=CC=C(C=C6)C7=CC=C(C=C7)C)=O | 158 | 0.0005 | 20 | 22.55 | 32.04 | 0.505 | 0.55 | 0.792 | 1.6 | 33 | 14.5 | -0.82 | 7.4 | 6 | 10.9 | 0.81 | 0.6063675 | CO | CF | C1=CC2=C(C=CC=C2N)C(=C1)N | 2.0042 | 52.7728 | 22 | 12 | 2 | 10 | 10 | 0 | 2 | 0 | 0 | 52.04 | 52.04 | 143.8146197 | CO.C1=CC2=C(C=CC=C2N)C(=C1)N
1 | 1.287140341 | 300 | Polyimide | O=C(C1=CC(C(N2C)=O)=C(C=C1)C2=O)C3=CC=C(C4=C3)C(N(C4=O)C5=CC=C(C=C5C)C6=CC=C(C=C6)C7=CC=C(C=C7)C)=O | 306 | 0.0005 | 20 | 22.55 | 32.04 | 0.505 | 0.55 | 0.792 | 1.6 | 33 | 14.5 | -0.82 | 7.4 | 6 | 10.9 | 1.23 | 0.9952296 | CO | CF | OC(=O)c1ccccc1SSc2ccccc2C(O)=O | 3.8824 | 78.5166 | 30 | 20 | 6 | 10 | 14 | 4 | 4 | 5 | 0.238095238 | 74.6 | 125.2 | 255.2746194 | CO.OC(=O)c1ccccc1SSc2ccccc2C(O)=O
1.108183079 | 1.674270557 | 500 | PDMS | CCO[Si](OCC)(OCC)CC[Si](OCC)(O[Si](OCC)(OCC)CC[Si](OCC)(OCC)OCC)OCC | 179.2 | 0.0005 | 20 | 19.1 | 41.1 | 0.55 | 0.37 | 0.786 | 3.5 | 37.5 | 11.9 | -0.34 | 7.5 | 8.8 | 3 | 2.328042328 | 0.5046259 | N#CC | CF | CCOC1=CC=C(C=C1)NC(=O)C | 2.0437 | 51.9147 | 26 | 13 | 3 | 13 | 10 | 2 | 2 | 3 | 0.230769231 | 38.33 | 38.33 | 176.2912309 | N#CC.CCOC1=CC=C(C=C1)NC(=O)C
1 | 1.287140341 | 300 | Polyimide | O=C(C1=CC(C(N2C)=O)=C(C=C1)C2=O)C3=CC=C(C4=C3)C(N(C4=O)C5=CC=C(C=C5C)C6=CC=C(C=C6)C7=CC=C(C=C7)C)=O | 785.9 | 0.0005 | 20 | 22.55 | 32.04 | 0.505 | 0.55 | 0.792 | 1.6 | 33 | 14.5 | -0.82 | 7.4 | 6 | 10.9 | 1.23 | 1.005967 | CO | CF | C[C@H]1/C=C/C=C(C(=O)NC2=C(C3=C(C4=C(C(=C3O)C)O[C@@](C4=O)(O/C=C/[C@@H]([C@H]([C@H]([C@@H]([C@@H]([C@@H]([C@H]1O)C)O)C)OC(=O)C)C)OC)C)C5=C2N6C=CC(=CC6=N5)C)O)/C | 6.15784 | 213.1434 | 108 | 57 | 14 | 51 | 43 | 11 | 13 | 2 | 0.032258065 | 198.38 | 198.38 | 727.3174229 | CO.C[C@H]1/C=C/C=C(C(=O)NC2=C(C3=C(C4=C(C(=C3O)C)O[C@@](C4=O)(O/C=C/[C@@H]([C@H]([C@H]([C@@H]([C@@H]([C@@H]([C@H]1O)C)O)C)OC(=O)C)C)OC)C)C5=C2N6C=CC(=CC6=N5)C)O)/C
1.751755 | 1.773234201 | 250 |  |  | 540.0641 | 0.002387858 | 40 | 22.32 | 46.1 | 0.52 | 1.07 | 1.044 | 1.7 | 24 | 13.4 | -0.32 | 7.7 | 4.3 | 9.5 | 0.16 | 0.7548868 | CCO | CF | O=C(C(CC(CC(C(OC)=O)C)(C(OC)=O)C)(CC(C(OC)=O)(CC(C(OC)=O)(CC(C(OC)=O)(C)C)C)C)C)OC | 3.6624 | 150.554 | 92 | 42 | 12 | 50 | 30 | 12 | 12 | 16 | 0.390243902 | 157.8 | 157.8 | 617.0999854 | CCO.O=C(C(CC(CC(C(OC)=O)C)(C(OC)=O)C)(CC(C(OC)=O)(CC(C(OC)=O)(CC(C(OC)=O)(C)C)C)C)C)OC
1.787077335 | 1.787077335 | 200 | Polybenzimidazole | CC1=CC(C2=NC3=CC(C4=CC(NC(C5=CC=CC=C5)=N6)=C6C=C4)=CC=C3N2)=CC=C1 | 163.6 | 0.0818 | 20 | 22.55 | 32.04 | 0.505 | 0.55 | 0.792 | 1.6 | 33 | 14.5 | -0.82 | 7.4 | 6 | 10.9 | 4.618653659 | 0.03158903 | CO | CF | C1=CC2=C(C=CC(=C2)Cl)N=C1 | 2.8882 | 46.753 | 17 | 11 | 2 | 6 | 9 | 0 | 1 | 0 | 0 | 12.89 | 12.89 | 130.732942 | CO.C1=CC2=C(C=CC(=C2)Cl)N=C1
1.541984733 | 1.541984733 | 200 | Polybenzimidazole | CC1=CC(C2=NC3=CC(C4=CC(NC(C5=CC=CC=C5)=N6)=C6C=C4)=CC=C3N2)=CC=C1 | 102.13 | 0.0005 | 20 | 19.4 | 88.2 | 0.72 | 0.36 | 0.74 | 1.4 | 2.6 | 7.4 | 1.05 | 14.8 | 4.3 | 5 | 28.75928816 | -0.01523238 | CC(C)(C)OC | CF | C#Cc1ccccc1 | 1.6679 | 34.377 | 14 | 8 | 0 | 6 | 8 | 0 | 0 | 0 | 0 | 0 | 0 | 110.4855871 | CC(C)(C)OC.C#Cc1ccccc1
1.154761905 | 1.338009172 | 300 | Polyimide | O=C(C1=CC(C(N2C)=O)=C(C=C1)C2=O)C3=CC=C(C4=C3)C(N(C4=O)C5=CC=C(C=C5C)C6=CC=C(C=C6)C7=CC=C(C=C7)C)=O | 166.22 | 0.0005 | 20 | 21.79 | 60.1 | 0.624 | 1.96 | 0.786 | 1.68 | 22 | 11.5 | 0.26 | 7.7 | 3 | 8 | 0.066137566 | 0.1555792 | CC(O)C | CF | c1ccc2c(c1)Cc1ccccc1-2 | 3.2578 | 54.684 | 23 | 13 | 0 | 10 | 13 | 0 | 0 | 0 | 0 | 0 | 0 | 158.7161363 | CC(O)C.c1ccc2c(c1)Cc1ccccc1-2
1.565696302 | 1.565696302 | 200 | Polybenzimidazole | CC1=CC(C2=NC3=CC(C4=CC(NC(C5=CC=CC=C5)=N6)=C6C=C4)=CC=C3N2)=CC=C1 | 224.0837296 | 0.0005 | 20 | 20.3 | 86.2 | 0.748 | 0.39 | 0.655 | 0 | 0.39 | 7.5 | 3.5 | 7.5 | 0 | 0 | 3.121693122 | -0.08422611 | CCCCCCC | CF | O=C1CC(C2=CC=CC=C2)OC3=C1C=CC=C3 | 3.3931 | 65.2005 | 29 | 17 | 2 | 12 | 15 | 2 | 2 | 1 | 0.052631579 | 26.3 | 26.3 | 208.2521017 | CCCCCCC.O=C1CC(C2=CC=CC=C2)OC3=C1C=CC=C3
1.751755 | 1.773234201 | 600 |  |  | 785.9 | 0.002387858 | 40 | 28.53 | 92.1 | 0.697 | 0.59 | 0.867 | 0.36 | 2.4 | 8.9 | 2.69 | 8.8 | 0.7 | 1 | 2.58 | 0.9325343 | CC1=CC=CC=C1 | CF | CC(C1=CC=CC=C1)CC(C2=CC=CC=C2)CC(C3=CC=CC=C3)CC(C4=CC=CC=C4)CC(C5=CC=CC=C5)CC(C)(C)C6=CC=CC=C6 | 13.8536 | 214.142 | 104 | 50 | 0 | 54 | 50 | 0 | 0 | 16 | 0.290909091 | 0 | 0 | 686.3607054 | CC1=CC=CC=C1.CC(C1=CC=CC=C1)CC(C2=CC=CC=C2)CC(C3=CC=CC=C3)CC(C4=CC=CC=C4)CC(C5=CC=CC=C5)CC(C)(C)C6=CC=CC=C6
0.998360656 | 1.523386201 | 350 | TFC | C[Si](C)(O[Si](C)(C)C)O[Si](C)(C)C | 181.03 | 0.090515 | 10 | 22.55 | 32.04 | 0.505 | 0.55 | 0.792 | 1.6 | 33 | 14.5 | -0.82 | 7.4 | 6 | 10.9 | 0.101115447 | -0.09405321 | CO | CF | C#CC1=CC=C(C=C1)Br | 2.4304 | 42.077 | 14 | 9 | 1 | 5 | 8 | 0 | 0 | 0 | 0 | 0 | 0 | 129.7692064 | CO.C#CC1=CC=C(C=C1)Br
1.751755 | 1.773234201 | 220 |  |  | 785.9 | 0.002387858 | 30 | 23.75 | 88.1 | 0.677 | 0.46 | 0.902 | 1.78 | 6 | 9.1 | 0.73 | 7.7 | 2.6 | 3.5 | 6.97 | 0.9952416 | CC(OCC)=O | DE | CC(C1=CC=CC=C1)CC(C2=CC=CC=C2)CC(C3=CC=CC=C3)CC(C4=CC=CC=C4)CC(C5=CC=CC=C5)CC(C)(C)C6=CC=CC=C6 | 13.8536 | 214.142 | 104 | 50 | 0 | 54 | 50 | 0 | 0 | 16 | 0.290909091 | 0 | 0 | 686.3607054 | CC(OCC)=O.CC(C1=CC=CC=C1)CC(C2=CC=CC=C2)CC(C3=CC=CC=C3)CC(C4=CC=CC=C4)CC(C5=CC=CC=C5)CC(C)(C)C6=CC=CC=C6
1.751755 | 1.773234201 | 250 |  |  | 540.0641 | 0.002387858 | 20 | 28.53 | 92.1 | 0.697 | 0.59 | 0.867 | 0.36 | 2.4 | 8.9 | 2.69 | 8.8 | 0.7 | 1 | 3.02 | 0.9678827 | CC1=CC=CC=C1 | CF | O=C(C(CC(CC(C(OC)=O)C)(C(OC)=O)C)(CC(C(OC)=O)(CC(C(OC)=O)(CC(C(OC)=O)(C)C)C)C)C)OC | 3.6624 | 150.554 | 92 | 42 | 12 | 50 | 30 | 12 | 12 | 16 | 0.390243902 | 157.8 | 157.8 | 617.0999854 | CC1=CC=CC=C1.O=C(C(CC(CC(C(OC)=O)C)(C(OC)=O)C)(CC(C(OC)=O)(CC(C(OC)=O)(CC(C(OC)=O)(C)C)C)C)C)OC
0.884422111 | 1.340724654 | 300 | Polyimide | O=C(C1=CC(C(N2C)=O)=C(C=C1)C2=O)C3=CC=C(C4=C3)C(N(C4=O)C5=CC=C(C=C5C)C6=CC=C(C=C6)C7=CC=C(C=C7)C)=O | 329.79 | 0.0005 | 20 | 19.1 | 41.1 | 0.55 | 0.37 | 0.786 | 3.5 | 37.5 | 11.9 | -0.34 | 7.5 | 8.8 | 3 | 1.38 | 0.9693427 | N#CC | CF | O=[N+](C1=C(Br)SC(Br)=C1[N+]([O-])=O)[O-] | 3.0895 | 53.0278 | 13 | 13 | 9 | 0 | 4 | 4 | 5 | 2 | 0.153846154 | 86.28 | 114.52 | 158.1687972 | N#CC.O=[N+](C1=C(Br)SC(Br)=C1[N+]([O-])=O)[O-]
1 | 1.287140341 | 300 | Polyimide | O=C(C1=CC(C(N2C)=O)=C(C=C1)C2=O)C3=CC=C(C4=C3)C(N(C4=O)C5=CC=C(C=C5C)C6=CC=C(C=C6)C7=CC=C(C=C7)C)=O | 291.098371 | 0.0005 | 20 | 22.55 | 32.04 | 0.505 | 0.55 | 0.792 | 1.6 | 33 | 14.5 | -0.82 | 7.4 | 6 | 10.9 | 1.23 | 0.9606519 | CO | CF | O=C(C1=C(C=CC=C1)/N=N/C2=CC=C(C=C2)N(C)C)O | 3.8662 | 78.3463 | 35 | 20 | 5 | 15 | 15 | 2 | 4 | 4 | 0.19047619 | 65.26 | 65.26 | 250.9623835 | CO.O=C(C1=C(C=CC=C1)/N=N/C2=CC=C(C=C2)N(C)C)O
1.135135135 | 1.674013921 | 500 | PDMS | CCO[Si](OCC)(OCC)CC[Si](OCC)(O[Si](OCC)(OCC)CC[Si](OCC)(OCC)OCC)OCC | 361.48 | 0.0005 | 20 | 23.32 | 58.1 | 0.618 | 0.3 | 0.784 | 2.85 | 21 | 10 | -0.24 | 7.6 | 5.1 | 3.4 | 2.314814815 | 0.2873579 | CC(C)=O | CF | CCCCC(CC)COC(=O)C(C#N)=C(c1ccccc1)c1ccccc1 | 5.77168 | 108.784 | 54 | 27 | 3 | 27 | 24 | 2 | 3 | 9 | 0.321428571 | 50.09 | 50.09 | 379.3598114 | CC(C)=O.CCCCC(CC)COC(=O)C(C#N)=C(c1ccccc1)c1ccccc1
0.842639594 | 1.4625323 | 200 | Polyimide | O=C(C1=CC(C(N2C)=O)=C(C=C1)C2=O)C3=CC=C(C4=C3)C(N(C4=O)C5=CC=C(C=C5C)C6=CC=C(C=C6)C7=CC=C(C=C7)C)=O | 361.48 | 0.0005 | 10 | 22.55 | 32.04 | 0.505 | 0.55 | 0.792 | 1.6 | 33 | 14.5 | -0.82 | 7.4 | 6 | 10.9 | 0.95 | 1.010042 | CO | CF | CCCCC(CC)COC(=O)C(C#N)=C(c1ccccc1)c1ccccc1 | 5.77168 | 108.784 | 54 | 27 | 3 | 27 | 24 | 2 | 3 | 9 | 0.321428571 | 50.09 | 50.09 | 379.3598114 | CO.CCCCC(CC)COC(=O)C(C#N)=C(c1ccccc1)c1ccccc1
1.787077335 | 1.787077335 | 200 | Polybenzimidazole | CC1=CC(C2=NC3=CC(C4=CC(NC(C5=CC=CC=C5)=N6)=C6C=C4)=CC=C3N2)=CC=C1 | 110.0367794 | 0.05501839 | 20 | 22.55 | 32.04 | 0.505 | 0.55 | 0.792 | 1.6 | 33 | 14.5 | -0.82 | 7.4 | 6 | 10.9 | 4.618653659 | 0.0550683 | CO | CF | OC1=CC=CC(O)=C1 | 1.0978 | 29.7716 | 14 | 8 | 2 | 6 | 6 | 2 | 2 | 0 | 0 | 40.46 | 40.46 | 98.7469884 | CO.OC1=CC=CC(O)=C1
1.011494253 | 1.548379465 | 350 | TFC | C[Si](C)(O[Si](C)(C)C)O[Si](C)(C)C | 204.35 | 0.0005 | 20 | 28.53 | 92.1 | 0.697 | 0.59 | 0.867 | 0.36 | 2.4 | 8.9 | 2.69 | 8.8 | 0.7 | 1 | 4.285714286 | 0.114736 | CC1=CC=CC=C1 | CF | C/C/1=C\CCC(=C)[C@H]2CC([C@@H]2CC1)(C)C | 4.7252 | 66.743 | 39 | 15 | 0 | 24 | 15 | 0 | 0 | 0 | 0 | 0 | 0 | 238.0104015 | CC1=CC=CC=C1.C/C/1=C\CCC(=C)[C@H]2CC([C@@H]2CC1)(C)C
1.10106383 | 1.831786543 | 500 | PDMS | CCO[Si](OCC)(OCC)CC[Si](OCC)(O[Si](OCC)(OCC)CC[Si](OCC)(OCC)OCC)OCC | 254 | 0.0005 | 20 | 26.4 | 86.1 | 0.685 | 0.46 | 0.854 | 1.38 | 6.97 | 16.9 | 1.01 | 16.9 | 5 | 4.3 | 8.90717603 | 0.781105 | CC1CCCO1 | CF | C1=CC=C2C3C4=CC=CC=C4C(C2=C1)C5=CC=CC=C35 | 4.6738 | 81.216 | 34 | 20 | 0 | 14 | 20 | 0 | 0 | 0 | 0 | 0 | 0 | 232.4657382 | CC1CCCO1.C1=CC=C2C3C4=CC=CC=C4C(C2=C1)C5=CC=CC=C35
0.9650153 | 1.546458739 | 200 |  |  | 822.5696 | 0.01628979 | 10 | 23.32 | 58.1 | 0.618 | 0.3 | 0.784 | 2.85 | 21 | 10 | -0.24 | 7.6 | 5.1 | 3.4 | 2.2 | 1.006506 | CC(C)=O | CF | CC(C1=CC=CC=C1)CC(C2=CC=CC=C2)CC(C3=CC=CC=C3)CC(C4=CC=CC=C4)CC(C5=CC=CC=C5)CC(C6=CC=CC=C6)CC(C7=CC=CC=C7)CC(C8=CC=CC=C8)CC(C9=CC=CC=C9)CC(C%10=CC=CC=C%10)CC(C%11=CC=CC=C%11)CC(C%12=CC=CC=C%12)CC(C%13=CC=CC=C%13)CC(C%14=CC=CC=C%14)CC(C%15=CC=CC=C%15)CC(C%16=CC=CC=C%16)CC(C%17=CC=CC=C%17)CC(C)(C)C%18=CC=CC=C%18 | 39.9404 | 619.742 | 296 | 146 | 0 | 150 | 146 | 0 | 0 | 52 | 0.319018405 | 0 | 0 | 1972.785257 | CC(C)=O.CC(C1=CC=CC=C1)CC(C2=CC=CC=C2)CC(C3=CC=CC=C3)CC(C4=CC=CC=C4)CC(C5=CC=CC=C5)CC(C6=CC=CC=C6)CC(C7=CC=CC=C7)CC(C8=CC=CC=C8)CC(C9=CC=CC=C9)CC(C%10=CC=CC=C%10)CC(C%11=CC=CC=C%11)CC(C%12=CC=CC=C%12)CC(C%13=CC=CC=C%13)CC(C%14=CC=CC=C%14)CC(C%15=CC=CC=C%15)CC(C%16=CC=CC=C%16)CC(C%17=CC=CC=C%17)CC(C)(C)C%18=CC=CC=C%18
1 | 1.287140341 | 300 | Polyimide | O=C(C1=CC(C(N2C)=O)=C(C=C1)C2=O)C3=CC=C(C4=C3)C(N(C4=O)C5=CC=C(C=C5C)C6=CC=C(C=C6)C7=CC=C(C=C7)C)=O | 157 | 0.0005 | 10 | 22.55 | 32.04 | 0.505 | 0.55 | 0.792 | 1.6 | 33 | 14.5 | -0.82 | 7.4 | 6 | 10.9 | 1.54 | 0.1499329 | CO | CF | [O-][N+](=O)c1ccc(Cl)cc1 | 2.2482 | 38.1064 | 14 | 10 | 4 | 4 | 6 | 2 | 2 | 1 | 0.1 | 43.14 | 43.14 | 122.3183581 | CO.[O-][N+](=O)c1ccc(Cl)cc1
0.842639594 | 1.4625323 | 200 | Polyimide | O=C(C1=CC(C(N2C)=O)=C(C=C1)C2=O)C3=CC=C(C4=C3)C(N(C4=O)C5=CC=C(C=C5C)C6=CC=C(C=C6)C7=CC=C(C=C7)C)=O | 111.0484274 | 0.0005 | 10 | 22.55 | 32.04 | 0.505 | 0.55 | 0.792 | 1.6 | 33 | 14.5 | -0.82 | 7.4 | 6 | 10.9 | 0.95 | 0.2875099 | CO | CF | NC1=CC=C(F)C=C1 | 1.4079 | 30.8124 | 14 | 8 | 2 | 6 | 6 | 0 | 1 | 0 | 0 | 26.02 | 26.02 | 98.23085405 | CO.NC1=CC=C(F)C=C1
1.751755 | 1.773234201 | 400 |  |  | 822.5696 | 0.002387858 | 30 | 28.53 | 92.1 | 0.697 | 0.59 | 0.867 | 0.36 | 2.4 | 8.9 | 2.69 | 8.8 | 0.7 | 1 | 2.03 | 0.9918432 | CC1=CC=CC=C1 | DE | CC(C1=CC=CC=C1)CC(C2=CC=CC=C2)CC(C3=CC=CC=C3)CC(C4=CC=CC=C4)CC(C5=CC=CC=C5)CC(C6=CC=CC=C6)CC(C7=CC=CC=C7)CC(C8=CC=CC=C8)CC(C9=CC=CC=C9)CC(C%10=CC=CC=C%10)CC(C)(C)C%11=CC=CC=C%11 | 24.7231 | 383.142 | 184 | 90 | 0 | 94 | 90 | 0 | 0 | 31 | 0.31 | 0 | 0 | 1222.370935 | CC1=CC=CC=C1.CC(C1=CC=CC=C1)CC(C2=CC=CC=C2)CC(C3=CC=CC=C3)CC(C4=CC=CC=C4)CC(C5=CC=CC=C5)CC(C6=CC=CC=C6)CC(C7=CC=CC=C7)CC(C8=CC=CC=C8)CC(C9=CC=CC=C9)CC(C%10=CC=CC=C%10)CC(C)(C)C%11=CC=CC=C%11
1 | 1.287140341 | 300 | Polyimide | O=C(C1=CC(C(N2C)=O)=C(C=C1)C2=O)C3=CC=C(C4=C3)C(N(C4=O)C5=CC=C(C=C5C)C6=CC=C(C=C6)C7=CC=C(C=C7)C)=O | 202 | 0.0005 | 10 | 22.55 | 32.04 | 0.505 | 0.55 | 0.792 | 1.6 | 33 | 14.5 | -0.82 | 7.4 | 6 | 10.9 | 1.54 | 0.8917946 | CO | CF | CC(C)OC(=O)CCC(=O)OC(C)C | 1.6698 | 51.69 | 32 | 14 | 4 | 18 | 10 | 4 | 4 | 5 | 0.384615385 | 52.6 | 52.6 | 211.4043011 | CO.CC(C)OC(=O)CCC(=O)OC(C)C
0.842639594 | 1.4625323 | 200 | Polyimide | O=C(C1=CC(C(N2C)=O)=C(C=C1)C2=O)C3=CC=C(C4=C3)C(N(C4=O)C5=CC=C(C=C5C)C6=CC=C(C=C6)C7=CC=C(C=C7)C)=O | 138.12 | 0.0005 | 20 | 22.55 | 32.04 | 0.505 | 0.55 | 0.792 | 1.6 | 33 | 14.5 | -0.82 | 7.4 | 6 | 10.9 | 0.81 | 0.882917 | CO | CF | C1OC2=C(O1)C=C(C=C2)O | 1.1209 | 34.2298 | 16 | 10 | 3 | 6 | 7 | 3 | 3 | 0 | 0 | 38.69 | 38.69 | 112.4767416 | CO.C1OC2=C(O1)C=C(C=C2)O
1.606425703 | 1.606425703 | 200 | Polybenzimidazole | CC1=CC(C2=NC3=CC(C4=CC(NC(C5=CC=CC=C5)=N6)=C6C=C4)=CC=C3N2)=CC=C1 | 139.0233555 | 0.0005 | 20 | 23.32 | 58.1 | 0.618 | 0.3 | 0.784 | 2.85 | 21 | 10 | -0.24 | 7.6 | 5.1 | 3.4 | 2.960758377 | 0.946122 | CC(C)=O | CF | N#CC1=CC(F)=CC(F)=C1 | 1.83648 | 31.073 | 13 | 10 | 3 | 3 | 7 | 0 | 1 | 0 | 0 | 23.79 | 23.79 | 116.3214803 | CC(C)=O.N#CC1=CC(F)=CC(F)=C1
1.18540146 | 1.778871883 | 500 | PDMS | CCO[Si](OCC)(OCC)CC[Si](OCC)(O[Si](OCC)(OCC)CC[Si](OCC)(OCC)OCC)OCC | 134.0731649 | 0.0005 | 20 | 28.53 | 92.1 | 0.697 | 0.59 | 0.867 | 0.36 | 2.4 | 8.9 | 2.69 | 8.8 | 0.7 | 1 | 1.362433862 | 0.02835779 | CC1=CC=CC=C1 | CF | OC1CCC2=C1C=CC=C2 | 1.6662 | 39.7228 | 20 | 10 | 1 | 10 | 9 | 1 | 1 | 0 | 0 | 20.23 | 20.23 | 129.4882582 | CC1=CC=CC=C1.OC1CCC2=C1C=CC=C2
1.108183079 | 1.674270557 | 500 | PDMS | CCO[Si](OCC)(OCC)CC[Si](OCC)(O[Si](OCC)(OCC)CC[Si](OCC)(OCC)OCC)OCC | 176 | 0.0005 | 20 | 19.1 | 41.1 | 0.55 | 0.37 | 0.786 | 3.5 | 37.5 | 11.9 | -0.34 | 7.5 | 8.8 | 3 | 2.328042328 | 0.6166571 | N#CC | CF | C1=C(C=C(C=C1N)N)C(F)(F)F | 1.8698 | 40.2688 | 19 | 12 | 5 | 7 | 7 | 0 | 2 | 0 | 0 | 52.04 | 52.04 | 138.6587178 | N#CC.C1=C(C=C(C=C1N)N)C(F)(F)F
0.9650153 | 1.546458739 | 200 |  |  | 785.9 | 0.01628979 | 10 | 23.32 | 58.1 | 0.618 | 0.3 | 0.784 | 2.85 | 21 | 10 | -0.24 | 7.6 | 5.1 | 3.4 | 2.2 | 1.00846 | CC(C)=O | CF | CC(C1=CC=CC=C1)CC(C2=CC=CC=C2)CC(C3=CC=CC=C3)CC(C4=CC=CC=C4)CC(C5=CC=CC=C5)CC(C)(C)C6=CC=CC=C6 | 13.8536 | 214.142 | 104 | 50 | 0 | 54 | 50 | 0 | 0 | 16 | 0.290909091 | 0 | 0 | 686.3607054 | CC(C)=O.CC(C1=CC=CC=C1)CC(C2=CC=CC=C2)CC(C3=CC=CC=C3)CC(C4=CC=CC=C4)CC(C5=CC=CC=C5)CC(C)(C)C6=CC=CC=C6
1.001792115 | 1.257242812 | 300 | Polyimide | O=C(C1=CC(C(N2C)=O)=C(C=C1)C2=O)C3=CC=C(C4=C3)C(N(C4=O)C5=CC=C(C=C5C)C6=CC=C(C=C6)C7=CC=C(C=C7)C)=O | 392.0483281 | 0.0005 | 20 | 19.4 | 88.2 | 0.72 | 0.36 | 0.74 | 1.4 | 2.6 | 7.4 | 1.05 | 14.8 | 4.3 | 5 | 0.42 | -0.027842 | CC(C)(C)OC | CF | FC(F)(F)C(C1=CC=C(C=C1)C(O)=O)(C2=CC=C(C=C2)C(O)=O)C(F)(F)F | 4.4937 | 79.6926 | 37 | 27 | 10 | 10 | 17 | 4 | 2 | 4 | 0.142857143 | 74.6 | 74.6 | 306.5498798 | CC(C)(C)OC.FC(F)(F)C(C1=CC=C(C=C1)C(O)=O)(C2=CC=C(C=C2)C(O)=O)C(F)(F)F
1.108183079 | 1.674270557 | 500 | PDMS | CCO[Si](OCC)(OCC)CC[Si](OCC)(O[Si](OCC)(OCC)CC[Si](OCC)(OCC)OCC)OCC | 123.0684139 | 0.0005 | 20 | 19.1 | 41.1 | 0.55 | 0.37 | 0.786 | 3.5 | 37.5 | 11.9 | -0.34 | 7.5 | 8.8 | 3 | 2.328042328 | 0.09301388 | N#CC | CF | NC1=CC=C(OC)C=C1 | 1.2774 | 37.4064 | 18 | 9 | 2 | 9 | 7 | 1 | 2 | 1 | 0.111111111 | 35.25 | 35.25 | 118.2495073 | N#CC.NC1=CC=C(OC)C=C1
1.787077335 | 1.787077335 | 200 | Polybenzimidazole | CC1=CC(C2=NC3=CC(C4=CC(NC(C5=CC=CC=C5)=N6)=C6C=C4)=CC=C3N2)=CC=C1 | 237 | 0.1185 | 20 | 22.55 | 32.04 | 0.505 | 0.55 | 0.792 | 1.6 | 33 | 14.5 | -0.82 | 7.4 | 6 | 10.9 | 4.618653659 | 0.01615883 | CO | CF | COC1=CC2=C(C=C1)C=C(C=C2)Br | 3.6109 | 58.2 | 22 | 13 | 2 | 9 | 11 | 1 | 1 | 1 | 0.071428571 | 9.23 | 9.23 | 167.19093 | CO.COC1=CC2=C(C=C1)C=C(C=C2)Br
1.606425703 | 1.606425703 | 200 | Polybenzimidazole | CC1=CC(C2=NC3=CC(C4=CC(NC(C5=CC=CC=C5)=N6)=C6C=C4)=CC=C3N2)=CC=C1 | 173 | 0.0005 | 20 | 23.32 | 58.1 | 0.618 | 0.3 | 0.784 | 2.85 | 21 | 10 | -0.24 | 7.6 | 5.1 | 3.4 | 2.960758377 | 0.7914068 | CC(C)=O | CF | C1=CC(=CC=C1O)Br | 2.1547 | 35.8068 | 13 | 8 | 2 | 5 | 6 | 1 | 1 | 0 | 0 | 20.23 | 20.23 | 109.2403808 | CC(C)=O.C1=CC(=CC=C1O)Br
1.751755 | 1.773234201 | 600 |  |  | 348.1576 | 0.01628979 | 10 | 23.32 | 58.1 | 0.618 | 0.3 | 0.784 | 2.85 | 21 | 10 | -0.24 | 7.6 | 5.1 | 3.4 | 1.99 | 0.157556 | CC(C)=O | CF | CC(C1=CC=CC=C1)CC(C2=CC=CC=C2)CC(C)(C)C3=CC=CC=C3 | 7.3319 | 112.742 | 56 | 26 | 0 | 30 | 26 | 0 | 0 | 7 | 0.25 | 0 | 0 | 364.7545674 | CC(C)=O.CC(C1=CC=CC=C1)CC(C2=CC=CC=C2)CC(C)(C)C3=CC=CC=C3
1.606425703 | 1.606425703 | 200 | Polybenzimidazole | CC1=CC(C2=NC3=CC(C4=CC(NC(C5=CC=CC=C5)=N6)=C6C=C4)=CC=C3N2)=CC=C1 | 141.21 | 0.0005 | 20 | 23.32 | 58.1 | 0.618 | 0.3 | 0.784 | 2.85 | 21 | 10 | -0.24 | 7.6 | 5.1 | 3.4 | 2.960758377 | 0.11607 | CC(C)=O | CF | CCCCN1CCCC1=O | 1.4089 | 40.722 | 25 | 10 | 2 | 15 | 8 | 1 | 1 | 3 | 0.3 | 20.31 | 20.31 | 151.7184104 | CC(C)=O.CCCCN1CCCC1=O
1.006956522 | 1.331732545 | 300 | Polyimide | O=C(C1=CC(C(N2C)=O)=C(C=C1)C2=O)C3=CC=C(C4=C3)C(N(C4=O)C5=CC=C(C=C5C)C6=CC=C(C=C6)C7=CC=C(C=C7)C)=O | 151.6 | 0.0005 | 20 | 22.32 | 46.1 | 0.52 | 1.07 | 1.044 | 1.7 | 24 | 13.4 | -0.32 | 7.7 | 4.3 | 9.5 | 0.85 | 0.5578287 | CCO | CF | C1=CC2=C(C=CN2)C(=C1)Cl | 2.8213 | 43.3087 | 16 | 10 | 2 | 6 | 8 | 0 | 0 | 0 | 0 | 15.79 | 15.79 | 116.0734157 | CCO.C1=CC2=C(C=CN2)C(=C1)Cl
1 | 1.287140341 | 300 | Polyimide | O=C(C1=CC(C(N2C)=O)=C(C=C1)C2=O)C3=CC=C(C4=C3)C(N(C4=O)C5=CC=C(C=C5C)C6=CC=C(C=C6)C7=CC=C(C=C7)C)=O | 306 | 0.0005 | 20 | 22.55 | 32.04 | 0.505 | 0.55 | 0.792 | 1.6 | 33 | 14.5 | -0.82 | 7.4 | 6 | 10.9 | 1.23 | 1.006088 | CO | CF | CC(C1=CC=C(C=C1)O)(C2=CC=C(C=C2)O)C3=CC=C(C=C3)O | 4.1577 | 89.8764 | 41 | 23 | 3 | 18 | 20 | 3 | 3 | 3 | 0.12 | 60.69 | 60.69 | 287.3493369 | CO.CC(C1=CC=C(C=C1)O)(C2=CC=C(C=C2)O)C3=CC=C(C=C3)O
1 | 1.287140341 | 300 | Polyimide | O=C(C1=CC(C(N2C)=O)=C(C=C1)C2=O)C3=CC=C(C4=C3)C(N(C4=O)C5=CC=C(C=C5C)C6=CC=C(C=C6)C7=CC=C(C=C7)C)=O | 335.45 | 0.167725 | 10 | 22.55 | 32.04 | 0.505 | 0.55 | 0.792 | 1.6 | 33 | 14.5 | -0.82 | 7.4 | 6 | 10.9 | 1.54 | 0.9856524 | CO | CF | CCCCC(CC)Cn1c2ccc(C=O)cc2c2cc(C=O)ccc21 | 5.6359 | 103.525 | 50 | 25 | 3 | 25 | 22 | 2 | 3 | 8 | 0.296296296 | 39.07 | 39.07 | 326.7842999 | CO.CCCCC(CC)Cn1c2ccc(C=O)cc2c2cc(C=O)ccc21
1 | 1.274287156 | 150 | Polyimide | O=C(C1=CC(C(N2C)=O)=C(C=C1)C2=O)C3=CC=C(C4=C3)C(N(C4=O)C5=CC=C(C=C5C)C6=CC=C(C=C6)C7=CC=C(C=C7)C)=O | 134.0731649 | 0.0005 | 10 | 22.55 | 32.04 | 0.505 | 0.55 | 0.792 | 1.6 | 33 | 14.5 | -0.82 | 7.4 | 6 | 10.9 | 0.88 | 0.7789469 | CO | CF | O[C@@H]1CCC2=C1C=CC=C2 | 1.6662 | 39.7228 | 20 | 10 | 1 | 10 | 9 | 1 | 1 | 0 | 0 | 20.23 | 20.23 | 129.4882582 | CO.O[C@@H]1CCC2=C1C=CC=C2
0.9650153 | 1.546458739 | 150 |  |  | 184.9534 | 0.002387858 | 30 | 22.55 | 32.04 | 0.505 | 0.55 | 0.792 | 1.6 | 33 | 14.5 | -0.82 | 7.4 | 6 | 10.9 | 0.45 | 0.8924022 | CO | DE | OC(C)COC(C)COC(C)CO | 0.1697 | 49.5946 | 33 | 13 | 4 | 20 | 9 | 4 | 4 | 7 | 0.583333333 | 58.92 | 58.92 | 199.3812338 | CO.OC(C)COC(C)COC(C)CO
1.751755 | 1.773234201 | 250 |  |  | 249.0087232 | 0.002387858 | 40 | 22.32 | 46.1 | 0.52 | 1.07 | 1.044 | 1.7 | 24 | 13.4 | -0.32 | 7.7 | 4.3 | 9.5 | 0.16 | -0.3604692 | CCO | CF | CCCCCCCCCCCC | 4.9272 | 57.518 | 38 | 12 | 0 | 26 | 12 | 0 | 0 | 9 | 0.818181818 | 0 | 0 | 216.1082816 | CCO.CCCCCCCCCCCC
0.9650153 | 1.546458739 | 500 |  |  | 204 | 0.01628979 | 10 | 26.4 | 72.11 | 0.6 | 0.55 | 0.887 | 1.69 | 7.58 | 9.1 | 0.46 | 8.2 | 2.8 | 3.9 | 3.36 | 0.6179054 | C1CCCO1 | CF | O=N(CC(C(C(OC)=O)C(OC)=O)C1=CC=CC=C1)=O | 1.0091 | 68.5664 | 35 | 20 | 7 | 15 | 13 | 6 | 6 | 6 | 0.3 | 95.74 | 95.74 | 258.0671765 | C1CCCO1.O=N(CC(C(C(OC)=O)C(OC)=O)C1=CC=CC=C1)=O
1 | 1.287140341 | 300 | Polyimide | O=C(C1=CC(C(N2C)=O)=C(C=C1)C2=O)C3=CC=C(C4=C3)C(N(C4=O)C5=CC=C(C=C5C)C6=CC=C(C=C6)C7=CC=C(C=C7)C)=O | 109 | 0.0005 | 10 | 22.55 | 32.04 | 0.505 | 0.55 | 0.792 | 1.6 | 33 | 14.5 | -0.82 | 7.4 | 6 | 10.9 | 1.54 | 0.3151769 | CO | CF | Nc1cccc(O)c1 | 0.9744 | 32.5192 | 15 | 8 | 2 | 7 | 6 | 1 | 2 | 0 | 0 | 46.25 | 46.25 | 100.953522 | CO.Nc1cccc(O)c1
1 | 1.287140341 | 300 | Polyimide | O=C(C1=CC(C(N2C)=O)=C(C=C1)C2=O)C3=CC=C(C4=C3)C(N(C4=O)C5=CC=C(C=C5C)C6=CC=C(C=C6)C7=CC=C(C=C7)C)=O | 157 | 0.0005 | 10 | 22.55 | 32.04 | 0.505 | 0.55 | 0.792 | 1.6 | 33 | 14.5 | -0.82 | 7.4 | 6 | 10.9 | 1.54 | 0.3534698 | CO | CF | [O-][N+](=O)c1ccccc1Cl | 2.2482 | 38.1064 | 14 | 10 | 4 | 4 | 6 | 2 | 2 | 1 | 0.1 | 43.14 | 43.14 | 122.3183581 | CO.[O-][N+](=O)c1ccccc1Cl
1.036666667 | 1.554236373 | 350 | TFC | C[Si](C)(O[Si](C)(C)C)O[Si](C)(C)C | 236 | 0.0005 | 20 | 19.1 | 41.1 | 0.55 | 0.37 | 0.786 | 3.5 | 37.5 | 11.9 | -0.34 | 7.5 | 8.8 | 3 | 2.142857143 | -0.04602307 | N#CC | CF | BrC1=CC=CC=C1Br | 3.2116 | 41.842 | 12 | 8 | 2 | 4 | 6 | 0 | 0 | 0 | 0 | 0 | 0 | 119.7337731 | N#CC.BrC1=CC=CC=C1Br
1.751755 | 1.773234201 | 600 |  |  | 540.0641 | 0.002387858 | 30 | 28.53 | 92.1 | 0.697 | 0.59 | 0.867 | 0.36 | 2.4 | 8.9 | 2.69 | 8.8 | 0.7 | 1 | 2.16 | 0.9229353 | CC1=CC=CC=C1 | CF | CC(C1=CC=CC=C1)CC(CC(C(C)(C)C(C2=CC=CC=C2)(C)C)C3=CC=CC=C3)C4=CC=CC=C4 | 10.1419 | 155.706 | 78 | 36 | 0 | 42 | 36 | 0 | 0 | 10 | 0.256410256 | 0 | 0 | 506.5485838 | CC1=CC=CC=C1.CC(C1=CC=CC=C1)CC(CC(C(C)(C)C(C2=CC=CC=C2)(C)C)C3=CC=CC=C3)C4=CC=CC=C4
1 | 1.274287156 | 150 | Polyimide | O=C(C1=CC(C(N2C)=O)=C(C=C1)C2=O)C3=CC=C(C4=C3)C(N(C4=O)C5=CC=C(C=C5C)C6=CC=C(C=C6)C7=CC=C(C=C7)C)=O | 154.0629942 | 0.0005 | 20 | 22.55 | 32.04 | 0.505 | 0.55 | 0.792 | 1.6 | 33 | 14.5 | -0.82 | 7.4 | 6 | 10.9 | 0.7475 | 0.8226116 | CO | CF | COC1=CC(CO)=CC=C1O | 0.8931 | 40.5816 | 21 | 11 | 3 | 10 | 8 | 3 | 3 | 2 | 0.181818182 | 49.69 | 49.69 | 142.1291858 | CO.COC1=CC(CO)=CC=C1O
0.9650153 | 1.546458739 | 200 |  |  | 505.1201 | 0.002387858 | 30 | 22.32 | 46.1 | 0.52 | 1.07 | 1.044 | 1.7 | 24 | 13.4 | -0.32 | 7.7 | 4.3 | 9.5 | 0.76 | 0.9888199 | CCO | CF | [H][C@@]1([C@@H](C2=CC=NC3=CC=C(C=C23)O)OC(CCCCCCCCCCC)=O)C[C@@H]4CC[N@]1C[C@@H]4C=C | 7.342 | 145.8568 | 80 | 36 | 5 | 44 | 31 | 3 | 5 | 14 | 0.358974359 | 62.66 | 62.66 | 499.6151545 | CCO.[H][C@@]1([C@@H](C2=CC=NC3=CC=C(C=C23)O)OC(CCCCCCCCCCC)=O)C[C@@H]4CC[N@]1C[C@@H]4C=C
1.541984733 | 1.541984733 | 200 | Polybenzimidazole | CC1=CC(C2=NC3=CC(C4=CC(NC(C5=CC=CC=C5)=N6)=C6C=C4)=CC=C3N2)=CC=C1 | 166.22 | 0.0005 | 20 | 19.4 | 88.2 | 0.72 | 0.36 | 0.74 | 1.4 | 2.6 | 7.4 | 1.05 | 14.8 | 4.3 | 5 | 28.75928816 | -0.002502334 | CC(C)(C)OC | CF | c1ccc2c(c1)Cc1ccccc1-2 | 3.2578 | 54.684 | 23 | 13 | 0 | 10 | 13 | 0 | 0 | 0 | 0 | 0 | 0 | 158.7161363 | CC(C)(C)OC.c1ccc2c(c1)Cc1ccccc1-2
0.9650153 | 1.546458739 | 200 |  |  | 505.1201 | 0.002387858 | 30 | 23.32 | 58.1 | 0.618 | 0.3 | 0.784 | 2.85 | 21 | 10 | -0.24 | 7.6 | 5.1 | 3.4 | 0.8 | 0.9701664 | CC(C)=O | DE | CC(OCC(C)OCC(C)O)COC(C)COC(C)COC(C)COC(C)COC(C)COC(C)CO | 2.6003 | 142.0786 | 93 | 37 | 10 | 56 | 27 | 10 | 10 | 25 | 0.694444444 | 114.3 | 114.3 | 563.4503295 | CC(C)=O.CC(OCC(C)OCC(C)O)COC(C)COC(C)COC(C)COC(C)COC(C)COC(C)CO
1 | 1.274287156 | 150 | Polyimide | O=C(C1=CC(C(N2C)=O)=C(C=C1)C2=O)C3=CC=C(C4=C3)C(N(C4=O)C5=CC=C(C=C5C)C6=CC=C(C=C6)C7=CC=C(C=C7)C)=O | 306 | 0.0005 | 10 | 22.55 | 32.04 | 0.505 | 0.55 | 0.792 | 1.6 | 33 | 14.5 | -0.82 | 7.4 | 6 | 10.9 | 0.88 | 1.00245 | CO | CF | CC(C1=CC=C(C=C1)O)(C2=CC=C(C=C2)O)C3=CC=C(C=C3)O | 4.1577 | 89.8764 | 41 | 23 | 3 | 18 | 20 | 3 | 3 | 3 | 0.12 | 60.69 | 60.69 | 287.3493369 | CO.CC(C1=CC=C(C=C1)O)(C2=CC=C(C=C2)O)C3=CC=C(C=C3)O
0.9650153 | 1.546458739 | 500 |  |  | 836.5245697 | 0.002387858 | 30 | 23.32 | 58.1 | 0.618 | 0.3 | 0.784 | 2.85 | 21 | 10 | -0.24 | 7.6 | 5.1 | 3.4 | 2.45 | 0.9393597 | CC(C)=O | DE | CC(OCC(C)OCC(C)O)COC(C)COC(C)COC(C)COC(C)COC(C)COC(C)COC(C)COC(C)COC(C)CO | 3.8156 | 188.3206 | 123 | 49 | 13 | 74 | 36 | 13 | 13 | 34 | 0.708333333 | 141.99 | 141.99 | 745.4848774 | CC(C)=O.CC(OCC(C)OCC(C)O)COC(C)COC(C)COC(C)COC(C)COC(C)COC(C)COC(C)COC(C)COC(C)CO
1.036666667 | 1.554236373 | 350 | TFC | C[Si](C)(O[Si](C)(C)C)O[Si](C)(C)C | 122.0731649 | 0.0005 | 20 | 19.1 | 41.1 | 0.55 | 0.37 | 0.786 | 3.5 | 37.5 | 11.9 | -0.34 | 7.5 | 8.8 | 3 | 2.142857143 | 0.06548162 | N#CC | CF | OC1=CC(C)=CC=C1C | 2.00904 | 37.5808 | 19 | 9 | 1 | 10 | 8 | 1 | 1 | 0 | 0 | 20.23 | 20.23 | 124.5487319 | N#CC.OC1=CC(C)=CC=C1C
1.108183079 | 1.674270557 | 500 | PDMS | CCO[Si](OCC)(OCC)CC[Si](OCC)(O[Si](OCC)(OCC)CC[Si](OCC)(OCC)OCC)OCC | 219.3 | 0.0005 | 20 | 19.1 | 41.1 | 0.55 | 0.37 | 0.786 | 3.5 | 37.5 | 11.9 | -0.34 | 7.5 | 8.8 | 3 | 2.328042328 | 0.2707398 | N#CC | CF | C1=CC=C(C=C1)NC2=CC=CC3=CC=CC=C32 | 4.5834 | 73.6727 | 30 | 17 | 1 | 13 | 16 | 0 | 1 | 2 | 0.105263158 | 12.03 | 12.03 | 205.4279347 | N#CC.C1=CC=C(C=C1)NC2=CC=CC3=CC=CC=C32
0.9650153 | 1.546458739 | 500 |  |  | 822.5696 | 0.002387858 | 30 | 19.1 | 41.1 | 0.55 | 0.37 | 0.786 | 3.5 | 37.5 | 11.9 | -0.34 | 7.5 | 8.8 | 3 | 6.89 | 0.9722536 | CC#N | CF | CC(C1=CC=CC=C1)CC(C2=CC=CC=C2)CC(C3=CC=CC=C3)CC(C4=CC=CC=C4)CC(C5=CC=CC=C5)CC(C6=CC=CC=C6)CC(C7=CC=CC=C7)CC(C8=CC=CC=C8)CC(C9=CC=CC=C9)CC(C%10=CC=CC=C%10)CC(C%11=CC=CC=C%11)CC(C%12=CC=CC=C%12)CC(C)(C)C%13=CC=CC=C%13 | 29.0709 | 450.742 | 216 | 106 | 0 | 110 | 106 | 0 | 0 | 37 | 0.313559322 | 0 | 0 | 1436.775027 | CC#N.CC(C1=CC=CC=C1)CC(C2=CC=CC=C2)CC(C3=CC=CC=C3)CC(C4=CC=CC=C4)CC(C5=CC=CC=C5)CC(C6=CC=CC=C6)CC(C7=CC=CC=C7)CC(C8=CC=CC=C8)CC(C9=CC=CC=C9)CC(C%10=CC=CC=C%10)CC(C%11=CC=CC=C%11)CC(C%12=CC=CC=C%12)CC(C)(C)C%13=CC=CC=C%13
1 | 1.274287156 | 150 | Polyimide | O=C(C1=CC(C(N2C)=O)=C(C=C1)C2=O)C3=CC=C(C4=C3)C(N(C4=O)C5=CC=C(C=C5C)C6=CC=C(C=C6)C7=CC=C(C=C7)C)=O | 210 | 0.0005 | 10 | 22.55 | 32.04 | 0.505 | 0.55 | 0.792 | 1.6 | 33 | 14.5 | -0.82 | 7.4 | 6 | 10.9 | 0.88 | 0.6215298 | CO | CF | CC1=CC=C(C=C1)C(=O)C2=CC=C(C=C2)C | 3.53444 | 65.7905 | 30 | 16 | 1 | 14 | 15 | 1 | 1 | 2 | 0.117647059 | 17.07 | 17.07 | 211.8183337 | CO.CC1=CC=C(C=C1)C(=O)C2=CC=C(C=C2)C
1.154761905 | 1.338009172 | 300 | Polyimide | O=C(C1=CC(C(N2C)=O)=C(C=C1)C2=O)C3=CC=C(C4=C3)C(N(C4=O)C5=CC=C(C=C5C)C6=CC=C(C=C6)C7=CC=C(C=C7)C)=O | 307.14514 | 0.0005 | 20 | 21.79 | 60.1 | 0.624 | 1.96 | 0.786 | 1.68 | 22 | 11.5 | 0.26 | 7.7 | 3 | 8 | 0.066137566 | 0.8792849 | CC(O)C | CF | CC(C)(C)C(CCC1=CC=C(C=C1)Cl)(CN2C=NC=N2)O | 3.3415 | 84.1998 | 43 | 21 | 5 | 22 | 16 | 1 | 4 | 5 | 0.227272727 | 50.94 | 50.94 | 282.5885867 | CC(O)C.CC(C)(C)C(CCC1=CC=C(C=C1)Cl)(CN2C=NC=N2)O
1 | 1.483774552 | 350 | TFC | C[Si](C)(O[Si](C)(C)C)O[Si](C)(C)C | 215.05 | 0.0005 | 20 | 23.75 | 88.1 | 0.677 | 0.46 | 0.902 | 1.78 | 6 | 9.1 | 0.73 | 7.7 | 2.6 | 3.5 | 3.897707231 | 0.1645579 | CC(OCC)=O | CF | BrC1=CC=C(C(OC)=O)C=C1 | 2.2357 | 45.4815 | 18 | 11 | 3 | 7 | 8 | 2 | 2 | 1 | 0.090909091 | 26.3 | 26.3 | 149.9861192 | CC(OCC)=O.BrC1=CC=C(C(OC)=O)C=C1
1.751755 | 1.773234201 | 600 |  |  | 236.35 | 0.002387858 | 20 | 19.1 | 41.1 | 0.55 | 0.37 | 0.786 | 3.5 | 37.5 | 11.9 | -0.34 | 7.5 | 8.8 | 3 | 0.42 | 0.09298159 | CC#N | CF | C=C(C1=CC=CC=C1)CC(C)(C)C2=CC=CC=C2 | 5.0677 | 79.561 | 38 | 18 | 0 | 20 | 18 | 0 | 0 | 4 | 0.210526316 | 0 | 0 | 254.9160624 | CC#N.C=C(C1=CC=CC=C1)CC(C)(C)C2=CC=CC=C2
1.773234201 | 1.773234201 | 200 | Polybenzimidazole | CC1=CC(C2=NC3=CC(C4=CC(NC(C5=CC=CC=C5)=N6)=C6C=C4)=CC=C3N2)=CC=C1 | 151.59 | 0.0005 | 20 | 19.1 | 41.1 | 0.55 | 0.37 | 0.786 | 3.5 | 37.5 | 11.9 | -0.34 | 7.5 | 8.8 | 3 | 3.677248677 | 0.4309249 | N#CC | CF | C1=CC2=C(C=CN2)C=C1Cl | 2.8213 | 43.3087 | 16 | 10 | 2 | 6 | 8 | 0 | 0 | 0 | 0 | 15.79 | 15.79 | 116.0734157 | N#CC.C1=CC2=C(C=CN2)C=C1Cl
1.135135135 | 1.674013921 | 500 | PDMS | CCO[Si](OCC)(OCC)CC[Si](OCC)(O[Si](OCC)(OCC)CC[Si](OCC)(OCC)OCC)OCC | 120.19 | 0.0005 | 20 | 23.32 | 58.1 | 0.618 | 0.3 | 0.784 | 2.85 | 21 | 10 | -0.24 | 7.6 | 5.1 | 3.4 | 2.314814815 | -0.05337751 | CC(C)=O | CF | CC1=CC(=CC(=C1)C)C | 2.61186 | 40.653 | 21 | 9 | 0 | 12 | 9 | 0 | 0 | 0 | 0 | 0 | 0 | 133.0544902 | CC(C)=O.CC1=CC(=CC(=C1)C)C
0.990082645 | 1.546458739 | 350 | TFC | C[Si](C)(O[Si](C)(C)C)O[Si](C)(C)C | 331.3 | 0.0005 | 20 | 21.79 | 60.1 | 0.624 | 1.96 | 0.786 | 1.68 | 22 | 11.5 | 0.26 | 7.7 | 3 | 8 | 0.322751323 | 0.877222 | CC(O)C | CF | C1CC1N2C=C(C(=O)C3=CC(=C(C=C32)N4CCNCC4)F)C(=O)O | 1.5833 | 88.479 | 42 | 24 | 7 | 18 | 17 | 3 | 5 | 3 | 0.111111111 | 74.57 | 74.57 | 280.9721399 | CC(O)C.C1CC1N2C=C(C(=O)C3=CC(=C(C=C32)N4CCNCC4)F)C(=O)O
1 | 1.287140341 | 300 | Polyimide | O=C(C1=CC(C(N2C)=O)=C(C=C1)C2=O)C3=CC=C(C4=C3)C(N(C4=O)C5=CC=C(C=C5C)C6=CC=C(C=C6)C7=CC=C(C=C7)C)=O | 192 | 0.0005 | 10 | 22.55 | 32.04 | 0.505 | 0.55 | 0.792 | 1.6 | 33 | 14.5 | -0.82 | 7.4 | 6 | 10.9 | 1.54 | 0.8877221 | CO | CF | COC1=C(C=C2C(=C1)CCC2=O)OC | 1.8327 | 52.1975 | 26 | 14 | 3 | 12 | 11 | 3 | 3 | 2 | 0.133333333 | 35.53 | 35.53 | 179.0242236 | CO.COC1=C(C=C2C(=C1)CCC2=O)OC
0.842639594 | 1.4625323 | 200 | Polyimide | O=C(C1=CC(C(N2C)=O)=C(C=C1)C2=O)C3=CC=C(C4=C3)C(N(C4=O)C5=CC=C(C=C5C)C6=CC=C(C=C6)C7=CC=C(C=C7)C)=O | 253.29 | 0.0005 | 10 | 22.55 | 32.04 | 0.505 | 0.55 | 0.792 | 1.6 | 33 | 14.5 | -0.82 | 7.4 | 6 | 10.9 | 0.95 | 1.004848 | CO | CF | CCOC(=O)C1=C(C)NC(C)=C(C(=O)OCC)C1 | 1.6539 | 66.4187 | 37 | 18 | 5 | 19 | 13 | 4 | 5 | 4 | 0.222222222 | 64.63 | 64.63 | 256.6596405 | CO.CCOC(=O)C1=C(C)NC(C)=C(C(=O)OCC)C1
1 | 1.287140341 | 300 | Polyimide | O=C(C1=CC(C(N2C)=O)=C(C=C1)C2=O)C3=CC=C(C4=C3)C(N(C4=O)C5=CC=C(C=C5C)C6=CC=C(C=C6)C7=CC=C(C=C7)C)=O | 248.0828741 | 0.0005 | 10 | 22.55 | 32.04 | 0.505 | 0.55 | 0.792 | 1.6 | 33 | 14.5 | -0.82 | 7.4 | 6 | 10.9 | 1.54 | 0.9972756 | CO | CF | CCC1=C(C2=CC=C(Cl)C=C2)C(N)=NC(N)=N1 | 2.5238 | 70.6808 | 30 | 17 | 5 | 13 | 12 | 0 | 4 | 2 | 0.111111111 | 77.82 | 77.82 | 212.9747205 | CO.CCC1=C(C2=CC=C(Cl)C=C2)C(N)=NC(N)=N1
0.9650153 | 1.546458739 | 200 |  |  | 402.5 | 0.002387858 | 30 | 23.32 | 58.1 | 0.618 | 0.3 | 0.784 | 2.85 | 21 | 10 | -0.24 | 7.6 | 5.1 | 3.4 | 0.8 | 0.9722828 | CC(C)=O | DE | CC(OCC(C)OCC(C)O)COC(C)COC(C)COC(C)COC(C)CO | 1.7901 | 111.2506 | 73 | 29 | 8 | 44 | 21 | 8 | 8 | 19 | 0.678571429 | 95.84 | 95.84 | 442.0939643 | CC(C)=O.CC(OCC(C)OCC(C)O)COC(C)COC(C)COC(C)COC(C)CO
0.9650153 | 1.546458739 | 150 |  |  | 254.0185 | 0.01628979 | 10 | 22.55 | 32.04 | 0.505 | 0.55 | 0.792 | 1.6 | 33 | 14.5 | -0.82 | 7.4 | 6 | 10.9 | 1.61 | 0.9758279 | CO | CF | C1=CC=C(C=C1)C(C2=CC=CC=C2)(C3=CC=CC=C3)O | 3.9708 | 81.4268 | 36 | 20 | 1 | 16 | 19 | 1 | 1 | 3 | 0.136363636 | 20.23 | 20.23 | 252.4728978 | CO.C1=CC=C(C=C1)C(C2=CC=CC=C2)(C3=CC=CC=C3)O
1.086486486 | 1.807038835 | 300 | Polyimide | O=C(C1=CC(C(N2C)=O)=C(C=C1)C2=O)C3=CC=C(C4=C3)C(N(C4=O)C5=CC=C(C=C5C)C6=CC=C(C=C6)C7=CC=C(C=C7)C)=O | 166 | 0.0005 | 20 | 36.76 | 73.1 | 0.666 | 0.8 | 0.937 | 3.8 | 37 | 12.1 | -0.74 | 8.5 | 6.7 | 5.5 | 0.9 | 0.3695077 | O=CN(C)C | CF | CCOC1=CC=C(OCC)C=C1 | 2.484 | 48.78 | 26 | 12 | 2 | 14 | 10 | 2 | 2 | 4 | 0.333333333 | 18.46 | 18.46 | 167.9309293 | O=CN(C)C.CCOC1=CC=C(OCC)C=C1
1.135135135 | 1.674013921 | 500 | PDMS | CCO[Si](OCC)(OCC)CC[Si](OCC)(O[Si](OCC)(OCC)CC[Si](OCC)(OCC)OCC)OCC | 392.0483281 | 0.0005 | 20 | 23.32 | 58.1 | 0.618 | 0.3 | 0.784 | 2.85 | 21 | 10 | -0.24 | 7.6 | 5.1 | 3.4 | 2.314814815 | 0.3172285 | CC(C)=O | CF | FC(F)(F)C(C1=CC=C(C=C1)C(O)=O)(C2=CC=C(C=C2)C(O)=O)C(F)(F)F | 4.4937 | 79.6926 | 37 | 27 | 10 | 10 | 17 | 4 | 2 | 4 | 0.142857143 | 74.6 | 74.6 | 306.5498798 | CC(C)=O.FC(F)(F)C(C1=CC=C(C=C1)C(O)=O)(C2=CC=C(C=C2)C(O)=O)C(F)(F)F
0.9650153 | 1.546458739 | 300 |  |  | 505.1201 | 0.002387858 | 30 | 22.32 | 46.1 | 0.52 | 1.07 | 1.044 | 1.7 | 24 | 13.4 | -0.32 | 7.7 | 4.3 | 9.5 | 0.7 | 0.9236968 | CCO | CF | CC(=O)OCC1C(C(C(C(O1)OC2(C(C(C(O2)COC(=O)C)OC(=O)C)OC(=O)C)COC(=O)C)OC(=O)C)OC(=O)C)OC(=O)C | -0.8292 | 145.019 | 85 | 47 | 19 | 38 | 28 | 19 | 19 | 13 | 0.270833333 | 238.09 | 238.09 | 614.0537678 | CCO.CC(=O)OCC1C(C(C(C(O1)OC2(C(C(C(O2)COC(=O)C)OC(=O)C)OC(=O)C)COC(=O)C)OC(=O)C)OC(=O)C)OC(=O)C
1.820036862 | 1.820036862 | 200 | Polybenzimidazole | CC1=CC(C2=NC3=CC(C4=CC(NC(C5=CC=CC=C5)=N6)=C6C=C4)=CC=C3N2)=CC=C1 | 228 | 0.0005 | 20 | 23.75 | 88.1 | 0.677 | 0.46 | 0.902 | 1.78 | 6 | 9.1 | 0.73 | 7.7 | 2.6 | 3.5 | 1.372721928 | 0.3564531 | CC(OCC)=O | CF | COC1=CC(=C(C=C1)C(=O)C2=CC=CC=C2)O | 2.6318 | 64.5333 | 29 | 17 | 3 | 12 | 14 | 3 | 3 | 3 | 0.166666667 | 46.53 | 46.53 | 212.1028024 | CC(OCC)=O.COC1=CC(=C(C=C1)C(=O)C2=CC=CC=C2)O
1 | 1.274287156 | 150 | Polyimide | O=C(C1=CC(C(N2C)=O)=C(C=C1)C2=O)C3=CC=C(C4=C3)C(N(C4=O)C5=CC=C(C=C5C)C6=CC=C(C=C6)C7=CC=C(C=C7)C)=O | 134 | 0.0005 | 10 | 22.55 | 32.04 | 0.505 | 0.55 | 0.792 | 1.6 | 33 | 14.5 | -0.82 | 7.4 | 6 | 10.9 | 0.88 | 0.4849956 | CO | CF | C1CC2=CC=CC=C2C1O | 1.6662 | 39.7228 | 20 | 10 | 1 | 10 | 9 | 1 | 1 | 0 | 0 | 20.23 | 20.23 | 129.4882582 | CO.C1CC2=CC=CC=C2C1O
1.751755 | 1.773234201 | 150 |  |  | 213.9993271 | 0.002387858 | 30 | 22.32 | 46.1 | 0.52 | 1.07 | 1.044 | 1.7 | 24 | 13.4 | -0.32 | 7.7 | 4.3 | 9.5 | 0.21 | 0.441876 | CCO | DE | BrC1=CC=C(/C=C(Br)/N(=O)=O)O1 | 3.0121 | 50.3064 | 15 | 12 | 6 | 3 | 6 | 3 | 3 | 2 | 0.166666667 | 56.28 | 56.28 | 154.4647556 | CCO.BrC1=CC=C(/C=C(Br)/N(=O)=O)O1
1 | 1.287140341 | 300 | Polyimide | O=C(C1=CC(C(N2C)=O)=C(C=C1)C2=O)C3=CC=C(C4=C3)C(N(C4=O)C5=CC=C(C=C5C)C6=CC=C(C=C6)C7=CC=C(C=C7)C)=O | 236 | 0.0005 | 20 | 22.55 | 32.04 | 0.505 | 0.55 | 0.792 | 1.6 | 33 | 14.5 | -0.82 | 7.4 | 6 | 10.9 | 1.23 | 0.8543455 | CO | CF | BrC1=CC=CC=C1Br | 3.2116 | 41.842 | 12 | 8 | 2 | 4 | 6 | 0 | 0 | 0 | 0 | 0 | 0 | 119.7337731 | CO.BrC1=CC=CC=C1Br
1.751755 | 1.773234201 | 600 |  |  | 335.45 | 0.002387858 | 20 | 23.75 | 88.1 | 0.677 | 0.46 | 0.902 | 1.78 | 6 | 9.1 | 0.73 | 7.7 | 2.6 | 3.5 | 2.51 | 0.1807977 | CC(OCC)=O | CF | CCCCCCCCCCCCCCCCCCCCCC | 8.8282 | 103.688 | 68 | 22 | 0 | 46 | 22 | 0 | 0 | 19 | 0.904761905 | 0 | 0 | 389.0681339 | CC(OCC)=O.CCCCCCCCCCCCCCCCCCCCCC
1.058925477 | 1.279559822 | 300 | Polyimide | O=C(C1=CC(C(N2C)=O)=C(C=C1)C2=O)C3=CC=C(C4=C3)C(N(C4=O)C5=CC=C(C=C5C)C6=CC=C(C=C6)C7=CC=C(C=C7)C)=O | 361.48 | 0.0005 | 20 | 23.32 | 58.1 | 0.618 | 0.3 | 0.784 | 2.85 | 21 | 10 | -0.24 | 7.6 | 5.1 | 3.4 | 1.69 | 0.9896395 | CC(C)=O | CF | CCCCC(CC)COC(=O)C(C#N)=C(c1ccccc1)c1ccccc1 | 5.77168 | 108.784 | 54 | 27 | 3 | 27 | 24 | 2 | 3 | 9 | 0.321428571 | 50.09 | 50.09 | 379.3598114 | CC(C)=O.CCCCC(CC)COC(=O)C(C#N)=C(c1ccccc1)c1ccccc1
1.751755 | 1.773234201 | 150 |  |  | 213.9993271 | 0.002387858 | 40 | 22.32 | 46.1 | 0.52 | 1.07 | 1.044 | 1.7 | 24 | 13.4 | -0.32 | 7.7 | 4.3 | 9.5 | 0.22 | 0.3199901 | CCO | DE | BrC1=CC=C(/C=C(Br)/N(=O)=O)O1 | 3.0121 | 50.3064 | 15 | 12 | 6 | 3 | 6 | 3 | 3 | 2 | 0.166666667 | 56.28 | 56.28 | 154.4647556 | CCO.BrC1=CC=C(/C=C(Br)/N(=O)=O)O1
1.751755 | 1.773234201 | 220 |  |  | 444.635 | 0.002387858 | 30 | 21.79 | 88.2 | 0.72 | 0.36 | 0.74 | 1.68 | 22 | 11.5 | 0.26 | 7.7 | 3 | 8 | 0.14 | 0.4321891 | CC(O)C | CF | CCCCCCCCCCCCCCCC | 6.4876 | 75.986 | 50 | 16 | 0 | 34 | 16 | 0 | 0 | 13 | 0.866666667 | 0 | 0 | 285.2922225 | CC(O)C.CCCCCCCCCCCCCCCC
1.086486486 | 1.807038835 | 300 | Polyimide | O=C(C1=CC(C(N2C)=O)=C(C=C1)C2=O)C3=CC=C(C4=C3)C(N(C4=O)C5=CC=C(C=C5C)C6=CC=C(C=C6)C7=CC=C(C=C7)C)=O | 254.1095504 | 0.0005 | 20 | 36.76 | 73.1 | 0.666 | 0.8 | 0.937 | 3.8 | 37 | 12.1 | -0.74 | 8.5 | 6.7 | 5.5 | 0.9 | 0.9715347 | O=CN(C)C | CF | C12C3=C(C=CC=C3)C(C4=C2C=CC=C4)C5=C1C=CC=C5 | 4.6738 | 81.216 | 34 | 20 | 0 | 14 | 20 | 0 | 0 | 0 | 0 | 0 | 0 | 232.4657382 | O=CN(C)C.C12C3=C(C=CC=C3)C(C4=C2C=CC=C4)C5=C1C=CC=C5
0.842639594 | 1.4625323 | 200 | Polyimide | O=C(C1=CC(C(N2C)=O)=C(C=C1)C2=O)C3=CC=C(C4=C3)C(N(C4=O)C5=CC=C(C=C5C)C6=CC=C(C=C6)C7=CC=C(C=C7)C)=O | 182 | 0.0005 | 10 | 22.55 | 32.04 | 0.505 | 0.55 | 0.792 | 1.6 | 33 | 14.5 | -0.82 | 7.4 | 6 | 10.9 | 0.95 | 0.7500328 | CO | CF | C1=CC=C2C(=C1)C(C3=CC=CC=C32)O | 2.7487 | 55.9398 | 24 | 14 | 1 | 10 | 13 | 1 | 1 | 0 | 0 | 20.23 | 20.23 | 167.5063633 | CO.C1=CC=C2C(=C1)C(C3=CC=CC=C32)O
1.751755 | 1.773234201 | 250 |  |  | 822.5696 | 0.002387858 | 30 | 28.53 | 92.1 | 0.697 | 0.59 | 0.867 | 0.36 | 2.4 | 8.9 | 2.69 | 8.8 | 0.7 | 1 | 3.02 | 1.001572 | CC1=CC=CC=C1 | CF | CC(C1=CC=CC=C1)CC(C2=CC=CC=C2)CC(C3=CC=CC=C3)CC(C4=CC=CC=C4)CC(C5=CC=CC=C5)CC(CC(C(C)(C)C(C6=CC=CC=C6)(C)C)C7=CC=CC=C7)C8=CC=CC=C8 | 18.8375 | 290.906 | 142 | 68 | 0 | 74 | 68 | 0 | 0 | 22 | 0.293333333 | 0 | 0 | 935.3567678 | CC1=CC=CC=C1.CC(C1=CC=CC=C1)CC(C2=CC=CC=C2)CC(C3=CC=CC=C3)CC(C4=CC=CC=C4)CC(C5=CC=CC=C5)CC(CC(C(C)(C)C(C6=CC=CC=C6)(C)C)C7=CC=CC=C7)C8=CC=CC=C8
1.751755 | 1.773234201 | 500 |  |  | 836.5245697 | 0.01628979 | 10 | 22.55 | 32.04 | 0.505 | 0.55 | 0.792 | 1.6 | 33 | 14.5 | -0.82 | 7.4 | 6 | 10.9 | 1.55 | 0.9701674 | CO | DE | CCCCCCCCC=CCCCCCCCC(=O)OCC(COC(=O)CCCCCCCC=CCCCCCCCC)O | 11.5087 | 186.8288 | 116 | 44 | 5 | 72 | 39 | 5 | 5 | 34 | 0.790697674 | 72.83 | 72.83 | 716.5051816 | CO.CCCCCCCCC=CCCCCCCCC(=O)OCC(COC(=O)CCCCCCCC=CCCCCCCCC)O
0.991749175 | 1.408311346 | 350 | TFC | C[Si](C)(O[Si](C)(C)C)O[Si](C)(C)C | 178.23 | 0.0005 | 20 | 19.4 | 88.2 | 0.72 | 0.36 | 0.74 | 1.4 | 2.6 | 7.4 | 1.05 | 14.8 | 4.3 | 5 | 64.75433947 | 0.1355621 | CC(C)(C)OC | CF | C(#Cc1ccccc1)c1ccccc1 | 3.0864 | 58.864 | 24 | 14 | 0 | 10 | 14 | 0 | 0 | 0 | 0 | 0 | 0 | 183.0956626 | CC(C)(C)OC.C(#Cc1ccccc1)c1ccccc1
1 | 1.274287156 | 150 | Polyimide | O=C(C1=CC(C(N2C)=O)=C(C=C1)C2=O)C3=CC=C(C4=C3)C(N(C4=O)C5=CC=C(C=C5C)C6=CC=C(C=C6)C7=CC=C(C=C7)C)=O | 197.9680269 | 0.0005 | 20 | 22.55 | 32.04 | 0.505 | 0.55 | 0.792 | 1.6 | 33 | 14.5 | -0.82 | 7.4 | 6 | 10.9 | 0.7475 | 0.5302536 | CO | CF | O=C(C1=CC=CC=C1)CBr | 2.2642 | 44.5665 | 17 | 10 | 2 | 7 | 8 | 1 | 1 | 2 | 0.2 | 17.07 | 17.07 | 141.1958923 | CO.O=C(C1=CC=CC=C1)CBr
1 | 1.345441067 | 300 | Polyimide | O=C(C1=CC(C(N2C)=O)=C(C=C1)C2=O)C3=CC=C(C4=C3)C(N(C4=O)C5=CC=C(C=C5C)C6=CC=C(C=C6)C7=CC=C(C=C7)C)=O | 222.7 | 0.0005 | 20 | 28.53 | 92.1 | 0.697 | 0.59 | 0.867 | 0.36 | 2.4 | 8.9 | 2.69 | 8.8 | 0.7 | 1 | 0.26 | 0.2344019 | CC1=CC=CC=C1 | CF | CC(=NC#N)N(C)CC1=CN=C(C=C1)Cl | 2.06628 | 59.436 | 26 | 15 | 5 | 11 | 10 | 0 | 3 | 2 | 0.133333333 | 52.28 | 52.28 | 201.639209 | CC1=CC=CC=C1.CC(=NC#N)N(C)CC1=CN=C(C=C1)Cl
1.787077335 | 1.787077335 | 200 | Polybenzimidazole | CC1=CC(C2=NC3=CC(C4=CC(NC(C5=CC=CC=C5)=N6)=C6C=C4)=CC=C3N2)=CC=C1 | 151.06 | 0.07553 | 20 | 22.55 | 32.04 | 0.505 | 0.55 | 0.792 | 1.6 | 33 | 14.5 | -0.82 | 7.4 | 6 | 10.9 | 4.618653659 | 0.4828179 | CO | CF | CC(=O)NC1=CC=C(C=C1)O | 1.3506 | 42.4105 | 20 | 11 | 3 | 9 | 8 | 2 | 2 | 1 | 0.090909091 | 49.33 | 49.33 | 141.6992605 | CO.CC(=O)NC1=CC=C(C=C1)O
0.9650153 | 1.546458739 | 500 |  |  | 822.5696 | 0.01628979 | 10 | 23.32 | 58.1 | 0.618 | 0.3 | 0.784 | 2.85 | 21 | 10 | -0.24 | 7.6 | 5.1 | 3.4 | 8.25 | 0.8072782 | CC(C)=O | CF | CC(C1=CC=CC=C1)CC(C2=CC=CC=C2)CC(C3=CC=CC=C3)CC(C4=CC=CC=C4)CC(C5=CC=CC=C5)CC(C6=CC=CC=C6)CC(C)(C)C7=CC=CC=C7 | 16.0275 | 247.942 | 120 | 58 | 0 | 62 | 58 | 0 | 0 | 19 | 0.296875 | 0 | 0 | 793.5627514 | CC(C)=O.CC(C1=CC=CC=C1)CC(C2=CC=CC=C2)CC(C3=CC=CC=C3)CC(C4=CC=CC=C4)CC(C5=CC=CC=C5)CC(C6=CC=CC=C6)CC(C)(C)C7=CC=CC=C7
1 | 1.274287156 | 150 | Polyimide | O=C(C1=CC(C(N2C)=O)=C(C=C1)C2=O)C3=CC=C(C4=C3)C(N(C4=O)C5=CC=C(C=C5C)C6=CC=C(C=C6)C7=CC=C(C=C7)C)=O | 144.0687483 | 0.0005 | 10 | 22.55 | 32.04 | 0.505 | 0.55 | 0.792 | 1.6 | 33 | 14.5 | -0.82 | 7.4 | 6 | 10.9 | 0.88 | 0.8294486 | CO | CF | C1(C2=CC=CC=C2)=NC=CN1 | 2.0767 | 44.0237 | 19 | 11 | 2 | 8 | 9 | 0 | 1 | 1 | 0.083333333 | 28.68 | 28.68 | 126.5186345 | CO.C1(C2=CC=CC=C2)=NC=CN1
1 | 1.274287156 | 150 | Polyimide | O=C(C1=CC(C(N2C)=O)=C(C=C1)C2=O)C3=CC=C(C4=C3)C(N(C4=O)C5=CC=C(C=C5C)C6=CC=C(C=C6)C7=CC=C(C=C7)C)=O | 210.9632759 | 0.0005 | 10 | 22.55 | 32.04 | 0.505 | 0.55 | 0.792 | 1.6 | 33 | 14.5 | -0.82 | 7.4 | 6 | 10.9 | 0.88 | 0.8297867 | CO | CF | O=C1NC2=C(C=CC(Br)=C2)C1 | 1.9437 | 46.4757 | 17 | 11 | 3 | 6 | 8 | 1 | 1 | 0 | 0 | 29.1 | 29.1 | 139.8361939 | CO.O=C1NC2=C(C=CC(Br)=C2)C1
0.842639594 | 1.4625323 | 200 | Polyimide | O=C(C1=CC(C(N2C)=O)=C(C=C1)C2=O)C3=CC=C(C4=C3)C(N(C4=O)C5=CC=C(C=C5C)C6=CC=C(C=C6)C7=CC=C(C=C7)C)=O | 85.1 | 0.0005 | 10 | 22.55 | 32.04 | 0.505 | 0.55 | 0.792 | 1.6 | 33 | 14.5 | -0.82 | 7.4 | 6 | 10.9 | 0.95 | 0.3249758 | CO | CF | C1CC(=O)NC1 | -0.1036 | 22.2437 | 13 | 6 | 2 | 7 | 4 | 1 | 1 | 0 | 0 | 29.1 | 29.1 | 82.5344695 | CO.C1CC(=O)NC1
1 | 1.287140341 | 300 | Polyimide | O=C(C1=CC(C(N2C)=O)=C(C=C1)C2=O)C3=CC=C(C4=C3)C(N(C4=O)C5=CC=C(C=C5C)C6=CC=C(C=C6)C7=CC=C(C=C7)C)=O | 212 | 0.0005 | 10 | 22.55 | 32.04 | 0.505 | 0.55 | 0.792 | 1.6 | 33 | 14.5 | -0.82 | 7.4 | 6 | 10.9 | 1.54 | 0.9306382 | CO | CF | C1=CC(=CC=C1C(=O)C2=CC=C(C=C2)N)N | 2.082 | 65.1413 | 28 | 16 | 3 | 12 | 13 | 1 | 3 | 2 | 0.117647059 | 69.11 | 69.11 | 199.2198845 | CO.C1=CC(=CC=C1C(=O)C2=CC=C(C=C2)N)N
0.842639594 | 1.4625323 | 200 | Polyimide | O=C(C1=CC(C(N2C)=O)=C(C=C1)C2=O)C3=CC=C(C4=C3)C(N(C4=O)C5=CC=C(C=C5C)C6=CC=C(C=C6)C7=CC=C(C=C7)C)=O | 121.0891494 | 0.0005 | 10 | 22.55 | 32.04 | 0.505 | 0.55 | 0.792 | 1.6 | 33 | 14.5 | -0.82 | 7.4 | 6 | 10.9 | 0.95 | 0.5182923 | CO | CF | NC(C)C1=CC=CC=C1 | 1.7063 | 39.0444 | 20 | 9 | 1 | 11 | 8 | 0 | 1 | 1 | 0.111111111 | 26.02 | 26.02 | 126.7552655 | CO.NC(C)C1=CC=CC=C1
1 | 1.287140341 | 300 | Polyimide | O=C(C1=CC(C(N2C)=O)=C(C=C1)C2=O)C3=CC=C(C4=C3)C(N(C4=O)C5=CC=C(C=C5C)C6=CC=C(C=C6)C7=CC=C(C=C7)C)=O | 197.9680269 | 0.0005 | 10 | 22.55 | 32.04 | 0.505 | 0.55 | 0.792 | 1.6 | 33 | 14.5 | -0.82 | 7.4 | 6 | 10.9 | 1.54 | 0.3465413 | CO | CF | O=C(C1=CC=CC=C1)CBr | 2.2642 | 44.5665 | 17 | 10 | 2 | 7 | 8 | 1 | 1 | 2 | 0.2 | 17.07 | 17.07 | 141.1958923 | CO.O=C(C1=CC=CC=C1)CBr
1 | 1.274287156 | 150 | Polyimide | O=C(C1=CC(C(N2C)=O)=C(C=C1)C2=O)C3=CC=C(C4=C3)C(N(C4=O)C5=CC=C(C=C5C)C6=CC=C(C=C6)C7=CC=C(C=C7)C)=O | 254 | 0.0005 | 10 | 22.55 | 32.04 | 0.505 | 0.55 | 0.792 | 1.6 | 33 | 14.5 | -0.82 | 7.4 | 6 | 10.9 | 0.88 | 0.9957436 | CO | CF | C1=CC=C2C3C4=CC=CC=C4C(C2=C1)C5=CC=CC=C35 | 4.6738 | 81.216 | 34 | 20 | 0 | 14 | 20 | 0 | 0 | 0 | 0 | 0 | 0 | 232.4657382 | CO.C1=CC=C2C3C4=CC=CC=C4C(C2=C1)C5=CC=CC=C35
1 | 1.287140341 | 300 | Polyimide | O=C(C1=CC(C(N2C)=O)=C(C=C1)C2=O)C3=CC=C(C4=C3)C(N(C4=O)C5=CC=C(C=C5C)C6=CC=C(C=C6)C7=CC=C(C=C7)C)=O | 164.0837296 | 0.0005 | 20 | 22.55 | 32.04 | 0.505 | 0.55 | 0.792 | 1.6 | 33 | 14.5 | -0.82 | 7.4 | 6 | 10.9 | 1.23 | 1.007778 | CO | CF | O=C(O)C1=C(C)C=C(C)C=C1C | 2.31006 | 47.6123 | 24 | 12 | 2 | 12 | 10 | 2 | 1 | 1 | 0.083333333 | 37.3 | 37.3 | 165.2944704 | CO.O=C(O)C1=C(C)C=C(C)C=C1C
1 | 1.274287156 | 150 | Polyimide | O=C(C1=CC(C(N2C)=O)=C(C=C1)C2=O)C3=CC=C(C4=C3)C(N(C4=O)C5=CC=C(C=C5C)C6=CC=C(C=C6)C7=CC=C(C=C7)C)=O | 137.0476785 | 0.0005 | 10 | 22.55 | 32.04 | 0.505 | 0.55 | 0.792 | 1.6 | 33 | 14.5 | -0.82 | 7.4 | 6 | 10.9 | 0.88 | 0.688532 | CO | CF | NC1=CC=CC=C1C(O)=O | 0.967 | 37.8137 | 17 | 10 | 3 | 7 | 7 | 2 | 2 | 1 | 0.1 | 63.32 | 63.32 | 124.4032753 | CO.NC1=CC=CC=C1C(O)=O
1.098066298 | 1.738984567 | 500 | PDMS | CCO[Si](OCC)(OCC)CC[Si](OCC)(O[Si](OCC)(OCC)CC[Si](OCC)(OCC)OCC)OCC | 160 | 0.0005 | 20 | 23.75 | 88.1 | 0.677 | 0.46 | 0.902 | 1.78 | 6 | 9.1 | 0.73 | 7.7 | 2.6 | 3.5 | 2.439741329 | 0.1511363 | CC(OCC)=O | CF | OC1=CC2=CC=C(O)C=C2C=C1 | 2.251 | 47.2776 | 20 | 12 | 2 | 8 | 10 | 2 | 2 | 0 | 0 | 40.46 | 40.46 | 139.4015525 | CC(OCC)=O.OC1=CC2=CC=C(O)C=C2C=C1
1.773234201 | 1.773234201 | 200 | Polybenzimidazole | CC1=CC(C2=NC3=CC(C4=CC(NC(C5=CC=CC=C5)=N6)=C6C=C4)=CC=C3N2)=CC=C1 | 150.1044651 | 0.0005 | 20 | 19.1 | 41.1 | 0.55 | 0.37 | 0.786 | 3.5 | 37.5 | 11.9 | -0.34 | 7.5 | 8.8 | 3 | 3.677248677 | 0.8923413 | N#CC | CF | CC1=CC(O)=C(C(C)C)C=C1 | 2.82402 | 46.9328 | 25 | 11 | 1 | 14 | 10 | 1 | 1 | 1 | 0.090909091 | 20.23 | 20.23 | 159.1407023 | N#CC.CC1=CC(O)=C(C(C)C)C=C1
1 | 1.274287156 | 150 | Polyimide | O=C(C1=CC(C(N2C)=O)=C(C=C1)C2=O)C3=CC=C(C4=C3)C(N(C4=O)C5=CC=C(C=C5C)C6=CC=C(C=C6)C7=CC=C(C=C7)C)=O | 142 | 0.0005 | 20 | 22.55 | 32.04 | 0.505 | 0.55 | 0.792 | 1.6 | 33 | 14.5 | -0.82 | 7.4 | 6 | 10.9 | 0.7475 | 0.7040027 | CO | CF | CC1=CC=CC2=CC=CC=C12 | 3.14822 | 48.685 | 21 | 11 | 0 | 10 | 11 | 0 | 0 | 0 | 0 | 0 | 0 | 139.1170838 | CO.CC1=CC=CC2=CC=CC=C12
1 | 1.287140341 | 300 | Polyimide | O=C(C1=CC(C(N2C)=O)=C(C=C1)C2=O)C3=CC=C(C4=C3)C(N(C4=O)C5=CC=C(C=C5C)C6=CC=C(C=C6)C7=CC=C(C=C7)C)=O | 158.0843983 | 0.0005 | 10 | 22.55 | 32.04 | 0.505 | 0.55 | 0.792 | 1.6 | 33 | 14.5 | -0.82 | 7.4 | 6 | 10.9 | 1.54 | 0.7350082 | CO | CF | NC1=CC=CC2=C(N)C=CC=C12 | 2.0042 | 52.7728 | 22 | 12 | 2 | 10 | 10 | 0 | 2 | 0 | 0 | 52.04 | 52.04 | 143.8146197 | CO.NC1=CC=CC2=C(N)C=CC=C12
1.541984733 | 1.541984733 | 200 | Polybenzimidazole | CC1=CC(C2=NC3=CC(C4=CC(NC(C5=CC=CC=C5)=N6)=C6C=C4)=CC=C3N2)=CC=C1 | 331.3 | 0.0005 | 20 | 19.4 | 88.2 | 0.72 | 0.36 | 0.74 | 1.4 | 2.6 | 7.4 | 1.05 | 14.8 | 4.3 | 5 | 28.75928816 | 0.6216408 | CC(C)(C)OC | CF | C1CC1N2C=C(C(=O)C3=CC(=C(C=C32)N4CCNCC4)F)C(=O)O | 1.5833 | 88.479 | 42 | 24 | 7 | 18 | 17 | 3 | 5 | 3 | 0.111111111 | 74.57 | 74.57 | 280.9721399 | CC(C)(C)OC.C1CC1N2C=C(C(=O)C3=CC(=C(C=C32)N4CCNCC4)F)C(=O)O
0.842639594 | 1.4625323 | 200 | Polyimide | O=C(C1=CC(C(N2C)=O)=C(C=C1)C2=O)C3=CC=C(C4=C3)C(N(C4=O)C5=CC=C(C=C5C)C6=CC=C(C=C6)C7=CC=C(C=C7)C)=O | 387 | 0.0005 | 20 | 22.55 | 32.04 | 0.505 | 0.55 | 0.792 | 1.6 | 33 | 14.5 | -0.82 | 7.4 | 6 | 10.9 | 0.81 | 1.000672 | CO | CF | CCCC[N+](CCCC)(CCCC)CCCC.F[P-](F)(F)(F)(F)F | 8.386 | 92.9284 | 60 | 24 | 8 | 36 | 16 | 0 | 0 | 12 | 0.545454545 | 0 | 0 | 366.3509676 | CO.CCCC[N+](CCCC)(CCCC)CCCC.F[P-](F)(F)(F)(F)F
0.842639594 | 1.4625323 | 200 | Polyimide | O=C(C1=CC(C(N2C)=O)=C(C=C1)C2=O)C3=CC=C(C4=C3)C(N(C4=O)C5=CC=C(C=C5C)C6=CC=C(C=C6)C7=CC=C(C=C7)C)=O | 170.0731649 | 0.0005 | 20 | 22.55 | 32.04 | 0.505 | 0.55 | 0.792 | 1.6 | 33 | 14.5 | -0.82 | 7.4 | 6 | 10.9 | 0.81 | 0.9000275 | CO | CF | OC1=CC=CC=C1C2=CC=CC=C2 | 3.0592 | 53.5428 | 23 | 13 | 1 | 10 | 12 | 1 | 1 | 1 | 0.071428571 | 20.23 | 20.23 | 162.566837 | CO.OC1=CC=CC=C1C2=CC=CC=C2
1.751755 | 1.773234201 | 280 |  |  | 822.5696 | 0.002387858 | 20 | 28.53 | 92.1 | 0.697 | 0.59 | 0.867 | 0.36 | 2.4 | 8.9 | 2.69 | 8.8 | 0.7 | 1 | 2.97 | 0.9554341 | CC1=CC=CC=C1 | CF | CC(C1=CC=CC=C1)CC(C2=CC=CC=C2)CC(C3=CC=CC=C3)CC(C4=CC=CC=C4)CC(C5=CC=CC=C5)CC(C6=CC=CC=C6)CC(C7=CC=CC=C7)CC(C8=CC=CC=C8)CC(C)(C)C9=CC=CC=C9 | 20.3753 | 315.542 | 152 | 74 | 0 | 78 | 74 | 0 | 0 | 25 | 0.304878049 | 0 | 0 | 1007.966843 | CC1=CC=CC=C1.CC(C1=CC=CC=C1)CC(C2=CC=CC=C2)CC(C3=CC=CC=C3)CC(C4=CC=CC=C4)CC(C5=CC=CC=C5)CC(C6=CC=CC=C6)CC(C7=CC=CC=C7)CC(C8=CC=CC=C8)CC(C)(C)C9=CC=CC=C9
1.861471861 | 1.861471861 | 200 | Polybenzimidazole | CC1=CC(C2=NC3=CC(C4=CC(NC(C5=CC=CC=C5)=N6)=C6C=C4)=CC=C3N2)=CC=C1 | 118.0530982 | 0.0005 | 20 | 22.32 | 46.1 | 0.52 | 1.07 | 1.044 | 1.7 | 24 | 13.4 | -0.32 | 7.7 | 4.3 | 9.5 | 0.888617555 | 0.05374573 | CCO | CF | C12=CC=CC=C1NC=N2 | 1.5629 | 36.0937 | 15 | 9 | 2 | 6 | 7 | 0 | 1 | 0 | 0 | 28.68 | 28.68 | 94.56312302 | CCO.C12=CC=CC=C1NC=N2
1.751755 | 1.773234201 | 600 |  |  | 540.0641 | 0.01628979 | 10 | 22.32 | 46.1 | 0.52 | 1.07 | 1.044 | 1.7 | 24 | 13.4 | -0.32 | 7.7 | 4.3 | 9.5 | 0.35 | 0.9590873 | CCO | CF | CCCCCCCC[N+](CCCCCCCC)(CCCCCCCC)CCCCCCCC.[Br-] | 8.2492 | 153.2324 | 102 | 34 | 2 | 68 | 32 | 0 | 0 | 28 | 0.875 | 0 | 0 | 600.864825 | CCO.CCCCCCCC[N+](CCCCCCCC)(CCCCCCCC)CCCCCCCC.[Br-]
1.861471861 | 1.861471861 | 200 | Polybenzimidazole | CC1=CC(C2=NC3=CC(C4=CC(NC(C5=CC=CC=C5)=N6)=C6C=C4)=CC=C3N2)=CC=C1 | 299.0728477 | 0.0005 | 20 | 22.32 | 46.1 | 0.52 | 1.07 | 1.044 | 1.7 | 24 | 13.4 | -0.32 | 7.7 | 4.3 | 9.5 | 0.888617555 | 0.2347451 | CCO | CF | COC(NC1=NC2=C(C=C(SC3=CC=CC=C3)C=C2)N1)=O | 3.8924 | 82.6864 | 34 | 21 | 6 | 13 | 15 | 2 | 4 | 3 | 0.130434783 | 67.01 | 92.31 | 246.2149491 | CCO.COC(NC1=NC2=C(C=C(SC3=CC=CC=C3)C=C2)N1)=O
0.842639594 | 1.4625323 | 200 | Polyimide | O=C(C1=CC(C(N2C)=O)=C(C=C1)C2=O)C3=CC=C(C4=C3)C(N(C4=O)C5=CC=C(C=C5C)C6=CC=C(C=C6)C7=CC=C(C=C7)C)=O | 356.0882436 | 0.0005 | 20 | 22.55 | 32.04 | 0.505 | 0.55 | 0.792 | 1.6 | 33 | 14.5 | -0.82 | 7.4 | 6 | 10.9 | 0.81 | 1.009701 | CO | CF | CC1=C(C2=CC(F)=CC=C2/C1=CC3=CC=C(S(C)=O)C=C3)CC(O)=O | 4.3655 | 97.8922 | 42 | 25 | 5 | 17 | 20 | 3 | 2 | 4 | 0.148148148 | 54.37 | 73.58 | 322.8259203 | CO.CC1=C(C2=CC(F)=CC=C2/C1=CC3=CC=C(S(C)=O)C=C3)CC(O)=O
0.9650153 | 1.546458739 | 500 |  |  | 822.5696 | 0.002387858 | 20 | 19.1 | 41.1 | 0.55 | 0.37 | 0.786 | 3.5 | 37.5 | 11.9 | -0.34 | 7.5 | 8.8 | 3 | 7.29 | 0.9660805 | CC#N | CF | CC(C1=CC=CC=C1)CC(C2=CC=CC=C2)CC(C3=CC=CC=C3)CC(C4=CC=CC=C4)CC(C5=CC=CC=C5)CC(C6=CC=CC=C6)CC(C7=CC=CC=C7)CC(C8=CC=CC=C8)CC(C9=CC=CC=C9)CC(C)(C)C%10=CC=CC=C%10 | 22.5492 | 349.342 | 168 | 82 | 0 | 86 | 82 | 0 | 0 | 28 | 0.307692308 | 0 | 0 | 1115.168889 | CC#N.CC(C1=CC=CC=C1)CC(C2=CC=CC=C2)CC(C3=CC=CC=C3)CC(C4=CC=CC=C4)CC(C5=CC=CC=C5)CC(C6=CC=CC=C6)CC(C7=CC=CC=C7)CC(C8=CC=CC=C8)CC(C9=CC=CC=C9)CC(C)(C)C%10=CC=CC=C%10
1 | 1.274287156 | 150 | Polyimide | O=C(C1=CC(C(N2C)=O)=C(C=C1)C2=O)C3=CC=C(C4=C3)C(N(C4=O)C5=CC=C(C=C5C)C6=CC=C(C=C6)C7=CC=C(C=C7)C)=O | 198 | 0.0005 | 20 | 22.55 | 32.04 | 0.505 | 0.55 | 0.792 | 1.6 | 33 | 14.5 | -0.82 | 7.4 | 6 | 10.9 | 0.7475 | 0.5102347 | CO | CF | C(OCc1ccccc1)c2ccccc2 | 3.4034 | 61.377 | 29 | 15 | 1 | 14 | 14 | 1 | 1 | 4 | 0.25 | 9.23 | 9.23 | 197.1588075 | CO.C(OCc1ccccc1)c2ccccc2
1 | 1.287140341 | 300 | Polyimide | O=C(C1=CC(C(N2C)=O)=C(C=C1)C2=O)C3=CC=C(C4=C3)C(N(C4=O)C5=CC=C(C=C5C)C6=CC=C(C=C6)C7=CC=C(C=C7)C)=O | 272 | 0.136 | 10 | 22.55 | 32.04 | 0.505 | 0.55 | 0.792 | 1.6 | 33 | 14.5 | -0.82 | 7.4 | 6 | 10.9 | 1.54 | 0.1144062 | CO | CF | C1=C(C(=CC(=C1Br)F)Br)F | 3.4898 | 41.758 | 12 | 10 | 4 | 2 | 6 | 0 | 0 | 0 | 0 | 0 | 0 | 131.868891 | CO.C1=C(C(=CC(=C1Br)F)Br)F
1.787077335 | 1.787077335 | 200 | Polybenzimidazole | CC1=CC(C2=NC3=CC(C4=CC(NC(C5=CC=CC=C5)=N6)=C6C=C4)=CC=C3N2)=CC=C1 | 255.1 | 0.12755 | 20 | 22.55 | 32.04 | 0.505 | 0.55 | 0.792 | 1.6 | 33 | 14.5 | -0.82 | 7.4 | 6 | 10.9 | 4.618653659 | 0.01412223 | CO | CF | C1=CC2=C(C=CC(=C2)I)N=C1 | 2.8394 | 54.46 | 17 | 11 | 2 | 6 | 9 | 0 | 1 | 0 | 0 | 12.89 | 12.89 | 140.798676 | CO.C1=CC2=C(C=CC(=C2)I)N=C1
1 | 1.274287156 | 150 | Polyimide | O=C(C1=CC(C(N2C)=O)=C(C=C1)C2=O)C3=CC=C(C4=C3)C(N(C4=O)C5=CC=C(C=C5C)C6=CC=C(C=C6)C7=CC=C(C=C7)C)=O | 253.29 | 0.0005 | 10 | 22.55 | 32.04 | 0.505 | 0.55 | 0.792 | 1.6 | 33 | 14.5 | -0.82 | 7.4 | 6 | 10.9 | 0.88 | 1.005999 | CO | CF | CCOC(=O)C1=C(C)NC(C)=C(C(=O)OCC)C1 | 1.6539 | 66.4187 | 37 | 18 | 5 | 19 | 13 | 4 | 5 | 4 | 0.222222222 | 64.63 | 64.63 | 256.6596405 | CO.CCOC(=O)C1=C(C)NC(C)=C(C(=O)OCC)C1
1 | 1.19 | 300 | Polyimide | O=C(C1=CC(C(N2C)=O)=C(C=C1)C2=O)C3=CC=C(C4=C3)C(N(C4=O)C5=CC=C(C=C5C)C6=CC=C(C=C6)C7=CC=C(C=C7)C)=O | 189.01 | 0.0005 | 20 | 20.3 | 86.2 | 0.748 | 0.39 | 0.655 | 0 | 0.39 | 7.5 | 3.5 | 7.5 | 0 | 0 | 0.225 | -0.09218375 | CCCCCCC | CF | COc1ncc(Br)cn1 | 1.2477 | 36.284 | 14 | 9 | 4 | 5 | 5 | 1 | 3 | 1 | 0.111111111 | 35.01 | 35.01 | 113.9379167 | CCCCCCC.COc1ncc(Br)cn1
1.751755 | 1.773234201 | 280 |  |  | 822.5696 | 0.01628979 | 10 | 19.1 | 41.1 | 0.55 | 0.37 | 0.786 | 3.5 | 37.5 | 11.9 | -0.34 | 7.5 | 8.8 | 3 | 11.12 | 0.9693738 | CC#N | CF | CC(C1=CC=CC=C1)CC(C2=CC=CC=C2)CC(C3=CC=CC=C3)CC(C4=CC=CC=C4)CC(C5=CC=CC=C5)CC(C6=CC=CC=C6)CC(C7=CC=CC=C7)CC(C8=CC=CC=C8)CC(C9=CC=CC=C9)CC(C%10=CC=CC=C%10)CC(C%11=CC=CC=C%11)CC(C%12=CC=CC=C%12)CC(C%13=CC=CC=C%13)CC(C%14=CC=CC=C%14)CC(C%15=CC=CC=C%15)CC(C)(C)C%16=CC=CC=C%16 | 35.5926 | 552.142 | 264 | 130 | 0 | 134 | 130 | 0 | 0 | 46 | 0.317241379 | 0 | 0 | 1758.381165 | CC#N.CC(C1=CC=CC=C1)CC(C2=CC=CC=C2)CC(C3=CC=CC=C3)CC(C4=CC=CC=C4)CC(C5=CC=CC=C5)CC(C6=CC=CC=C6)CC(C7=CC=CC=C7)CC(C8=CC=CC=C8)CC(C9=CC=CC=C9)CC(C%10=CC=CC=C%10)CC(C%11=CC=CC=C%11)CC(C%12=CC=CC=C%12)CC(C%13=CC=CC=C%13)CC(C%14=CC=CC=C%14)CC(C%15=CC=CC=C%15)CC(C)(C)C%16=CC=CC=C%16
0.842639594 | 1.4625323 | 200 | Polyimide | O=C(C1=CC(C(N2C)=O)=C(C=C1)C2=O)C3=CC=C(C4=C3)C(N(C4=O)C5=CC=C(C=C5C)C6=CC=C(C=C6)C7=CC=C(C=C7)C)=O | 139 | 0.0005 | 10 | 22.55 | 32.04 | 0.505 | 0.55 | 0.792 | 1.6 | 33 | 14.5 | -0.82 | 7.4 | 6 | 10.9 | 0.95 | 0.257088 | CO | CF | OC1=CC=C([N+]([O-])=O)C=C1 | 1.3004 | 34.7612 | 15 | 10 | 4 | 5 | 6 | 3 | 3 | 1 | 0.1 | 63.37 | 63.37 | 115.897517 | CO.OC1=CC=C([N+]([O-])=O)C=C1
1.541984733 | 1.541984733 | 200 | Polybenzimidazole | CC1=CC(C2=NC3=CC(C4=CC(NC(C5=CC=CC=C5)=N6)=C6C=C4)=CC=C3N2)=CC=C1 | 139.0233555 | 0.0005 | 20 | 19.4 | 88.2 | 0.72 | 0.36 | 0.74 | 1.4 | 2.6 | 7.4 | 1.05 | 14.8 | 4.3 | 5 | 28.75928816 | 0.006816843 | CC(C)(C)OC | CF | N#CC1=CC(F)=CC(F)=C1 | 1.83648 | 31.073 | 13 | 10 | 3 | 3 | 7 | 0 | 1 | 0 | 0 | 23.79 | 23.79 | 116.3214803 | CC(C)(C)OC.N#CC1=CC(F)=CC(F)=C1
1.135135135 | 1.674013921 | 500 | PDMS | CCO[Si](OCC)(OCC)CC[Si](OCC)(O[Si](OCC)(OCC)CC[Si](OCC)(OCC)OCC)OCC | 204.22 | 0.0005 | 20 | 23.32 | 58.1 | 0.618 | 0.3 | 0.784 | 2.85 | 21 | 10 | -0.24 | 7.6 | 5.1 | 3.4 | 2.314814815 | 0.09700988 | CC(C)=O | CF | Cc1c(C=O)c(C)c(C=O)c(C)c1C=O | 2.04936 | 56.8155 | 27 | 15 | 3 | 12 | 12 | 3 | 3 | 3 | 0.2 | 51.21 | 51.21 | 203.4037499 | CC(C)=O.Cc1c(C=O)c(C)c(C=O)c(C)c1C=O
1 | 1.287140341 | 300 | Polyimide | O=C(C1=CC(C(N2C)=O)=C(C=C1)C2=O)C3=CC=C(C4=C3)C(N(C4=O)C5=CC=C(C=C5C)C6=CC=C(C=C6)C7=CC=C(C=C7)C)=O | 210.07 | 0.0005 | 20 | 22.55 | 32.04 | 0.505 | 0.55 | 0.792 | 1.6 | 33 | 14.5 | -0.82 | 7.4 | 6 | 10.9 | 1.23 | 0.4483272 | CO | CF | CN1C=CC2=C1C=CC(=C2)Br | 2.9408 | 50.619 | 19 | 11 | 2 | 8 | 9 | 0 | 1 | 0 | 0 | 4.93 | 4.93 | 137.4419522 | CO.CN1C=CC2=C1C=CC(=C2)Br
1.751755 | 1.773234201 | 220 |  |  | 658.6528 | 0.002387858 | 30 | 17.91 | 86.18 | 0.251 | 0.31 | 0.659 | 0.08 | 1.9 | 6.9 | 3.8 | 7.3 | 0 | 0 | 0.17 | 0.5732627 | CCCCCC | DE | CC(C1=CC=CC=C1)CC(C2=CC=CC=C2)CC(C3=CC=CC=C3)CC(C4=CC=CC=C4)CC(C)(C)C5=CC=CC=C5 | 11.6797 | 180.342 | 88 | 42 | 0 | 46 | 42 | 0 | 0 | 13 | 0.282608696 | 0 | 0 | 579.1586594 | CCCCCC.CC(C1=CC=CC=C1)CC(C2=CC=CC=C2)CC(C3=CC=CC=C3)CC(C4=CC=CC=C4)CC(C)(C)C5=CC=CC=C5
1.751755 | 1.773234201 | 600 |  |  | 822.5696 | 0.002387858 | 30 | 22.32 | 46.1 | 0.52 | 1.07 | 1.044 | 1.7 | 24 | 13.4 | -0.32 | 7.7 | 4.3 | 9.5 | 0.27 | 0.8221031 | CCO | CF | CC(C1=CC=CC=C1)CC(C2=CC=CC=C2)CC(C3=CC=CC=C3)CC(C4=CC=CC=C4)CC(C5=CC=CC=C5)CC(C6=CC=CC=C6)CC(CC(C(C)(C)C(C7=CC=CC=C7)(C)C)C8=CC=CC=C8)C9=CC=CC=C9 | 21.0114 | 324.706 | 158 | 76 | 0 | 82 | 76 | 0 | 0 | 25 | 0.297619048 | 0 | 0 | 1042.558814 | CCO.CC(C1=CC=CC=C1)CC(C2=CC=CC=C2)CC(C3=CC=CC=C3)CC(C4=CC=CC=C4)CC(C5=CC=CC=C5)CC(C6=CC=CC=C6)CC(CC(C(C)(C)C(C7=CC=CC=C7)(C)C)C8=CC=CC=C8)C9=CC=CC=C9
0.842639594 | 1.4625323 | 200 | Polyimide | O=C(C1=CC(C(N2C)=O)=C(C=C1)C2=O)C3=CC=C(C4=C3)C(N(C4=O)C5=CC=C(C=C5C)C6=CC=C(C=C6)C7=CC=C(C=C7)C)=O | 209 | 0.0005 | 10 | 22.55 | 32.04 | 0.505 | 0.55 | 0.792 | 1.6 | 33 | 14.5 | -0.82 | 7.4 | 6 | 10.9 | 0.95 | 0.7286758 | CO | CF | O=C(OC)C1=CC=C(C(OC)=O)C=C1N | 0.842 | 53.5334 | 26 | 15 | 5 | 11 | 10 | 4 | 5 | 2 | 0.133333333 | 78.62 | 78.62 | 191.2352259 | CO.O=C(OC)C1=CC=C(C(OC)=O)C=C1N
1 | 1.274287156 | 150 | Polyimide | O=C(C1=CC(C(N2C)=O)=C(C=C1)C2=O)C3=CC=C(C4=C3)C(N(C4=O)C5=CC=C(C=C5C)C6=CC=C(C=C6)C7=CC=C(C=C7)C)=O | 176 | 0.0005 | 10 | 22.55 | 32.04 | 0.505 | 0.55 | 0.792 | 1.6 | 33 | 14.5 | -0.82 | 7.4 | 6 | 10.9 | 0.88 | 0.7943021 | CO | CF | C1=C(C=C(C=C1N)N)C(F)(F)F | 1.8698 | 40.2688 | 19 | 12 | 5 | 7 | 7 | 0 | 2 | 0 | 0 | 52.04 | 52.04 | 138.6587178 | CO.C1=C(C=C(C=C1N)N)C(F)(F)F
0.996441281 | 1.312207792 | 300 | Polyimide | O=C(C1=CC(C(N2C)=O)=C(C=C1)C2=O)C3=CC=C(C4=C3)C(N(C4=O)C5=CC=C(C=C5C)C6=CC=C(C=C6)C7=CC=C(C=C7)C)=O | 160.26 | 0.0005 | 20 | 26.4 | 86.1 | 0.685 | 0.46 | 0.854 | 1.38 | 6.97 | 16.9 | 1.01 | 16.9 | 5 | 4.3 | 0.43 | 0.2971697 | CC1CCCO1 | CF | C=Cc1ccc(C(C)(C)C)cc1 | 3.6271 | 55.233 | 28 | 12 | 0 | 16 | 12 | 0 | 0 | 1 | 0.083333333 | 0 | 0 | 182.3059869 | CC1CCCO1.C=Cc1ccc(C(C)(C)C)cc1
1.751755 | 1.773234201 | 220 |  |  | 822.5696 | 0.002387858 | 30 | 23.75 | 88.1 | 0.677 | 0.46 | 0.902 | 1.78 | 6 | 9.1 | 0.73 | 7.7 | 2.6 | 3.5 | 6.97 | 1.010001 | CC(OCC)=O | DE | CC(C1=CC=CC=C1)CC(C2=CC=CC=C2)CC(C3=CC=CC=C3)CC(C4=CC=CC=C4)CC(C5=CC=CC=C5)CC(C6=CC=CC=C6)CC(C7=CC=CC=C7)CC(C8=CC=CC=C8)CC(C9=CC=CC=C9)CC(C%10=CC=CC=C%10)CC(C)(C)C%11=CC=CC=C%11 | 24.7231 | 383.142 | 184 | 90 | 0 | 94 | 90 | 0 | 0 | 31 | 0.31 | 0 | 0 | 1222.370935 | CC(OCC)=O.CC(C1=CC=CC=C1)CC(C2=CC=CC=C2)CC(C3=CC=CC=C3)CC(C4=CC=CC=C4)CC(C5=CC=CC=C5)CC(C6=CC=CC=C6)CC(C7=CC=CC=C7)CC(C8=CC=CC=C8)CC(C9=CC=CC=C9)CC(C%10=CC=CC=C%10)CC(C)(C)C%11=CC=CC=C%11
1 | 1.274287156 | 150 | Polyimide | O=C(C1=CC(C(N2C)=O)=C(C=C1)C2=O)C3=CC=C(C4=C3)C(N(C4=O)C5=CC=C(C=C5C)C6=CC=C(C=C6)C7=CC=C(C=C7)C)=O | 126 | 0.0005 | 10 | 22.55 | 32.04 | 0.505 | 0.55 | 0.792 | 1.6 | 33 | 14.5 | -0.82 | 7.4 | 6 | 10.9 | 0.88 | 0.306174 | CO | CF | C#CC1=CC=C(C=C1)C#C | 1.6492 | 42.312 | 16 | 10 | 0 | 6 | 10 | 0 | 0 | 0 | 0 | 0 | 0 | 139.8046396 | CO.C#CC1=CC=C(C=C1)C#C
1.013769363 | 1.331319235 | 300 | Polyimide | O=C(C1=CC(C(N2C)=O)=C(C=C1)C2=O)C3=CC=C(C4=C3)C(N(C4=O)C5=CC=C(C=C5C)C6=CC=C(C=C6)C7=CC=C(C=C7)C)=O | 120 | 0.0005 | 20 | 23.75 | 88.1 | 0.677 | 0.46 | 0.902 | 1.78 | 6 | 9.1 | 0.73 | 7.7 | 2.6 | 3.5 | 0.27 | 0.2776734 | CC(OCC)=O | CF | CCCC1=CC=CC=C1 | 2.6391 | 40.437 | 21 | 9 | 0 | 12 | 9 | 0 | 0 | 2 | 0.222222222 | 0 | 0 | 133.0544902 | CC(OCC)=O.CCCC1=CC=CC=C1
1.135135135 | 1.674013921 | 500 | PDMS | CCO[Si](OCC)(OCC)CC[Si](OCC)(O[Si](OCC)(OCC)CC[Si](OCC)(OCC)OCC)OCC | 187.24 | 0.0005 | 20 | 23.32 | 58.1 | 0.618 | 0.3 | 0.784 | 2.85 | 21 | 10 | -0.24 | 7.6 | 5.1 | 3.4 | 2.314814815 | -0.1843083 | CC(C)=O | CF | CC(C)(C)OC(=O)N1CCC(C1)O | 0.9881 | 48.4308 | 30 | 13 | 4 | 17 | 9 | 3 | 3 | 0 | 0 | 49.77 | 49.77 | 186.5948495 | CC(C)=O.CC(C)(C)OC(=O)N1CCC(C1)O
1 | 1.345441067 | 300 | Polyimide | O=C(C1=CC(C(N2C)=O)=C(C=C1)C2=O)C3=CC=C(C4=C3)C(N(C4=O)C5=CC=C(C=C5C)C6=CC=C(C=C6)C7=CC=C(C=C7)C)=O | 324.42 | 0.0005 | 20 | 28.53 | 92.1 | 0.697 | 0.59 | 0.867 | 0.36 | 2.4 | 8.9 | 2.69 | 8.8 | 0.7 | 1 | 0.26 | 0.6700134 | CC1=CC=CC=C1 | CF | C=C[C@H]1CN2CC[C@H]1C[C@@H]2[C@@H](O)c1ccnc2ccc(OC)cc12 | 3.1732 | 95.0268 | 48 | 24 | 4 | 24 | 20 | 2 | 4 | 4 | 0.148148148 | 45.59 | 45.59 | 303.205549 | CC1=CC=CC=C1.C=C[C@H]1CN2CC[C@H]1C[C@@H]2[C@@H](O)c1ccnc2ccc(OC)cc12
1.751755 | 1.773234201 | 400 |  |  | 822.5696 | 0.002387858 | 30 | 28.53 | 92.1 | 0.697 | 0.59 | 0.867 | 0.36 | 2.4 | 8.9 | 2.69 | 8.8 | 0.7 | 1 | 2.03 | 0.9456555 | CC1=CC=CC=C1 | DE | CC(OCC(C)OCC(C)O)COC(C)COC(C)COC(C)COC(C)COC(C)COC(C)COC(C)COC(C)COC(C)COC(C)COC(C)COC(C)COC(C)COC(C)CO | 5.8411 | 265.3906 | 173 | 69 | 18 | 104 | 51 | 18 | 18 | 49 | 0.720588235 | 188.14 | 188.14 | 1048.87579 | CC1=CC=CC=C1.CC(OCC(C)OCC(C)O)COC(C)COC(C)COC(C)COC(C)COC(C)COC(C)COC(C)COC(C)COC(C)COC(C)COC(C)COC(C)COC(C)COC(C)CO
1 | 1.274287156 | 150 | Polyimide | O=C(C1=CC(C(N2C)=O)=C(C=C1)C2=O)C3=CC=C(C4=C3)C(N(C4=O)C5=CC=C(C=C5C)C6=CC=C(C=C6)C7=CC=C(C=C7)C)=O | 365 | 0.0005 | 20 | 22.55 | 32.04 | 0.505 | 0.55 | 0.792 | 1.6 | 33 | 14.5 | -0.82 | 7.4 | 6 | 10.9 | 0.7475 | 1.00184 | CO | CF | C1C2C=CC1C3C2C4(C(=C(C3(C4(Cl)Cl)Cl)Cl)Cl)Cl | 5.2702 | 78.054 | 26 | 18 | 6 | 8 | 12 | 0 | 0 | 0 | 0 | 0 | 0 | 252.6759361 | CO.C1C2C=CC1C3C2C4(C(=C(C3(C4(Cl)Cl)Cl)Cl)Cl)Cl
1.751755 | 1.773234201 | 600 |  |  | 822.5696 | 0.002387858 | 30 | 28.53 | 92.1 | 0.697 | 0.59 | 0.867 | 0.36 | 2.4 | 8.9 | 2.69 | 8.8 | 0.7 | 1 | 3.3 | 0.9436717 | CC1=CC=CC=C1 | CF | COC1=CC(C2=C(C(C(C)(C)C)=CC(OC)=C2)OP3OC4=CC=CC=C4C(C=CC=C5)=C5O3)=C(C(C(C)(C)C)=C1)OP6OC7=CC=CC=C7C8=C(O6)C=CC=C8 | 14.8568 | 227.078 | 100 | 56 | 10 | 44 | 46 | 8 | 8 | 7 | 0.111111111 | 89.48 | 89.48 | 680.6401701 | CC1=CC=CC=C1.COC1=CC(C2=C(C(C(C)(C)C)=CC(OC)=C2)OP3OC4=CC=CC=C4C(C=CC=C5)=C5O3)=C(C(C(C)(C)C)=C1)OP6OC7=CC=CC=C7C8=C(O6)C=CC=C8
0.842639594 | 1.4625323 | 200 | Polyimide | O=C(C1=CC(C(N2C)=O)=C(C=C1)C2=O)C3=CC=C(C4=C3)C(N(C4=O)C5=CC=C(C=C5C)C6=CC=C(C=C6)C7=CC=C(C=C7)C)=O | 168 | 0.0005 | 10 | 22.55 | 32.04 | 0.505 | 0.55 | 0.792 | 1.6 | 33 | 14.5 | -0.82 | 7.4 | 6 | 10.9 | 0.95 | 0.3104139 | CO | CF | COc1ccc(cc1N)[N+]([O-])=O | 1.1856 | 44.0608 | 20 | 12 | 5 | 8 | 7 | 3 | 4 | 2 | 0.166666667 | 78.39 | 78.39 | 144.1902628 | CO.COc1ccc(cc1N)[N+]([O-])=O
1.10106383 | 1.831786543 | 500 | PDMS | CCO[Si](OCC)(OCC)CC[Si](OCC)(O[Si](OCC)(OCC)CC[Si](OCC)(OCC)OCC)OCC | 102.13 | 0.0005 | 20 | 26.4 | 86.1 | 0.685 | 0.46 | 0.854 | 1.38 | 6.97 | 16.9 | 1.01 | 16.9 | 5 | 4.3 | 8.90717603 | 0.132175 | CC1CCCO1 | CF | C#Cc1ccccc1 | 1.6679 | 34.377 | 14 | 8 | 0 | 6 | 8 | 0 | 0 | 0 | 0 | 0 | 0 | 110.4855871 | CC1CCCO1.C#Cc1ccccc1
1.751755 | 1.773234201 | 600 |  |  | 822.5696 | 0.002387858 | 30 | 22.32 | 46.1 | 0.52 | 1.07 | 1.044 | 1.7 | 24 | 13.4 | -0.32 | 7.7 | 4.3 | 9.5 | 0.27 | 0.543827 | CCO | CF | CC(C1=CC=CC=C1)CC(C2=CC=CC=C2)CC(C3=CC=CC=C3)CC(C4=CC=CC=C4)CC(CC(C(C)(C)C(C5=CC=CC=C5)(C)C)C6=CC=CC=C6)C7=CC=CC=C7 | 16.6636 | 257.106 | 126 | 60 | 0 | 66 | 60 | 0 | 0 | 19 | 0.287878788 | 0 | 0 | 828.1547218 | CCO.CC(C1=CC=CC=C1)CC(C2=CC=CC=C2)CC(C3=CC=CC=C3)CC(C4=CC=CC=C4)CC(CC(C(C)(C)C(C5=CC=CC=C5)(C)C)C6=CC=CC=C6)C7=CC=CC=C7
0.842639594 | 1.4625323 | 200 | Polyimide | O=C(C1=CC(C(N2C)=O)=C(C=C1)C2=O)C3=CC=C(C4=C3)C(N(C4=O)C5=CC=C(C=C5C)C6=CC=C(C=C6)C7=CC=C(C=C7)C)=O | 286 | 0.0005 | 20 | 22.55 | 32.04 | 0.505 | 0.55 | 0.792 | 1.6 | 33 | 14.5 | -0.82 | 7.4 | 6 | 10.9 | 0.81 | 0.9754332 | CO | CF | O=C(C1=CC(C(C2=CC=CC=C2)=O)=CC=C1)C3=CC=CC=C3 | 4.1486 | 86.191 | 36 | 22 | 2 | 14 | 20 | 2 | 2 | 4 | 0.166666667 | 34.14 | 34.14 | 273.2861921 | CO.O=C(C1=CC(C(C2=CC=CC=C2)=O)=CC=C1)C3=CC=CC=C3
1.751755 | 1.773234201 | 600 |  |  | 658.6528 | 0.002387858 | 30 | 19.1 | 41.1 | 0.55 | 0.37 | 0.786 | 3.5 | 37.5 | 11.9 | -0.34 | 7.5 | 8.8 | 3 | 0.4 | 0.3502031 | CC#N | CF | CC(C1=CC=CC=C1)CC(C2=CC=CC=C2)CC(C3=CC=CC=C3)CC(C4=CC=CC=C4)CC(C)(C)C5=CC=CC=C5 | 11.6797 | 180.342 | 88 | 42 | 0 | 46 | 42 | 0 | 0 | 13 | 0.282608696 | 0 | 0 | 579.1586594 | CC#N.CC(C1=CC=CC=C1)CC(C2=CC=CC=C2)CC(C3=CC=CC=C3)CC(C4=CC=CC=C4)CC(C)(C)C5=CC=CC=C5
1 | 1.287140341 | 300 | Polyimide | O=C(C1=CC(C(N2C)=O)=C(C=C1)C2=O)C3=CC=C(C4=C3)C(N(C4=O)C5=CC=C(C=C5C)C6=CC=C(C=C6)C7=CC=C(C=C7)C)=O | 234.03 | 0.0005 | 20 | 22.55 | 32.04 | 0.505 | 0.55 | 0.792 | 1.6 | 33 | 14.5 | -0.82 | 7.4 | 6 | 10.9 | 1.23 | 0.08269264 | CO | CF | COc1ccc(I)cc1 | 2.2998 | 45.711 | 16 | 9 | 2 | 7 | 7 | 1 | 1 | 1 | 0.111111111 | 9.23 | 9.23 | 132.5295488 | CO.COc1ccc(I)cc1
1.751755 | 1.773234201 | 280 |  |  | 822.5696 | 0.01628979 | 10 | 23.32 | 58.1 | 0.618 | 0.3 | 0.784 | 2.85 | 21 | 10 | -0.24 | 7.6 | 5.1 | 3.4 | 7.89 | 1.007862 | CC(C)=O | CF | CC(C1=CC=CC=C1)CC(C2=CC=CC=C2)CC(C3=CC=CC=C3)CC(C4=CC=CC=C4)CC(C5=CC=CC=C5)CC(C6=CC=CC=C6)CC(C7=CC=CC=C7)CC(C)(C)C8=CC=CC=C8 | 18.2014 | 281.742 | 136 | 66 | 0 | 70 | 66 | 0 | 0 | 22 | 0.301369863 | 0 | 0 | 900.7647974 | CC(C)=O.CC(C1=CC=CC=C1)CC(C2=CC=CC=C2)CC(C3=CC=CC=C3)CC(C4=CC=CC=C4)CC(C5=CC=CC=C5)CC(C6=CC=CC=C6)CC(C7=CC=CC=C7)CC(C)(C)C8=CC=CC=C8
0.842639594 | 1.4625323 | 200 | Polyimide | O=C(C1=CC(C(N2C)=O)=C(C=C1)C2=O)C3=CC=C(C4=C3)C(N(C4=O)C5=CC=C(C=C5C)C6=CC=C(C=C6)C7=CC=C(C=C7)C)=O | 149 | 0.0005 | 20 | 22.55 | 32.04 | 0.505 | 0.55 | 0.792 | 1.6 | 33 | 14.5 | -0.82 | 7.4 | 6 | 10.9 | 0.81 | 0.9417586 | CO | CF | C1CCN(C1)c2cc[nH+]cc2 | 1.1009 | 44.4447 | 24 | 11 | 2 | 13 | 9 | 0 | 1 | 1 | 0.083333333 | 17.38 | 17.38 | 144.0097819 | CO.C1CCN(C1)c2cc[nH+]cc2
0.9650153 | 1.546458739 | 200 |  |  | 822.5696 | 0.002387858 | 40 | 19.1 | 41.1 | 0.55 | 0.37 | 0.786 | 3.5 | 37.5 | 11.9 | -0.34 | 7.5 | 8.8 | 3 | 3.57 | 1.003999 | CC#N | CF | CC(C1=CC=CC=C1)CC(C2=CC=CC=C2)CC(C3=CC=CC=C3)CC(C4=CC=CC=C4)CC(C5=CC=CC=C5)CC(C6=CC=CC=C6)CC(C7=CC=CC=C7)CC(C8=CC=CC=C8)CC(C9=CC=CC=C9)CC(C%10=CC=CC=C%10)CC(C%11=CC=CC=C%11)CC(C%12=CC=CC=C%12)CC(C%13=CC=CC=C%13)CC(C)(C)C%14=CC=CC=C%14 | 31.2448 | 484.542 | 232 | 114 | 0 | 118 | 114 | 0 | 0 | 40 | 0.31496063 | 0 | 0 | 1543.977073 | CC#N.CC(C1=CC=CC=C1)CC(C2=CC=CC=C2)CC(C3=CC=CC=C3)CC(C4=CC=CC=C4)CC(C5=CC=CC=C5)CC(C6=CC=CC=C6)CC(C7=CC=CC=C7)CC(C8=CC=CC=C8)CC(C9=CC=CC=C9)CC(C%10=CC=CC=C%10)CC(C%11=CC=CC=C%11)CC(C%12=CC=CC=C%12)CC(C%13=CC=CC=C%13)CC(C)(C)C%14=CC=CC=C%14
0.884422111 | 1.340724654 | 300 | Polyimide | O=C(C1=CC(C(N2C)=O)=C(C=C1)C2=O)C3=CC=C(C4=C3)C(N(C4=O)C5=CC=C(C=C5C)C6=CC=C(C=C6)C7=CC=C(C=C7)C)=O | 361.48 | 0.0005 | 20 | 19.1 | 41.1 | 0.55 | 0.37 | 0.786 | 3.5 | 37.5 | 11.9 | -0.34 | 7.5 | 8.8 | 3 | 1.38 | 0.9300595 | N#CC | CF | CCCCC(CC)COC(=O)C(C#N)=C(c1ccccc1)c1ccccc1 | 5.77168 | 108.784 | 54 | 27 | 3 | 27 | 24 | 2 | 3 | 9 | 0.321428571 | 50.09 | 50.09 | 379.3598114 | N#CC.CCCCC(CC)COC(=O)C(C#N)=C(c1ccccc1)c1ccccc1
1.751755 | 1.773234201 | 600 |  |  | 822.5696 | 0.01628979 | 10 | 23.32 | 58.1 | 0.618 | 0.3 | 0.784 | 2.85 | 21 | 10 | -0.24 | 7.6 | 5.1 | 3.4 | 1.99 | 0.9498966 | CC(C)=O | CF | CC(C1=CC=CC=C1)CC(C2=CC=CC=C2)CC(C3=CC=CC=C3)CC(C4=CC=CC=C4)CC(C5=CC=CC=C5)CC(C6=CC=CC=C6)CC(C7=CC=CC=C7)CC(C8=CC=CC=C8)CC(C9=CC=CC=C9)CC(C%10=CC=CC=C%10)CC(C)(C)C%11=CC=CC=C%11 | 24.7231 | 383.142 | 184 | 90 | 0 | 94 | 90 | 0 | 0 | 31 | 0.31 | 0 | 0 | 1222.370935 | CC(C)=O.CC(C1=CC=CC=C1)CC(C2=CC=CC=C2)CC(C3=CC=CC=C3)CC(C4=CC=CC=C4)CC(C5=CC=CC=C5)CC(C6=CC=CC=C6)CC(C7=CC=CC=C7)CC(C8=CC=CC=C8)CC(C9=CC=CC=C9)CC(C%10=CC=CC=C%10)CC(C)(C)C%11=CC=CC=C%11
0.9650153 | 1.546458739 | 200 |  |  | 822.5696 | 0.002387858 | 20 | 19.1 | 41.1 | 0.55 | 0.37 | 0.786 | 3.5 | 37.5 | 11.9 | -0.34 | 7.5 | 8.8 | 3 | 3.54 | 1.005561 | CC#N | CF | CC(C1=CC=CC=C1)CC(C2=CC=CC=C2)CC(C3=CC=CC=C3)CC(C4=CC=CC=C4)CC(C5=CC=CC=C5)CC(C6=CC=CC=C6)CC(C7=CC=CC=C7)CC(C8=CC=CC=C8)CC(C9=CC=CC=C9)CC(C%10=CC=CC=C%10)CC(C)(C)C%11=CC=CC=C%11 | 24.7231 | 383.142 | 184 | 90 | 0 | 94 | 90 | 0 | 0 | 31 | 0.31 | 0 | 0 | 1222.370935 | CC#N.CC(C1=CC=CC=C1)CC(C2=CC=CC=C2)CC(C3=CC=CC=C3)CC(C4=CC=CC=C4)CC(C5=CC=CC=C5)CC(C6=CC=CC=C6)CC(C7=CC=CC=C7)CC(C8=CC=CC=C8)CC(C9=CC=CC=C9)CC(C%10=CC=CC=C%10)CC(C)(C)C%11=CC=CC=C%11
0.9650153 | 1.546458739 | 200 |  |  | 276.69 | 0.002387858 | 30 | 22.55 | 32.04 | 0.505 | 0.55 | 0.792 | 1.6 | 33 | 14.5 | -0.82 | 7.4 | 6 | 10.9 | 0.77 | 0.9647853 | CO | DE | CC(OCC(C)OCC(C)O)COC(C)COC(C)CO | 0.9799 | 80.4226 | 53 | 21 | 6 | 32 | 15 | 6 | 6 | 13 | 0.65 | 77.38 | 77.38 | 320.737599 | CO.CC(OCC(C)OCC(C)O)COC(C)COC(C)CO
1.751755 | 1.773234201 | 220 |  |  | 342.69 | 0.002387858 | 30 | 17.91 | 86.18 | 0.251 | 0.31 | 0.659 | 0.08 | 1.9 | 6.9 | 3.8 | 7.3 | 0 | 0 | 0.12 | 0.5599351 | CCCCCCC | CF | P(C1=CC=CC=C1)(C2=CC=CC=C2)C3=CC=CC=C3 | 3.4448 | 85.148 | 34 | 19 | 1 | 15 | 18 | 0 | 0 | 3 | 0.142857143 | 0 | 13.59 | 246.2139396 | CCCCCCC.P(C1=CC=CC=C1)(C2=CC=CC=C2)C3=CC=CC=C3
0.9650153 | 1.546458739 | 500 |  |  | 822.5696 | 0.002387858 | 30 | 22.55 | 32.04 | 0.505 | 0.55 | 0.792 | 1.6 | 33 | 14.5 | -0.82 | 7.4 | 6 | 10.9 | 1.46 | 0.9631131 | CO | DE | CC(OCC(C)OCC(C)O)COC(C)COC(C)COC(C)COC(C)COC(C)COC(C)COC(C)COC(C)COC(C)COC(C)COC(C)COC(C)COC(C)COC(C)COC(C)COC(C)CO | 6.6513 | 296.2186 | 193 | 77 | 20 | 116 | 57 | 20 | 20 | 55 | 0.723684211 | 206.6 | 206.6 | 1170.232156 | CO.CC(OCC(C)OCC(C)O)COC(C)COC(C)COC(C)COC(C)COC(C)COC(C)COC(C)COC(C)COC(C)COC(C)COC(C)COC(C)COC(C)COC(C)COC(C)COC(C)CO
0.9650153 | 1.546458739 | 300 |  |  | 836.5245697 | 0.002387858 | 40 | 22.32 | 46.1 | 0.52 | 1.07 | 1.044 | 1.7 | 24 | 13.4 | -0.32 | 7.7 | 4.3 | 9.5 | 0.7 | 0.9600465 | CCO | CF | CC(C1=CC=CC=C1)CC(C2=CC=CC=C2)CC(CC(C(C)(C)C(C3=CC=CC=C3)(C)C)C4=CC=CC=C4)C5=CC=CC=C5 | 12.3158 | 189.506 | 94 | 44 | 0 | 50 | 44 | 0 | 0 | 13 | 0.270833333 | 0 | 0 | 613.7506298 | CCO.CC(C1=CC=CC=C1)CC(C2=CC=CC=C2)CC(CC(C(C)(C)C(C3=CC=CC=C3)(C)C)C4=CC=CC=C4)C5=CC=CC=C5
0.9650153 | 1.546458739 | 500 |  |  | 402.5 | 0.002387858 | 30 | 23.32 | 58.1 | 0.618 | 0.3 | 0.784 | 2.85 | 21 | 10 | -0.24 | 7.6 | 5.1 | 3.4 | 2.45 | 0.8495041 | CC(C)=O | DE | CC(OCC(C)OCC(C)O)COC(C)COC(C)COC(C)COC(C)CO | 1.7901 | 111.2506 | 73 | 29 | 8 | 44 | 21 | 8 | 8 | 19 | 0.678571429 | 95.84 | 95.84 | 442.0939643 | CC(C)=O.CC(OCC(C)OCC(C)O)COC(C)COC(C)COC(C)COC(C)CO
0.842639594 | 1.4625323 | 200 | Polyimide | O=C(C1=CC(C(N2C)=O)=C(C=C1)C2=O)C3=CC=C(C4=C3)C(N(C4=O)C5=CC=C(C=C5C)C6=CC=C(C=C6)C7=CC=C(C=C7)C)=O | 252.023645 | 0.0005 | 20 | 22.55 | 32.04 | 0.505 | 0.55 | 0.792 | 1.6 | 33 | 14.5 | -0.82 | 7.4 | 6 | 10.9 | 0.81 | 0.959796 | CO | CF | C1CSC(=NC#N)N1CC2=CN=C(C=C2)Cl | 2.12088 | 65.163 | 25 | 16 | 6 | 9 | 10 | 0 | 4 | 2 | 0.117647059 | 52.28 | 77.58 | 207.7917745 | CO.C1CSC(=NC#N)N1CC2=CN=C(C=C2)Cl
1.751755 | 1.773234201 | 250 |  |  | 342.69 | 0.002387858 | 40 | 22.32 | 46.1 | 0.52 | 1.07 | 1.044 | 1.7 | 24 | 13.4 | -0.32 | 7.7 | 4.3 | 9.5 | 0.16 | -0.6743475 | CCO | CF | CCCCCCCCCCCCCCCCCC | 7.2678 | 85.22 | 56 | 18 | 0 | 38 | 18 | 0 | 0 | 15 | 0.882352941 | 0 | 0 | 319.884193 | CCO.CCCCCCCCCCCCCCCCCC
1 | 1.287140341 | 300 | Polyimide | O=C(C1=CC(C(N2C)=O)=C(C=C1)C2=O)C3=CC=C(C4=C3)C(N(C4=O)C5=CC=C(C=C5C)C6=CC=C(C=C6)C7=CC=C(C=C7)C)=O | 173 | 0.0005 | 20 | 22.55 | 32.04 | 0.505 | 0.55 | 0.792 | 1.6 | 33 | 14.5 | -0.82 | 7.4 | 6 | 10.9 | 1.23 | 0.5504131 | CO | CF | C1=CC=C2C(=C1)C=CC=C2[N+](=O)[O-] | 2.748 | 50.6024 | 20 | 13 | 3 | 7 | 10 | 2 | 2 | 1 | 0.071428571 | 43.14 | 43.14 | 147.7618541 | CO.C1=CC=C2C(=C1)C=CC=C2[N+](=O)[O-]
1.086486486 | 1.807038835 | 300 | Polyimide | O=C(C1=CC(C(N2C)=O)=C(C=C1)C2=O)C3=CC=C(C4=C3)C(N(C4=O)C5=CC=C(C=C5C)C6=CC=C(C=C6)C7=CC=C(C=C7)C)=O | 170.0731649 | 0.0005 | 20 | 36.76 | 73.1 | 0.666 | 0.8 | 0.937 | 3.8 | 37 | 12.1 | -0.74 | 8.5 | 6.7 | 5.5 | 0.9 | 0.8468867 | O=CN(C)C | CF | OC1=CC=CC=C1C2=CC=CC=C2 | 3.0592 | 53.5428 | 23 | 13 | 1 | 10 | 12 | 1 | 1 | 1 | 0.071428571 | 20.23 | 20.23 | 162.566837 | O=CN(C)C.OC1=CC=CC=C1C2=CC=CC=C2
1.751755 | 1.773234201 | 220 |  |  | 505.1201 | 0.002387858 | 30 | 23.32 | 58.1 | 0.618 | 0.3 | 0.784 | 2.85 | 21 | 10 | -0.24 | 7.6 | 5.1 | 3.4 | 4.65 | 0.446382 | CC(C)=O | DE | CCCCCCOC1=C(C2=CC=CC=C2C=C1)N=NC3=C(C=C(C=C3)N=NC4=CC=CC=C4C)C | 10.24654 | 144.295 | 67 | 35 | 5 | 32 | 30 | 1 | 5 | 10 | 0.263157895 | 58.67 | 58.67 | 452.9134829 | CC(C)=O.CCCCCCOC1=C(C2=CC=CC=C2C=C1)N=NC3=C(C=C(C=C3)N=NC4=CC=CC=C4C)C
0.842639594 | 1.4625323 | 200 | Polyimide | O=C(C1=CC(C(N2C)=O)=C(C=C1)C2=O)C3=CC=C(C4=C3)C(N(C4=O)C5=CC=C(C=C5C)C6=CC=C(C=C6)C7=CC=C(C=C7)C)=O | 402.5 | 0.0005 | 20 | 22.55 | 32.04 | 0.505 | 0.55 | 0.792 | 1.6 | 33 | 14.5 | -0.82 | 7.4 | 6 | 10.9 | 0.81 | 1.007921 | CO | CF | C1C=CC=C(OC2=CC=C(S(=O)(=O)C3C=CC(OC4=CC=CC=C4)=CC=3)C=C2)C=1 | 6.104 | 111.3678 | 47 | 29 | 5 | 18 | 24 | 4 | 4 | 6 | 0.1875 | 52.6 | 60.98 | 352.6666934 | CO.C1C=CC=C(OC2=CC=C(S(=O)(=O)C3C=CC(OC4=CC=CC=C4)=CC=3)C=C2)C=1
0.841166937 | 1.507779699 | 350 | TFC | C[Si](C)(O[Si](C)(C)C)O[Si](C)(C)C | 254 | 0.0005 | 20 | 26.4 | 86.1 | 0.685 | 0.46 | 0.854 | 1.38 | 6.97 | 16.9 | 1.01 | 16.9 | 5 | 4.3 | 48.05898411 | 0.3677342 | CC1CCCO1 | CF | C1=CC=C2C3C4=CC=CC=C4C(C2=C1)C5=CC=CC=C35 | 4.6738 | 81.216 | 34 | 20 | 0 | 14 | 20 | 0 | 0 | 0 | 0 | 0 | 0 | 232.4657382 | CC1CCCO1.C1=CC=C2C3C4=CC=CC=C4C(C2=C1)C5=CC=CC=C35
1.01141925 | 1.406861831 | 350 | TFC | C[Si](C)(O[Si](C)(C)C)O[Si](C)(C)C | 148.088815 | 0.0005 | 20 | 20.3 | 86.2 | 0.748 | 0.39 | 0.655 | 0 | 0.39 | 7.5 | 3.5 | 7.5 | 0 | 0 | 7.156084656 | -0.0467365 | CCCCCCC | CF | OC1CCCC2=C1C=CC=C2 | 2.0563 | 44.3398 | 23 | 11 | 1 | 12 | 10 | 1 | 1 | 0 | 0 | 20.23 | 20.23 | 146.7842434 | CCCCCCC.OC1CCCC2=C1C=CC=C2
1 | 1.274287156 | 150 | Polyimide | O=C(C1=CC(C(N2C)=O)=C(C=C1)C2=O)C3=CC=C(C4=C3)C(N(C4=O)C5=CC=C(C=C5C)C6=CC=C(C=C6)C7=CC=C(C=C7)C)=O | 139.0233555 | 0.0005 | 10 | 22.55 | 32.04 | 0.505 | 0.55 | 0.792 | 1.6 | 33 | 14.5 | -0.82 | 7.4 | 6 | 10.9 | 0.88 | 0.5139508 | CO | CF | N#CC1=CC(F)=CC(F)=C1 | 1.83648 | 31.073 | 13 | 10 | 3 | 3 | 7 | 0 | 1 | 0 | 0 | 23.79 | 23.79 | 116.3214803 | CO.N#CC1=CC(F)=CC(F)=C1
1.001792115 | 1.257242812 | 300 | Polyimide | O=C(C1=CC(C(N2C)=O)=C(C=C1)C2=O)C3=CC=C(C4=C3)C(N(C4=O)C5=CC=C(C=C5C)C6=CC=C(C=C6)C7=CC=C(C=C7)C)=O | 261.8992745 | 0.0005 | 20 | 19.4 | 88.2 | 0.72 | 0.36 | 0.74 | 1.4 | 2.6 | 7.4 | 1.05 | 14.8 | 4.3 | 5 | 0.42 | -0.07962884 | CC(C)(C)OC | CF | CC1=CC(Br)=C(Br)C=C1C | 3.82844 | 51.316 | 18 | 10 | 2 | 8 | 8 | 0 | 0 | 0 | 0 | 0 | 0 | 154.3257436 | CC(C)(C)OC.CC1=CC(Br)=C(Br)C=C1C
1.10106383 | 1.831786543 | 500 | PDMS | CCO[Si](OCC)(OCC)CC[Si](OCC)(O[Si](OCC)(OCC)CC[Si](OCC)(OCC)OCC)OCC | 216.9374551 | 0.0005 | 20 | 26.4 | 86.1 | 0.685 | 0.46 | 0.854 | 1.38 | 6.97 | 16.9 | 1.01 | 16.9 | 5 | 4.3 | 8.90717603 | 0.2806607 | CC1CCCO1 | CF | OC1=C([N+]([O-])=O)C=CC=C1Br | 2.0629 | 42.4612 | 15 | 11 | 5 | 4 | 6 | 3 | 3 | 1 | 0.090909091 | 63.37 | 63.37 | 135.1811363 | CC1CCCO1.OC1=C([N+]([O-])=O)C=CC=C1Br
1 | 1.274287156 | 150 | Polyimide | O=C(C1=CC(C(N2C)=O)=C(C=C1)C2=O)C3=CC=C(C4=C3)C(N(C4=O)C5=CC=C(C=C5C)C6=CC=C(C=C6)C7=CC=C(C=C7)C)=O | 160 | 0.0005 | 20 | 22.55 | 32.04 | 0.505 | 0.55 | 0.792 | 1.6 | 33 | 14.5 | -0.82 | 7.4 | 6 | 10.9 | 0.7475 | 0.8279695 | CO | CF | OC1=CC2=CC=C(O)C=C2C=C1 | 2.251 | 47.2776 | 20 | 12 | 2 | 8 | 10 | 2 | 2 | 0 | 0 | 40.46 | 40.46 | 139.4015525 | CO.OC1=CC2=CC=C(O)C=C2C=C1
1.751755 | 1.773234201 | 600 |  |  | 348.1576 | 0.002387858 | 40 | 19.1 | 41.1 | 0.55 | 0.37 | 0.786 | 3.5 | 37.5 | 11.9 | -0.34 | 7.5 | 8.8 | 3 | 0.37 | 0.100635 | CC#N | CF | CC(C1=CC=CC=C1)CC(C2=CC=CC=C2)CC(C)(C)C3=CC=CC=C3 | 7.3319 | 112.742 | 56 | 26 | 0 | 30 | 26 | 0 | 0 | 7 | 0.25 | 0 | 0 | 364.7545674 | CC#N.CC(C1=CC=CC=C1)CC(C2=CC=CC=C2)CC(C)(C)C3=CC=CC=C3
0.9650153 | 1.546458739 | 200 |  |  | 505.1201 | 0.002387858 | 30 | 22.55 | 32.04 | 0.505 | 0.55 | 0.792 | 1.6 | 33 | 14.5 | -0.82 | 7.4 | 6 | 10.9 | 0.77 | 0.9659876 | CO | DE | CC(OCC(C)OCC(C)O)COC(C)COC(C)COC(C)COC(C)COC(C)COC(C)CO | 2.6003 | 142.0786 | 93 | 37 | 10 | 56 | 27 | 10 | 10 | 25 | 0.694444444 | 114.3 | 114.3 | 563.4503295 | CO.CC(OCC(C)OCC(C)O)COC(C)COC(C)COC(C)COC(C)COC(C)COC(C)CO
1.036666667 | 1.554236373 | 350 | TFC | C[Si](C)(O[Si](C)(C)C)O[Si](C)(C)C | 196.04 | 0.0005 | 20 | 19.1 | 41.1 | 0.55 | 0.37 | 0.786 | 3.5 | 37.5 | 11.9 | -0.34 | 7.5 | 8.8 | 3 | 2.142857143 | 0.1022941 | N#CC | CF | C1=CC2=C(C=CN2)C=C1Br | 2.9304 | 45.9987 | 16 | 10 | 2 | 6 | 8 | 0 | 0 | 0 | 0 | 15.79 | 15.79 | 120.145967 | N#CC.C1=CC2=C(C=CN2)C=C1Br
0.990082645 | 1.546458739 | 350 | TFC | C[Si](C)(O[Si](C)(C)C)O[Si](C)(C)C | 178.23 | 0.0005 | 20 | 21.79 | 60.1 | 0.624 | 1.96 | 0.786 | 1.68 | 22 | 11.5 | 0.26 | 7.7 | 3 | 8 | 0.322751323 | -0.08952329 | CC(O)C | CF | C(#Cc1ccccc1)c1ccccc1 | 3.0864 | 58.864 | 24 | 14 | 0 | 10 | 14 | 0 | 0 | 0 | 0 | 0 | 0 | 183.0956626 | CC(O)C.C(#Cc1ccccc1)c1ccccc1
1.10106383 | 1.831786543 | 500 | PDMS | CCO[Si](OCC)(OCC)CC[Si](OCC)(O[Si](OCC)(OCC)CC[Si](OCC)(OCC)OCC)OCC | 166.22 | 0.0005 | 20 | 26.4 | 86.1 | 0.685 | 0.46 | 0.854 | 1.38 | 6.97 | 16.9 | 1.01 | 16.9 | 5 | 4.3 | 8.90717603 | 0.3789091 | CC1CCCO1 | CF | c1ccc2c(c1)Cc1ccccc1-2 | 3.2578 | 54.684 | 23 | 13 | 0 | 10 | 13 | 0 | 0 | 0 | 0 | 0 | 0 | 158.7161363 | CC1CCCO1.c1ccc2c(c1)Cc1ccccc1-2
1.751755 | 1.773234201 | 600 |  |  | 348.1576 | 0.002387858 | 40 | 28.53 | 92.1 | 0.697 | 0.59 | 0.867 | 0.36 | 2.4 | 8.9 | 2.69 | 8.8 | 0.7 | 1 | 2.58 | 0.5805451 | CC1=CC=CC=C1 | CF | CC(C1=CC=CC=C1)CC(C2=CC=CC=C2)CC(C)(C)C3=CC=CC=C3 | 7.3319 | 112.742 | 56 | 26 | 0 | 30 | 26 | 0 | 0 | 7 | 0.25 | 0 | 0 | 364.7545674 | CC1=CC=CC=C1.CC(C1=CC=CC=C1)CC(C2=CC=CC=C2)CC(C)(C)C3=CC=CC=C3
1.854443667 | 1.854443667 | 200 | Polybenzimidazole | CC1=CC(C2=NC3=CC(C4=CC(NC(C5=CC=CC=C5)=N6)=C6C=C4)=CC=C3N2)=CC=C1 | 201.1 | 0.0005 | 20 | 21.79 | 60.1 | 0.624 | 1.96 | 0.786 | 1.68 | 22 | 11.5 | 0.26 | 7.7 | 3 | 8 | 0.433862434 | -0.2324917 | CC(O)C | CF | C1=CC=C(C=C1)C(CBr)O | 2.1149 | 45.1958 | 19 | 10 | 2 | 9 | 8 | 1 | 1 | 2 | 0.2 | 20.23 | 20.23 | 143.8323512 | CC(O)C.C1=CC=C(C=C1)C(CBr)O
1.01141925 | 1.406861831 | 350 | TFC | C[Si](C)(O[Si](C)(C)C)O[Si](C)(C)C | 189.01 | 0.0005 | 20 | 20.3 | 86.2 | 0.748 | 0.39 | 0.655 | 0 | 0.39 | 7.5 | 3.5 | 7.5 | 0 | 0 | 7.156084656 | -0.02693135 | CCCCCCC | CF | COc1ncc(Br)cn1 | 1.2477 | 36.284 | 14 | 9 | 4 | 5 | 5 | 1 | 3 | 1 | 0.111111111 | 35.01 | 35.01 | 113.9379167 | CCCCCCC.COc1ncc(Br)cn1
0.884422111 | 1.340724654 | 300 | Polyimide | O=C(C1=CC(C(N2C)=O)=C(C=C1)C2=O)C3=CC=C(C4=C3)C(N(C4=O)C5=CC=C(C=C5C)C6=CC=C(C=C6)C7=CC=C(C=C7)C)=O | 122.0367794 | 0.0005 | 20 | 19.1 | 41.1 | 0.55 | 0.37 | 0.786 | 3.5 | 37.5 | 11.9 | -0.34 | 7.5 | 8.8 | 3 | 1.38 | 0.5230043 | N#CC | CF | O=CC1=CC=C(O)C=C1 | 1.2047 | 33.4943 | 15 | 9 | 2 | 6 | 7 | 2 | 2 | 1 | 0.111111111 | 37.3 | 37.3 | 113.4065147 | N#CC.O=CC1=CC=C(O)C=C1
1.108183079 | 1.674270557 | 500 | PDMS | CCO[Si](OCC)(OCC)CC[Si](OCC)(O[Si](OCC)(OCC)CC[Si](OCC)(OCC)OCC)OCC | 150.2 | 0.0005 | 20 | 19.1 | 41.1 | 0.55 | 0.37 | 0.786 | 3.5 | 37.5 | 11.9 | -0.34 | 7.5 | 8.8 | 3 | 2.328042328 | 0.1519564 | N#CC | CF | CC1=C(C=C(C=C1)C(C)C)O | 2.82402 | 46.9328 | 25 | 11 | 1 | 14 | 10 | 1 | 1 | 1 | 0.090909091 | 20.23 | 20.23 | 159.1407023 | N#CC.CC1=C(C=C(C=C1)C(C)C)O
0.9650153 | 1.546458739 | 200 |  |  | 236.35 | 0.002387858 | 20 | 19.1 | 41.1 | 0.55 | 0.37 | 0.786 | 3.5 | 37.5 | 11.9 | -0.34 | 7.5 | 8.8 | 3 | 3.54 | 1.006234 | CC#N | CF | C=C(C1=CC=CC=C1)CC(C)(C)C2=CC=CC=C2 | 5.0677 | 79.561 | 38 | 18 | 0 | 20 | 18 | 0 | 0 | 4 | 0.210526316 | 0 | 0 | 254.9160624 | CC#N.C=C(C1=CC=CC=C1)CC(C)(C)C2=CC=CC=C2
1 | 1.287140341 | 300 | Polyimide | O=C(C1=CC(C(N2C)=O)=C(C=C1)C2=O)C3=CC=C(C4=C3)C(N(C4=O)C5=CC=C(C=C5C)C6=CC=C(C=C6)C7=CC=C(C=C7)C)=O | 147 | 0.0005 | 20 | 22.55 | 32.04 | 0.505 | 0.55 | 0.792 | 1.6 | 33 | 14.5 | -0.82 | 7.4 | 6 | 10.9 | 1.23 | 0.3462066 | CO | CF | C1=CC=C(C(=C1)Cl)Cl | 2.9934 | 36.462 | 12 | 8 | 2 | 4 | 6 | 0 | 0 | 0 | 0 | 0 | 0 | 111.5886706 | CO.C1=CC=C(C(=C1)Cl)Cl
0.9895552 | 1.546458739 | 350 | TFC | C[Si](C)(O[Si](C)(C)C)O[Si](C)(C)C | 140.2581 | 0.002387858 | 30 | 26.4 | 86.1 | 0.685 | 0.46 | 0.854 | 1.38 | 6.97 | 16.9 | 1.01 | 16.9 | 5 | 4.3 | 4.53 | 0.1944047 | CC1CCCO1 | CF | O=CC1=CC=C(C(F)(F)F)C=C1 | 2.5179 | 36.8315 | 17 | 12 | 4 | 5 | 8 | 1 | 1 | 1 | 0.083333333 | 17.07 | 17.07 | 140.1149498 | CC1CCCO1.O=CC1=CC=C(C(F)(F)F)C=C1
1 | 1.274287156 | 150 | Polyimide | O=C(C1=CC(C(N2C)=O)=C(C=C1)C2=O)C3=CC=C(C4=C3)C(N(C4=O)C5=CC=C(C=C5C)C6=CC=C(C=C6)C7=CC=C(C=C7)C)=O | 208 | 0.0005 | 20 | 22.55 | 32.04 | 0.505 | 0.55 | 0.792 | 1.6 | 33 | 14.5 | -0.82 | 7.4 | 6 | 10.9 | 0.7475 | 0.9504297 | CO | CF | OCc1c2ccccc2cc3ccccc13 | 3.4853 | 67.3768 | 28 | 16 | 1 | 12 | 15 | 1 | 1 | 1 | 0.055555556 | 20.23 | 20.23 | 188.5618748 | CO.OCc1c2ccccc2cc3ccccc13
1 | 1.287140341 | 300 | Polyimide | O=C(C1=CC(C(N2C)=O)=C(C=C1)C2=O)C3=CC=C(C4=C3)C(N(C4=O)C5=CC=C(C=C5C)C6=CC=C(C=C6)C7=CC=C(C=C7)C)=O | 222.33 | 0.0005 | 10 | 22.55 | 32.04 | 0.505 | 0.55 | 0.792 | 1.6 | 33 | 14.5 | -0.82 | 7.4 | 6 | 10.9 | 1.54 | 1.002647 | CO | CF | CC(C)(C)c1cc(O)c(C(C)(C)C)cc1O | 3.6928 | 67.1716 | 38 | 16 | 2 | 22 | 14 | 2 | 2 | 0 | 0 | 40.46 | 40.46 | 237.1148702 | CO.CC(C)(C)c1cc(O)c(C(C)(C)C)cc1O
0.842639594 | 1.4625323 | 200 | Polyimide | O=C(C1=CC(C(N2C)=O)=C(C=C1)C2=O)C3=CC=C(C4=C3)C(N(C4=O)C5=CC=C(C=C5C)C6=CC=C(C=C6)C7=CC=C(C=C7)C)=O | 167 | 0.0005 | 10 | 22.55 | 32.04 | 0.505 | 0.55 | 0.792 | 1.6 | 33 | 14.5 | -0.82 | 7.4 | 6 | 10.9 | 0.95 | 0.937797 | CO | CF | OC(=O)c1ccc(cc1)[N+]([O-])=O | 1.293 | 40.0557 | 17 | 12 | 5 | 5 | 7 | 4 | 3 | 2 | 0.166666667 | 80.44 | 80.44 | 139.3472702 | CO.OC(=O)c1ccc(cc1)[N+]([O-])=O
1.036666667 | 1.554236373 | 350 | TFC | C[Si](C)(O[Si](C)(C)C)O[Si](C)(C)C | 122.12 | 0.0005 | 20 | 19.1 | 41.1 | 0.55 | 0.37 | 0.786 | 3.5 | 37.5 | 11.9 | -0.34 | 7.5 | 8.8 | 3 | 2.142857143 | 0.196502 | N#CC | CF | O=C(O)c1ccccc1 | 1.3848 | 33.4013 | 15 | 9 | 2 | 6 | 7 | 2 | 1 | 1 | 0.111111111 | 37.3 | 37.3 | 113.4065147 | N#CC.O=C(O)c1ccccc1
1.861471861 | 1.861471861 | 200 | Polybenzimidazole | CC1=CC(C2=NC3=CC(C4=CC(NC(C5=CC=CC=C5)=N6)=C6C=C4)=CC=C3N2)=CC=C1 | 132.16 | 0.0005 | 20 | 22.32 | 46.1 | 0.52 | 1.07 | 1.044 | 1.7 | 24 | 13.4 | -0.32 | 7.7 | 4.3 | 9.5 | 0.888617555 | -0.06080584 | CCO | CF | Nc1ccc2[nH]ccc2c1 | 1.7501 | 42.7111 | 18 | 10 | 2 | 8 | 8 | 0 | 1 | 0 | 0 | 41.81 | 41.81 | 111.8591082 | CCO.Nc1ccc2[nH]ccc2c1
1.751755 | 1.773234201 | 280 |  |  | 822.5696 | 0.002387858 | 20 | 28.53 | 92.1 | 0.697 | 0.59 | 0.867 | 0.36 | 2.4 | 8.9 | 2.69 | 8.8 | 0.7 | 1 | 2.27 | 0.9745559 | CC1=CC=CC=C1 | CF | CC(C1=CC=CC=C1)CC(C2=CC=CC=C2)CC(C3=CC=CC=C3)CC(C4=CC=CC=C4)CC(C5=CC=CC=C5)CC(C6=CC=CC=C6)CC(C7=CC=CC=C7)CC(C)(C)C8=CC=CC=C8 | 18.2014 | 281.742 | 136 | 66 | 0 | 70 | 66 | 0 | 0 | 22 | 0.301369863 | 0 | 0 | 900.7647974 | CC1=CC=CC=C1.CC(C1=CC=CC=C1)CC(C2=CC=CC=C2)CC(C3=CC=CC=C3)CC(C4=CC=CC=C4)CC(C5=CC=CC=C5)CC(C6=CC=CC=C6)CC(C7=CC=CC=C7)CC(C)(C)C8=CC=CC=C8
0.842639594 | 1.4625323 | 200 | Polyimide | O=C(C1=CC(C(N2C)=O)=C(C=C1)C2=O)C3=CC=C(C4=C3)C(N(C4=O)C5=CC=C(C=C5C)C6=CC=C(C=C6)C7=CC=C(C=C7)C)=O | 216 | 0.0005 | 20 | 22.55 | 32.04 | 0.505 | 0.55 | 0.792 | 1.6 | 33 | 14.5 | -0.82 | 7.4 | 6 | 10.9 | 0.81 | 0.9444537 | CO | CF | O=C1NC(=O)c2cc3C(=O)NC(=O)c3cc12 | -1.0344 | 57.6074 | 20 | 16 | 6 | 4 | 10 | 4 | 4 | 0 | 0 | 99.86 | 99.86 | 150.4461507 | CO.O=C1NC(=O)c2cc3C(=O)NC(=O)c3cc12
1.751755 | 1.773234201 | 220 |  |  | 348.1576 | 0.002387858 | 30 | 23.75 | 88.1 | 0.677 | 0.46 | 0.902 | 1.78 | 6 | 9.1 | 0.73 | 7.7 | 2.6 | 3.5 | 6.97 | 0.7993515 | CC(OCC)=O | DE | CC(C1=CC=CC=C1)CC(C2=CC=CC=C2)CC(C)(C)C3=CC=CC=C3 | 7.3319 | 112.742 | 56 | 26 | 0 | 30 | 26 | 0 | 0 | 7 | 0.25 | 0 | 0 | 364.7545674 | CC(OCC)=O.CC(C1=CC=CC=C1)CC(C2=CC=CC=C2)CC(C)(C)C3=CC=CC=C3
1 | 1.274287156 | 150 | Polyimide | O=C(C1=CC(C(N2C)=O)=C(C=C1)C2=O)C3=CC=C(C4=C3)C(N(C4=O)C5=CC=C(C=C5C)C6=CC=C(C=C6)C7=CC=C(C=C7)C)=O | 134.0367794 | 0.0005 | 20 | 22.55 | 32.04 | 0.505 | 0.55 | 0.792 | 1.6 | 33 | 14.5 | -0.82 | 7.4 | 6 | 10.9 | 0.7475 | 0.5933877 | CO | CF | O=CC1=CC=C(C=O)C=C1 | 1.3116 | 37.217 | 16 | 10 | 2 | 6 | 8 | 2 | 2 | 2 | 0.2 | 34.14 | 34.14 | 128.066041 | CO.O=CC1=CC=C(C=O)C=C1
1.751755 | 1.773234201 | 220 |  |  | 822.5696 | 0.002387858 | 20 | 22.32 | 46.1 | 0.52 | 1.07 | 1.044 | 1.7 | 24 | 13.4 | -0.32 | 7.7 | 4.3 | 9.5 | 1.1 | 0.9658119 | CCO | DE | O=C(OCC(OC(=O)CCCCCCC\C=C/CCCCCCCC)COC(=O)CCCCCCC\C=C/CCCCCCCC)CCCCCCC\C=C/CCCCCCCC | 18.0971 | 270.154 | 167 | 63 | 6 | 104 | 57 | 6 | 6 | 50 | 0.806451613 | 78.9 | 78.9 | 1031.350225 | CCO.O=C(OCC(OC(=O)CCCCCCC\C=C/CCCCCCCC)COC(=O)CCCCCCC\C=C/CCCCCCCC)CCCCCCC\C=C/CCCCCCCC
1.565696302 | 1.565696302 | 200 | Polybenzimidazole | CC1=CC(C2=NC3=CC(C4=CC(NC(C5=CC=CC=C5)=N6)=C6C=C4)=CC=C3N2)=CC=C1 | 222.33 | 0.0005 | 20 | 20.3 | 86.2 | 0.748 | 0.39 | 0.655 | 0 | 0.39 | 7.5 | 3.5 | 7.5 | 0 | 0 | 3.121693122 | -0.02196171 | CCCCCCC | CF | CC(C)(C)c1cc(O)c(C(C)(C)C)cc1O | 3.6928 | 67.1716 | 38 | 16 | 2 | 22 | 14 | 2 | 2 | 0 | 0 | 40.46 | 40.46 | 237.1148702 | CCCCCCC.CC(C)(C)c1cc(O)c(C(C)(C)C)cc1O
1.787077335 | 1.787077335 | 200 | Polybenzimidazole | CC1=CC(C2=NC3=CC(C4=CC(NC(C5=CC=CC=C5)=N6)=C6C=C4)=CC=C3N2)=CC=C1 | 256 | 0.128 | 20 | 22.55 | 32.04 | 0.505 | 0.55 | 0.792 | 1.6 | 33 | 14.5 | -0.82 | 7.4 | 6 | 10.9 | 4.618653659 | 0.009793683 | CO | CF | N#CC1=CC=C(C#N)C=C1 | 1.42996 | 35.872 | 14 | 10 | 2 | 4 | 8 | 0 | 2 | 0 | 0 | 47.58 | 47.58 | 127.2061904 | CO.N#CC1=CC=C(C#N)C=C1
0.996441281 | 1.312207792 | 300 | Polyimide | O=C(C1=CC(C(N2C)=O)=C(C=C1)C2=O)C3=CC=C(C4=C3)C(N(C4=O)C5=CC=C(C=C5C)C6=CC=C(C=C6)C7=CC=C(C=C7)C)=O | 108.0575149 | 0.0005 | 20 | 26.4 | 86.1 | 0.685 | 0.46 | 0.854 | 1.38 | 6.97 | 16.9 | 1.01 | 16.9 | 5 | 4.3 | 0.43 | 0.2813404 | CC1CCCO1 | CF | CC1=CC(O)=CC=C1 | 1.70062 | 32.8438 | 16 | 8 | 1 | 8 | 7 | 1 | 1 | 0 | 0 | 20.23 | 20.23 | 107.2527467 | CC1CCCO1.CC1=CC(O)=CC=C1
1.751755 | 1.773234201 | 280 |  |  | 505.1201 | 0.002387858 | 30 | 19.1 | 41.1 | 0.55 | 0.37 | 0.786 | 3.5 | 37.5 | 11.9 | -0.34 | 7.5 | 8.8 | 3 | 8.8 | 0.884836 | CC#N | CF | CC(C1=CC=CC=C1)CC(C2=CC=CC=C2)CC(C3=CC=CC=C3)CC(C)(C)C4=CC=CC=C4 | 9.5058 | 146.542 | 72 | 34 | 0 | 38 | 34 | 0 | 0 | 10 | 0.27027027 | 0 | 0 | 471.9566134 | CC#N.CC(C1=CC=CC=C1)CC(C2=CC=CC=C2)CC(C3=CC=CC=C3)CC(C)(C)C4=CC=CC=C4
1.055325035 | 1.670148433 | 500 | PDMS | CCO[Si](OCC)(OCC)CC[Si](OCC)(O[Si](OCC)(OCC)CC[Si](OCC)(OCC)OCC)OCC | 138 | 0.0005 | 20 | 22.32 | 46.1 | 0.52 | 1.07 | 1.044 | 1.7 | 24 | 13.4 | -0.32 | 7.7 | 4.3 | 9.5 | 0.244542261 | 0.4059167 | CCO | CF | C1=CC=C(C=C1)C(CO)O | 0.7123 | 38.4876 | 20 | 10 | 2 | 10 | 8 | 2 | 2 | 2 | 0.2 | 40.46 | 40.46 | 133.3389589 | CCO.C1=CC=C(C=C1)C(CO)O
1 | 1.274287156 | 150 | Polyimide | O=C(C1=CC(C(N2C)=O)=C(C=C1)C2=O)C3=CC=C(C4=C3)C(N(C4=O)C5=CC=C(C=C5C)C6=CC=C(C=C6)C7=CC=C(C=C7)C)=O | 295.0956913 | 0.0005 | 10 | 22.55 | 32.04 | 0.505 | 0.55 | 0.792 | 1.6 | 33 | 14.5 | -0.82 | 7.4 | 6 | 10.9 | 0.88 | 1.000393 | CO | CF | COC(=O)NC1=NC2=C(N1)C=C(C=C2)C(=O)C3=CC=CC=C3 | 2.9722 | 81.9959 | 35 | 22 | 6 | 13 | 16 | 3 | 4 | 3 | 0.125 | 84.08 | 84.08 | 251.1556778 | CO.COC(=O)NC1=NC2=C(N1)C=C(C=C2)C(=O)C3=CC=CC=C3
1.055325035 | 1.670148433 | 500 | PDMS | CCO[Si](OCC)(OCC)CC[Si](OCC)(O[Si](OCC)(OCC)CC[Si](OCC)(OCC)OCC)OCC | 160.98 | 0.0005 | 20 | 22.32 | 46.1 | 0.52 | 1.07 | 1.044 | 1.7 | 24 | 13.4 | -0.32 | 7.7 | 4.3 | 9.5 | 0.244542261 | 0.1750354 | CCO | CF | NC1=CC=C(Cl)C(Cl)=C1 | 2.5756 | 40.8744 | 14 | 9 | 3 | 5 | 6 | 0 | 1 | 0 | 0 | 26.02 | 26.02 | 122.5854312 | CCO.NC1=CC=C(Cl)C(Cl)=C1
0.842639594 | 1.4625323 | 200 | Polyimide | O=C(C1=CC(C(N2C)=O)=C(C=C1)C2=O)C3=CC=C(C4=C3)C(N(C4=O)C5=CC=C(C=C5C)C6=CC=C(C=C6)C7=CC=C(C=C7)C)=O | 192 | 0.0005 | 20 | 22.55 | 32.04 | 0.505 | 0.55 | 0.792 | 1.6 | 33 | 14.5 | -0.82 | 7.4 | 6 | 10.9 | 0.81 | 0.9162155 | CO | CF | COC1=C(C=C2C(=C1)CCC2=O)OC | 1.8327 | 52.1975 | 26 | 14 | 3 | 12 | 11 | 3 | 3 | 2 | 0.133333333 | 35.53 | 35.53 | 179.0242236 | CO.COC1=C(C=C2C(=C1)CCC2=O)OC
1.086486486 | 1.807038835 | 300 | Polyimide | O=C(C1=CC(C(N2C)=O)=C(C=C1)C2=O)C3=CC=C(C4=C3)C(N(C4=O)C5=CC=C(C=C5C)C6=CC=C(C=C6)C7=CC=C(C=C7)C)=O | 137.0476785 | 0.0005 | 20 | 36.76 | 73.1 | 0.666 | 0.8 | 0.937 | 3.8 | 37 | 12.1 | -0.74 | 8.5 | 6.7 | 5.5 | 0.9 | 0.8038484 | O=CN(C)C | CF | NC1=CC=CC=C1C(O)=O | 0.967 | 37.8137 | 17 | 10 | 3 | 7 | 7 | 2 | 2 | 1 | 0.1 | 63.32 | 63.32 | 124.4032753 | O=CN(C)C.NC1=CC=CC=C1C(O)=O
1.751755 | 1.773234201 | 220 |  |  | 822.5696 | 0.002387858 | 30 | 23.75 | 88.1 | 0.677 | 0.46 | 0.902 | 1.78 | 6 | 9.1 | 0.73 | 7.7 | 2.6 | 3.5 | 1.37 | 1.006802 | CC(OCC)=O | CF | O=C(OCC(COC(CCCCCCC/C=C/CCCCCCCC)=O)OC(CCCCCCC/C=C/CCCCCCCC)=O)CCCCCCC/C=C/CCCCCCCC | 18.0971 | 270.154 | 167 | 63 | 6 | 104 | 57 | 6 | 6 | 50 | 0.806451613 | 78.9 | 78.9 | 1031.350225 | CC(OCC)=O.O=C(OCC(COC(CCCCCCC/C=C/CCCCCCCC)=O)OC(CCCCCCC/C=C/CCCCCCCC)=O)CCCCCCC/C=C/CCCCCCCC
1 | 1.274287156 | 150 | Polyimide | O=C(C1=CC(C(N2C)=O)=C(C=C1)C2=O)C3=CC=C(C4=C3)C(N(C4=O)C5=CC=C(C=C5C)C6=CC=C(C=C6)C7=CC=C(C=C7)C)=O | 331.1136669 | 0.0005 | 20 | 22.55 | 32.04 | 0.505 | 0.55 | 0.792 | 1.6 | 33 | 14.5 | -0.82 | 7.4 | 6 | 10.9 | 0.7475 | 1.002148 | CO | CF | CN/C(NCCSCC1=CSC(CN(C)C)=N1)=C[N+]([O-])=O | 1.3225 | 87.8068 | 42 | 21 | 9 | 21 | 12 | 2 | 8 | 10 | 0.476190476 | 83.33 | 136.87 | 291.8882927 | CO.CN/C(NCCSCC1=CSC(CN(C)C)=N1)=C[N+]([O-])=O
0.842639594 | 1.4625323 | 200 | Polyimide | O=C(C1=CC(C(N2C)=O)=C(C=C1)C2=O)C3=CC=C(C4=C3)C(N(C4=O)C5=CC=C(C=C5C)C6=CC=C(C=C6)C7=CC=C(C=C7)C)=O | 168 | 0.0005 | 20 | 22.55 | 32.04 | 0.505 | 0.55 | 0.792 | 1.6 | 33 | 14.5 | -0.82 | 7.4 | 6 | 10.9 | 0.81 | 0.7402885 | CO | CF | COC1=CC=C(OC)C(CO)=C1 | 1.1961 | 45.4688 | 24 | 12 | 3 | 12 | 9 | 3 | 3 | 3 | 0.25 | 38.69 | 38.69 | 159.425171 | CO.COC1=CC=C(OC)C(CO)=C1
1.751755 | 1.773234201 | 250 |  |  | 836.5245697 | 0.002387858 | 30 | 22.32 | 46.1 | 0.52 | 1.07 | 1.044 | 1.7 | 24 | 13.4 | -0.32 | 7.7 | 4.3 | 9.5 | 0.16 | 0.07909618 | CCO | CF | CC(C1=CC=CC=C1)CC(C2=CC=CC=C2)CC(CC(C(C)(C)C(C3=CC=CC=C3)(C)C)C4=CC=CC=C4)C5=CC=CC=C5 | 12.3158 | 189.506 | 94 | 44 | 0 | 50 | 44 | 0 | 0 | 13 | 0.270833333 | 0 | 0 | 613.7506298 | CCO.CC(C1=CC=CC=C1)CC(C2=CC=CC=C2)CC(CC(C(C)(C)C(C3=CC=CC=C3)(C)C)C4=CC=CC=C4)C5=CC=CC=C5
1.013769363 | 1.331319235 | 300 | Polyimide | O=C(C1=CC(C(N2C)=O)=C(C=C1)C2=O)C3=CC=C(C4=C3)C(N(C4=O)C5=CC=C(C=C5C)C6=CC=C(C=C6)C7=CC=C(C=C7)C)=O | 151.0633285 | 0.0005 | 20 | 23.75 | 88.1 | 0.677 | 0.46 | 0.902 | 1.78 | 6 | 9.1 | 0.73 | 7.7 | 2.6 | 3.5 | 0.27 | 0.2504417 | CC(OCC)=O | CF | OC1=CC=C(NC(C)=O)C=C1 | 1.3506 | 42.4105 | 20 | 11 | 3 | 9 | 8 | 2 | 2 | 1 | 0.090909091 | 49.33 | 49.33 | 141.6992605 | CC(OCC)=O.OC1=CC=C(NC(C)=O)C=C1
1.824302135 | 1.824302135 | 200 | Polybenzimidazole | CC1=CC(C2=NC3=CC(C4=CC(NC(C5=CC=CC=C5)=N6)=C6C=C4)=CC=C3N2)=CC=C1 | 102.13 | 0.0005 | 20 | 26.4 | 86.1 | 0.685 | 0.46 | 0.854 | 1.38 | 6.97 | 16.9 | 1.01 | 16.9 | 5 | 4.3 | 33.58715773 | 1.006984 | CC1CCCO1 | CF | C#Cc1ccccc1 | 1.6679 | 34.377 | 14 | 8 | 0 | 6 | 8 | 0 | 0 | 0 | 0 | 0 | 0 | 110.4855871 | CC1CCCO1.C#Cc1ccccc1
1 | 1.287140341 | 300 | Polyimide | O=C(C1=CC(C(N2C)=O)=C(C=C1)C2=O)C3=CC=C(C4=C3)C(N(C4=O)C5=CC=C(C=C5C)C6=CC=C(C=C6)C7=CC=C(C=C7)C)=O | 184.1000484 | 0.0005 | 10 | 22.55 | 32.04 | 0.505 | 0.55 | 0.792 | 1.6 | 33 | 14.5 | -0.82 | 7.4 | 6 | 10.9 | 1.54 | 1.010099 | CO | CF | C=C(N)NC1=C2C=CC=CC2=CC=C1 | 2.6816 | 60.8981 | 26 | 14 | 2 | 12 | 12 | 0 | 2 | 2 | 0.133333333 | 38.05 | 38.05 | 175.7701312 | CO.C=C(N)NC1=C2C=CC=CC2=CC=C1
1 | 1.287140341 | 300 | Polyimide | O=C(C1=CC(C(N2C)=O)=C(C=C1)C2=O)C3=CC=C(C4=C3)C(N(C4=O)C5=CC=C(C=C5C)C6=CC=C(C=C6)C7=CC=C(C=C7)C)=O | 361.48 | 0.18074 | 10 | 22.55 | 32.04 | 0.505 | 0.55 | 0.792 | 1.6 | 33 | 14.5 | -0.82 | 7.4 | 6 | 10.9 | 1.54 | 0.9750986 | CO | CF | CCCCC(CC)COC(=O)C(C#N)=C(c1ccccc1)c1ccccc1 | 5.77168 | 108.784 | 54 | 27 | 3 | 27 | 24 | 2 | 3 | 9 | 0.321428571 | 50.09 | 50.09 | 379.3598114 | CO.CCCCC(CC)COC(=O)C(C#N)=C(c1ccccc1)c1ccccc1
1.108183079 | 1.674270557 | 500 | PDMS | CCO[Si](OCC)(OCC)CC[Si](OCC)(O[Si](OCC)(OCC)CC[Si](OCC)(OCC)OCC)OCC | 224.0837296 | 0.0005 | 20 | 19.1 | 41.1 | 0.55 | 0.37 | 0.786 | 3.5 | 37.5 | 11.9 | -0.34 | 7.5 | 8.8 | 3 | 2.328042328 | 0.2388457 | N#CC | CF | O=C1CC(C2=CC=CC=C2)OC3=C1C=CC=C3 | 3.3931 | 65.2005 | 29 | 17 | 2 | 12 | 15 | 2 | 2 | 1 | 0.052631579 | 26.3 | 26.3 | 208.2521017 | N#CC.O=C1CC(C2=CC=CC=C2)OC3=C1C=CC=C3
0.9650153 | 1.546458739 | 300 |  |  | 187.24 | 0.002387858 | 30 | 22.32 | 46.1 | 0.52 | 1.07 | 1.044 | 1.7 | 24 | 13.4 | -0.32 | 7.7 | 4.3 | 9.5 | 0.7 | 0.7394862 | CCO | CF | CCCCCCCCCC | 4.147 | 48.284 | 32 | 10 | 0 | 22 | 10 | 0 | 0 | 7 | 0.777777778 | 0 | 0 | 181.5163112 | CCO.CCCCCCCCCC
1.861471861 | 1.861471861 | 200 | Polybenzimidazole | CC1=CC(C2=NC3=CC(C4=CC(NC(C5=CC=CC=C5)=N6)=C6C=C4)=CC=C3N2)=CC=C1 | 254 | 0.0005 | 20 | 22.32 | 46.1 | 0.52 | 1.07 | 1.044 | 1.7 | 24 | 13.4 | -0.32 | 7.7 | 4.3 | 9.5 | 0.888617555 | 0.3124568 | CCO | CF | C1=CC=C2C3C4=CC=CC=C4C(C2=C1)C5=CC=CC=C35 | 4.6738 | 81.216 | 34 | 20 | 0 | 14 | 20 | 0 | 0 | 0 | 0 | 0 | 0 | 232.4657382 | CCO.C1=CC=C2C3C4=CC=CC=C4C(C2=C1)C5=CC=CC=C35
1.154761905 | 1.338009172 | 300 | Polyimide | O=C(C1=CC(C(N2C)=O)=C(C=C1)C2=O)C3=CC=C(C4=C3)C(N(C4=O)C5=CC=C(C=C5C)C6=CC=C(C=C6)C7=CC=C(C=C7)C)=O | 228 | 0.0005 | 20 | 21.79 | 60.1 | 0.624 | 1.96 | 0.786 | 1.68 | 22 | 11.5 | 0.26 | 7.7 | 3 | 8 | 0.066137566 | 0.533527 | CC(O)C | CF | COC1=CC(=C(C=C1)C(=O)C2=CC=CC=C2)O | 2.6318 | 64.5333 | 29 | 17 | 3 | 12 | 14 | 3 | 3 | 3 | 0.166666667 | 46.53 | 46.53 | 212.1028024 | CC(O)C.COC1=CC(=C(C=C1)C(=O)C2=CC=CC=C2)O
1.001792115 | 1.257242812 | 300 | Polyimide | O=C(C1=CC(C(N2C)=O)=C(C=C1)C2=O)C3=CC=C(C4=C3)C(N(C4=O)C5=CC=C(C=C5C)C6=CC=C(C=C6)C7=CC=C(C=C7)C)=O | 166.22 | 0.0005 | 20 | 19.4 | 88.2 | 0.72 | 0.36 | 0.74 | 1.4 | 2.6 | 7.4 | 1.05 | 14.8 | 4.3 | 5 | 0.42 | -0.09381226 | CC(C)(C)OC | CF | c1ccc2c(c1)Cc1ccccc1-2 | 3.2578 | 54.684 | 23 | 13 | 0 | 10 | 13 | 0 | 0 | 0 | 0 | 0 | 0 | 158.7161363 | CC(C)(C)OC.c1ccc2c(c1)Cc1ccccc1-2
1.751755 | 1.773234201 | 220 |  |  | 822.5696 | 0.002387858 | 30 | 23.75 | 88.1 | 0.677 | 0.46 | 0.902 | 1.78 | 6 | 9.1 | 0.73 | 7.7 | 2.6 | 3.5 | 6.97 | 1.005832 | CC(OCC)=O | DE | CC(C1=CC=CC=C1)CC(C2=CC=CC=C2)CC(C3=CC=CC=C3)CC(C4=CC=CC=C4)CC(C5=CC=CC=C5)CC(C6=CC=CC=C6)CC(C7=CC=CC=C7)CC(C8=CC=CC=C8)CC(C9=CC=CC=C9)CC(C%10=CC=CC=C%10)CC(C)(C)C%11=CC=CC=C%11 | 24.7231 | 383.142 | 184 | 90 | 0 | 94 | 90 | 0 | 0 | 31 | 0.31 | 0 | 0 | 1222.370935 | CC(OCC)=O.CC(C1=CC=CC=C1)CC(C2=CC=CC=C2)CC(C3=CC=CC=C3)CC(C4=CC=CC=C4)CC(C5=CC=CC=C5)CC(C6=CC=CC=C6)CC(C7=CC=CC=C7)CC(C8=CC=CC=C8)CC(C9=CC=CC=C9)CC(C%10=CC=CC=C%10)CC(C)(C)C%11=CC=CC=C%11
1 | 1.287140341 | 300 | Polyimide | O=C(C1=CC(C(N2C)=O)=C(C=C1)C2=O)C3=CC=C(C4=C3)C(N(C4=O)C5=CC=C(C=C5C)C6=CC=C(C=C6)C7=CC=C(C=C7)C)=O | 93.05784922 | 0.0005 | 20 | 22.55 | 32.04 | 0.505 | 0.55 | 0.792 | 1.6 | 33 | 14.5 | -0.82 | 7.4 | 6 | 10.9 | 1.23 | 0.1850898 | CO | CF | CC1=NC=CC=C1 | 1.39002 | 28.974 | 14 | 7 | 1 | 7 | 6 | 0 | 1 | 0 | 0 | 12.89 | 12.89 | 92.1632951 | CO.CC1=NC=CC=C1
1 | 1.287140341 | 300 | Polyimide | O=C(C1=CC(C(N2C)=O)=C(C=C1)C2=O)C3=CC=C(C4=C3)C(N(C4=O)C5=CC=C(C=C5C)C6=CC=C(C=C6)C7=CC=C(C=C7)C)=O | 134.0367794 | 0.0005 | 20 | 22.55 | 32.04 | 0.505 | 0.55 | 0.792 | 1.6 | 33 | 14.5 | -0.82 | 7.4 | 6 | 10.9 | 1.23 | 0.609144 | CO | CF | O=CC1=CC=C(C=O)C=C1 | 1.3116 | 37.217 | 16 | 10 | 2 | 6 | 8 | 2 | 2 | 2 | 0.2 | 34.14 | 34.14 | 128.066041 | CO.O=CC1=CC=C(C=O)C=C1
1 | 1.274287156 | 150 | Polyimide | O=C(C1=CC(C(N2C)=O)=C(C=C1)C2=O)C3=CC=C(C4=C3)C(N(C4=O)C5=CC=C(C=C5C)C6=CC=C(C=C6)C7=CC=C(C=C7)C)=O | 164.2 | 0.0005 | 10 | 22.55 | 32.04 | 0.505 | 0.55 | 0.792 | 1.6 | 33 | 14.5 | -0.82 | 7.4 | 6 | 10.9 | 0.88 | 0.9621567 | CO | CF | CC[C@@H](C(=O)O)c1ccccc1 | 2.2648 | 47.1098 | 24 | 12 | 2 | 12 | 10 | 2 | 1 | 3 | 0.25 | 37.3 | 37.3 | 165.2944704 | CO.CC[C@@H](C(=O)O)c1ccccc1
0.996441281 | 1.312207792 | 300 | Polyimide | O=C(C1=CC(C(N2C)=O)=C(C=C1)C2=O)C3=CC=C(C4=C3)C(N(C4=O)C5=CC=C(C=C5C)C6=CC=C(C=C6)C7=CC=C(C=C7)C)=O | 164 | 0.0005 | 20 | 26.4 | 86.1 | 0.685 | 0.46 | 0.854 | 1.38 | 6.97 | 16.9 | 1.01 | 16.9 | 5 | 4.3 | 0.43 | 0.514037 | CC1CCCO1 | CF | CCC(C1=CC=CC=C1)C(=O)O | 2.2648 | 47.1098 | 24 | 12 | 2 | 12 | 10 | 2 | 1 | 3 | 0.25 | 37.3 | 37.3 | 165.2944704 | CC1CCCO1.CCC(C1=CC=CC=C1)C(=O)O
1 | 1.274287156 | 150 | Polyimide | O=C(C1=CC(C(N2C)=O)=C(C=C1)C2=O)C3=CC=C(C4=C3)C(N(C4=O)C5=CC=C(C=C5C)C6=CC=C(C=C6)C7=CC=C(C=C7)C)=O | 138 | 0.0005 | 20 | 22.55 | 32.04 | 0.505 | 0.55 | 0.792 | 1.6 | 33 | 14.5 | -0.82 | 7.4 | 6 | 10.9 | 0.7475 | 0.2493041 | CO | CF | COC1=CC=C(C=C1)OC | 1.7038 | 39.546 | 20 | 10 | 2 | 10 | 8 | 2 | 2 | 2 | 0.2 | 18.46 | 18.46 | 133.3389589 | CO.COC1=CC=C(C=C1)OC
1.154761905 | 1.338009172 | 300 | Polyimide | O=C(C1=CC(C(N2C)=O)=C(C=C1)C2=O)C3=CC=C(C4=C3)C(N(C4=O)C5=CC=C(C=C5C)C6=CC=C(C=C6)C7=CC=C(C=C7)C)=O | 215.05 | 0.0005 | 20 | 21.79 | 60.1 | 0.624 | 1.96 | 0.786 | 1.68 | 22 | 11.5 | 0.26 | 7.7 | 3 | 8 | 0.066137566 | 0.1219459 | CC(O)C | CF | BrC1=CC=C(C(OC)=O)C=C1 | 2.2357 | 45.4815 | 18 | 11 | 3 | 7 | 8 | 2 | 2 | 1 | 0.090909091 | 26.3 | 26.3 | 149.9861192 | CC(O)C.BrC1=CC=C(C(OC)=O)C=C1
0.991749175 | 1.408311346 | 350 | TFC | C[Si](C)(O[Si](C)(C)C)O[Si](C)(C)C | 361.48 | 0.0005 | 20 | 19.4 | 88.2 | 0.72 | 0.36 | 0.74 | 1.4 | 2.6 | 7.4 | 1.05 | 14.8 | 4.3 | 5 | 64.75433947 | 0.6227488 | CC(C)(C)OC | CF | CCCCC(CC)COC(=O)C(C#N)=C(c1ccccc1)c1ccccc1 | 5.77168 | 108.784 | 54 | 27 | 3 | 27 | 24 | 2 | 3 | 9 | 0.321428571 | 50.09 | 50.09 | 379.3598114 | CC(C)(C)OC.CCCCC(CC)COC(=O)C(C#N)=C(c1ccccc1)c1ccccc1
1 | 1.483774552 | 350 | TFC | C[Si](C)(O[Si](C)(C)C)O[Si](C)(C)C | 144.17 | 0.0005 | 20 | 23.75 | 88.1 | 0.677 | 0.46 | 0.902 | 1.78 | 6 | 9.1 | 0.73 | 7.7 | 2.6 | 3.5 | 3.897707231 | 0.3084147 | CC(OCC)=O | CF | Nc1cccc2ncccc12 | 1.817 | 46.1554 | 19 | 11 | 2 | 8 | 9 | 0 | 2 | 0 | 0 | 38.91 | 38.91 | 126.5186345 | CC(OCC)=O.Nc1cccc2ncccc12
1 | 1.287140341 | 300 | Polyimide | O=C(C1=CC(C(N2C)=O)=C(C=C1)C2=O)C3=CC=C(C4=C3)C(N(C4=O)C5=CC=C(C=C5C)C6=CC=C(C=C6)C7=CC=C(C=C7)C)=O | 160.98 | 0.0005 | 10 | 22.55 | 32.04 | 0.505 | 0.55 | 0.792 | 1.6 | 33 | 14.5 | -0.82 | 7.4 | 6 | 10.9 | 1.54 | 0.4705527 | CO | CF | NC1=CC=C(Cl)C(Cl)=C1 | 2.5756 | 40.8744 | 14 | 9 | 3 | 5 | 6 | 0 | 1 | 0 | 0 | 26.02 | 26.02 | 122.5854312 | CO.NC1=CC=C(Cl)C(Cl)=C1
0.842639594 | 1.4625323 | 200 | Polyimide | O=C(C1=CC(C(N2C)=O)=C(C=C1)C2=O)C3=CC=C(C4=C3)C(N(C4=O)C5=CC=C(C=C5C)C6=CC=C(C=C6)C7=CC=C(C=C7)C)=O | 195 | 0.0005 | 20 | 22.55 | 32.04 | 0.505 | 0.55 | 0.792 | 1.6 | 33 | 14.5 | -0.82 | 7.4 | 6 | 10.9 | 0.81 | 0.6800087 | CO | CF | Oc1c(Cl)cc(Cl)cc1Cl | 3.3524 | 43.1368 | 13 | 10 | 4 | 3 | 6 | 1 | 1 | 0 | 0 | 20.23 | 20.23 | 135.5899655 | CO.Oc1c(Cl)cc(Cl)cc1Cl
0.842639594 | 1.4625323 | 200 | Polyimide | O=C(C1=CC(C(N2C)=O)=C(C=C1)C2=O)C3=CC=C(C4=C3)C(N(C4=O)C5=CC=C(C=C5C)C6=CC=C(C=C6)C7=CC=C(C=C7)C)=O | 166.0993797 | 0.0005 | 20 | 22.55 | 32.04 | 0.505 | 0.55 | 0.792 | 1.6 | 33 | 14.5 | -0.82 | 7.4 | 6 | 10.9 | 0.81 | 0.9988406 | CO | CF | OC1=CC=C(O)C=C1C(C)(C)C | 2.3953 | 48.4716 | 26 | 12 | 2 | 14 | 10 | 2 | 2 | 0 | 0 | 40.46 | 40.46 | 167.9309293 | CO.OC1=CC=C(O)C=C1C(C)(C)C
0.842639594 | 1.4625323 | 200 | Polyimide | O=C(C1=CC(C(N2C)=O)=C(C=C1)C2=O)C3=CC=C(C4=C3)C(N(C4=O)C5=CC=C(C=C5C)C6=CC=C(C=C6)C7=CC=C(C=C7)C)=O | 118.0530982 | 0.0005 | 20 | 22.55 | 32.04 | 0.505 | 0.55 | 0.792 | 1.6 | 33 | 14.5 | -0.82 | 7.4 | 6 | 10.9 | 0.81 | 0.7902116 | CO | CF | C12=CC=CC=C1NC=N2 | 1.5629 | 36.0937 | 15 | 9 | 2 | 6 | 7 | 0 | 1 | 0 | 0 | 28.68 | 28.68 | 94.56312302 | CO.C12=CC=CC=C1NC=N2
1 | 1.274287156 | 150 | Polyimide | O=C(C1=CC(C(N2C)=O)=C(C=C1)C2=O)C3=CC=C(C4=C3)C(N(C4=O)C5=CC=C(C=C5C)C6=CC=C(C=C6)C7=CC=C(C=C7)C)=O | 209 | 0.0005 | 10 | 22.55 | 32.04 | 0.505 | 0.55 | 0.792 | 1.6 | 33 | 14.5 | -0.82 | 7.4 | 6 | 10.9 | 0.88 | 0.7606331 | CO | CF | O=C(OC)C1=CC=C(C(OC)=O)C=C1N | 0.842 | 53.5334 | 26 | 15 | 5 | 11 | 10 | 4 | 5 | 2 | 0.133333333 | 78.62 | 78.62 | 191.2352259 | CO.O=C(OC)C1=CC=C(C(OC)=O)C=C1N
1 | 1.287140341 | 300 | Polyimide | O=C(C1=CC(C(N2C)=O)=C(C=C1)C2=O)C3=CC=C(C4=C3)C(N(C4=O)C5=CC=C(C=C5C)C6=CC=C(C=C6)C7=CC=C(C=C7)C)=O | 330 | 0.0005 | 10 | 22.55 | 32.04 | 0.505 | 0.55 | 0.792 | 1.6 | 33 | 14.5 | -0.82 | 7.4 | 6 | 10.9 | 1.54 | 0.3549173 | CO | CF | IC1=CC(I)=CC=C1 | 2.8958 | 51.876 | 12 | 8 | 2 | 4 | 6 | 0 | 0 | 0 | 0 | 0 | 0 | 131.7201387 | CO.IC1=CC(I)=CC=C1
0.842639594 | 1.4625323 | 200 | Polyimide | O=C(C1=CC(C(N2C)=O)=C(C=C1)C2=O)C3=CC=C(C4=C3)C(N(C4=O)C5=CC=C(C=C5C)C6=CC=C(C=C6)C7=CC=C(C=C7)C)=O | 173 | 0.0005 | 10 | 22.55 | 32.04 | 0.505 | 0.55 | 0.792 | 1.6 | 33 | 14.5 | -0.82 | 7.4 | 6 | 10.9 | 0.95 | 0.277553 | CO | CF | [O-][N+](=O)c1cccc2ccccc12 | 2.748 | 50.6024 | 20 | 13 | 3 | 7 | 10 | 2 | 2 | 1 | 0.071428571 | 43.14 | 43.14 | 147.7618541 | CO.[O-][N+](=O)c1cccc2ccccc12
1.751755 | 1.773234201 | 600 |  |  | 822.5696 | 0.002387858 | 40 | 22.32 | 46.1 | 0.52 | 1.07 | 1.044 | 1.7 | 24 | 13.4 | -0.32 | 7.7 | 4.3 | 9.5 | 0.27 | 0.7308874 | CCO | CF | CC(C1=CC=CC=C1)CC(C2=CC=CC=C2)CC(C3=CC=CC=C3)CC(C4=CC=CC=C4)CC(C5=CC=CC=C5)CC(C6=CC=CC=C6)CC(CC(C(C)(C)C(C7=CC=CC=C7)(C)C)C8=CC=CC=C8)C9=CC=CC=C9 | 21.0114 | 324.706 | 158 | 76 | 0 | 82 | 76 | 0 | 0 | 25 | 0.297619048 | 0 | 0 | 1042.558814 | CCO.CC(C1=CC=CC=C1)CC(C2=CC=CC=C2)CC(C3=CC=CC=C3)CC(C4=CC=CC=C4)CC(C5=CC=CC=C5)CC(C6=CC=CC=C6)CC(CC(C(C)(C)C(C7=CC=CC=C7)(C)C)C8=CC=CC=C8)C9=CC=CC=C9
0.842639594 | 1.4625323 | 200 | Polyimide | O=C(C1=CC(C(N2C)=O)=C(C=C1)C2=O)C3=CC=C(C4=C3)C(N(C4=O)C5=CC=C(C=C5C)C6=CC=C(C=C6)C7=CC=C(C=C7)C)=O | 198 | 0.0005 | 10 | 22.55 | 32.04 | 0.505 | 0.55 | 0.792 | 1.6 | 33 | 14.5 | -0.82 | 7.4 | 6 | 10.9 | 0.95 | 0.3350197 | CO | CF | C(OCc1ccccc1)c2ccccc2 | 3.4034 | 61.377 | 29 | 15 | 1 | 14 | 14 | 1 | 1 | 4 | 0.25 | 9.23 | 9.23 | 197.1588075 | CO.C(OCc1ccccc1)c2ccccc2
1 | 1.274287156 | 150 | Polyimide | O=C(C1=CC(C(N2C)=O)=C(C=C1)C2=O)C3=CC=C(C4=C3)C(N(C4=O)C5=CC=C(C=C5C)C6=CC=C(C=C6)C7=CC=C(C=C7)C)=O | 127.6 | 0.0005 | 20 | 22.55 | 32.04 | 0.505 | 0.55 | 0.792 | 1.6 | 33 | 14.5 | -0.82 | 7.4 | 6 | 10.9 | 0.7475 | 0.2770875 | CO | CF | C1=CC=C(C(=C1)N)Cl | 1.9222 | 35.8644 | 14 | 8 | 2 | 6 | 6 | 0 | 1 | 0 | 0 | 26.02 | 26.02 | 107.3743631 | CO.C1=CC=C(C(=C1)N)Cl
1.751755 | 1.773234201 | 250 |  |  | 432.9552 | 0.002387858 | 20 | 28.53 | 92.1 | 0.697 | 0.59 | 0.867 | 0.36 | 2.4 | 8.9 | 2.69 | 8.8 | 0.7 | 1 | 3.02 | 0.8535102 | CC1=CC=CC=C1 | CF | O=C(OC)C(C)(CC(C)(CC(C)C(OC)=O)C(OC)=O)CC(C)(C(OC)=O)C | 2.5236 | 101.074 | 62 | 28 | 8 | 34 | 20 | 8 | 8 | 10 | 0.37037037 | 105.2 | 105.2 | 414.2521432 | CC1=CC=CC=C1.O=C(OC)C(C)(CC(C)(CC(C)C(OC)=O)C(OC)=O)CC(C)(C(OC)=O)C
0.9650153 | 1.546458739 | 500 |  |  | 505.1201 | 0.01628979 | 10 | 19.1 | 41.1 | 0.55 | 0.37 | 0.786 | 3.5 | 37.5 | 11.9 | -0.34 | 7.5 | 8.8 | 3 | 8.79 | 0.8039339 | CC#N | CF | CC(C1=CC=CC=C1)CC(C2=CC=CC=C2)CC(C3=CC=CC=C3)CC(C)(C)C4=CC=CC=C4 | 9.5058 | 146.542 | 72 | 34 | 0 | 38 | 34 | 0 | 0 | 10 | 0.27027027 | 0 | 0 | 471.9566134 | CC#N.CC(C1=CC=CC=C1)CC(C2=CC=CC=C2)CC(C3=CC=CC=C3)CC(C)(C)C4=CC=CC=C4
1 | 1.274287156 | 150 | Polyimide | O=C(C1=CC(C(N2C)=O)=C(C=C1)C2=O)C3=CC=C(C4=C3)C(N(C4=O)C5=CC=C(C=C5C)C6=CC=C(C=C6)C7=CC=C(C=C7)C)=O | 138 | 0.0005 | 10 | 22.55 | 32.04 | 0.505 | 0.55 | 0.792 | 1.6 | 33 | 14.5 | -0.82 | 7.4 | 6 | 10.9 | 0.88 | 0.5478769 | CO | CF | C1=CC=C(C=C1)C(CO)O | 0.7123 | 38.4876 | 20 | 10 | 2 | 10 | 8 | 2 | 2 | 2 | 0.2 | 40.46 | 40.46 | 133.3389589 | CO.C1=CC=C(C=C1)C(CO)O
1 | 1.287140341 | 300 | Polyimide | O=C(C1=CC(C(N2C)=O)=C(C=C1)C2=O)C3=CC=C(C4=C3)C(N(C4=O)C5=CC=C(C=C5C)C6=CC=C(C=C6)C7=CC=C(C=C7)C)=O | 286.33 | 0.0005 | 10 | 22.55 | 32.04 | 0.505 | 0.55 | 0.792 | 1.6 | 33 | 14.5 | -0.82 | 7.4 | 6 | 10.9 | 1.54 | 1.001412 | CO | CF | OC1=C(C2=C(C=CC=C3)C3=CC=C2O)C(C=CC=C4)=C4C=C1 | 5.0712 | 90.2196 | 36 | 22 | 2 | 14 | 20 | 2 | 2 | 1 | 0.04 | 40.46 | 40.46 | 252.6661921 | CO.OC1=C(C2=C(C=CC=C3)C3=CC=C2O)C(C=CC=C4)=C4C=C1
0.842639594 | 1.4625323 | 200 | Polyimide | O=C(C1=CC(C(N2C)=O)=C(C=C1)C2=O)C3=CC=C(C4=C3)C(N(C4=O)C5=CC=C(C=C5C)C6=CC=C(C=C6)C7=CC=C(C=C7)C)=O | 209 | 0.0005 | 20 | 22.55 | 32.04 | 0.505 | 0.55 | 0.792 | 1.6 | 33 | 14.5 | -0.82 | 7.4 | 6 | 10.9 | 0.81 | 0.7727203 | CO | CF | O=C(OC)C1=CC=C(C(OC)=O)C=C1N | 0.842 | 53.5334 | 26 | 15 | 5 | 11 | 10 | 4 | 5 | 2 | 0.133333333 | 78.62 | 78.62 | 191.2352259 | CO.O=C(OC)C1=CC=C(C(OC)=O)C=C1N
1 | 1.287140341 | 300 | Polyimide | O=C(C1=CC(C(N2C)=O)=C(C=C1)C2=O)C3=CC=C(C4=C3)C(N(C4=O)C5=CC=C(C=C5C)C6=CC=C(C=C6)C7=CC=C(C=C7)C)=O | 209 | 0.0005 | 10 | 22.55 | 32.04 | 0.505 | 0.55 | 0.792 | 1.6 | 33 | 14.5 | -0.82 | 7.4 | 6 | 10.9 | 1.54 | 0.7753142 | CO | CF | O=C(OC)C1=CC=C(C(OC)=O)C=C1N | 0.842 | 53.5334 | 26 | 15 | 5 | 11 | 10 | 4 | 5 | 2 | 0.133333333 | 78.62 | 78.62 | 191.2352259 | CO.O=C(OC)C1=CC=C(C(OC)=O)C=C1N
1.751755 | 1.773234201 | 300 |  |  | 85.22937 | 0.002387858 | 20 | 26.4 | 72.11 | 0.6 | 0.55 | 0.887 | 1.69 | 7.58 | 9.1 | 0.46 | 8.2 | 2.8 | 3.9 | 3.2 | 0.1047774 | C1CCCO1 | CF | CC(N)=S | 0.2924 | 22.4594 | 9 | 4 | 2 | 5 | 2 | 0 | 1 | 0 | 0 | 26.02 | 58.11 | 70.01775552 | C1CCCO1.CC(N)=S
0.9650153 | 1.546458739 | 150 |  |  | 331.1136669 | 0.002387858 | 20 | 22.32 | 46.1 | 0.52 | 1.07 | 1.044 | 1.7 | 24 | 13.4 | -0.32 | 7.7 | 4.3 | 9.5 | 0.13 | 0.926131 | CCO | DE | C1=CC(=CC=C1N)N=NC2=CC=C(C=C2)N(CCO)CCO | 2.4752 | 87.857 | 42 | 22 | 6 | 20 | 16 | 2 | 6 | 7 | 0.304347826 | 94.44 | 94.44 | 281.8915883 | CCO.C1=CC(=CC=C1N)N=NC2=CC=C(C=C2)N(CCO)CCO
1 | 1.287140341 | 300 | Polyimide | O=C(C1=CC(C(N2C)=O)=C(C=C1)C2=O)C3=CC=C(C4=C3)C(N(C4=O)C5=CC=C(C=C5C)C6=CC=C(C=C6)C7=CC=C(C=C7)C)=O | 134.0367794 | 0.0005 | 10 | 22.55 | 32.04 | 0.505 | 0.55 | 0.792 | 1.6 | 33 | 14.5 | -0.82 | 7.4 | 6 | 10.9 | 1.54 | 0.4922658 | CO | CF | O=CC1=CC=C(C=O)C=C1 | 1.3116 | 37.217 | 16 | 10 | 2 | 6 | 8 | 2 | 2 | 2 | 0.2 | 34.14 | 34.14 | 128.066041 | CO.O=CC1=CC=C(C=O)C=C1
1 | 1.274287156 | 150 | Polyimide | O=C(C1=CC(C(N2C)=O)=C(C=C1)C2=O)C3=CC=C(C4=C3)C(N(C4=O)C5=CC=C(C=C5C)C6=CC=C(C=C6)C7=CC=C(C=C7)C)=O | 137 | 0.0005 | 20 | 22.55 | 32.04 | 0.505 | 0.55 | 0.792 | 1.6 | 33 | 14.5 | -0.82 | 7.4 | 6 | 10.9 | 0.7475 | 0.8752361 | CO | CF | N[C@H](C1=CC=CC=C1)CO | 0.6787 | 40.4562 | 21 | 10 | 2 | 11 | 8 | 1 | 2 | 2 | 0.2 | 46.25 | 46.25 | 135.5454925 | CO.N[C@H](C1=CC=CC=C1)CO
0.9650153 | 1.546458739 | 500 |  |  | 822.5696 | 0.01628979 | 10 | 23.32 | 58.1 | 0.618 | 0.3 | 0.784 | 2.85 | 21 | 10 | -0.24 | 7.6 | 5.1 | 3.4 | 6.3 | 1.006025 | CC(C)=O | CF | CC(C1=CC=CC=C1)CC(C2=CC=CC=C2)CC(C3=CC=CC=C3)CC(C4=CC=CC=C4)CC(C5=CC=CC=C5)CC(C6=CC=CC=C6)CC(C7=CC=CC=C7)CC(C8=CC=CC=C8)CC(C9=CC=CC=C9)CC(C%10=CC=CC=C%10)CC(C%11=CC=CC=C%11)CC(C%12=CC=CC=C%12)CC(C%13=CC=CC=C%13)CC(C%14=CC=CC=C%14)CC(C%15=CC=CC=C%15)CC(C)(C)C%16=CC=CC=C%16 | 35.5926 | 552.142 | 264 | 130 | 0 | 134 | 130 | 0 | 0 | 46 | 0.317241379 | 0 | 0 | 1758.381165 | CC(C)=O.CC(C1=CC=CC=C1)CC(C2=CC=CC=C2)CC(C3=CC=CC=C3)CC(C4=CC=CC=C4)CC(C5=CC=CC=C5)CC(C6=CC=CC=C6)CC(C7=CC=CC=C7)CC(C8=CC=CC=C8)CC(C9=CC=CC=C9)CC(C%10=CC=CC=C%10)CC(C%11=CC=CC=C%11)CC(C%12=CC=CC=C%12)CC(C%13=CC=CC=C%13)CC(C%14=CC=CC=C%14)CC(C%15=CC=CC=C%15)CC(C)(C)C%16=CC=CC=C%16
1.565696302 | 1.565696302 | 200 | Polybenzimidazole | CC1=CC(C2=NC3=CC(C4=CC(NC(C5=CC=CC=C5)=N6)=C6C=C4)=CC=C3N2)=CC=C1 | 189.01 | 0.0005 | 20 | 20.3 | 86.2 | 0.748 | 0.39 | 0.655 | 0 | 0.39 | 7.5 | 3.5 | 7.5 | 0 | 0 | 3.121693122 | -0.04524939 | CCCCCCC | CF | COc1ncc(Br)cn1 | 1.2477 | 36.284 | 14 | 9 | 4 | 5 | 5 | 1 | 3 | 1 | 0.111111111 | 35.01 | 35.01 | 113.9379167 | CCCCCCC.COc1ncc(Br)cn1
1.751755 | 1.773234201 | 220 |  |  | 505.1201 | 0.002387858 | 30 | 24 | 72.11 | 0.525 | 0.43 | 0.85 | 2.78 | 18.5 | 9.3 | 0.29 | 7.8 | 4.4 | 2.5 | 8.51 | 0.5420984 | CC(CC)=O | DE | CC1(NC2=C3C(=C(C=C2)N=NC4=CC=C(C5=CC=CC=C54)N=NC6=CC=CC=C6)C=CC=C3N1)C | 9.3973 | 144.0144 | 59 | 35 | 6 | 24 | 29 | 0 | 6 | 4 | 0.1 | 73.5 | 73.5 | 407.9349561 | CC(CC)=O.CC1(NC2=C3C(=C(C=C2)N=NC4=CC=C(C5=CC=CC=C54)N=NC6=CC=CC=C6)C=CC=C3N1)C
1.006956522 | 1.331732545 | 300 | Polyimide | O=C(C1=CC(C(N2C)=O)=C(C=C1)C2=O)C3=CC=C(C4=C3)C(N(C4=O)C5=CC=C(C=C5C)C6=CC=C(C=C6)C7=CC=C(C=C7)C)=O | 164 | 0.0005 | 20 | 22.32 | 46.1 | 0.52 | 1.07 | 1.044 | 1.7 | 24 | 13.4 | -0.32 | 7.7 | 4.3 | 9.5 | 0.85 | 0.8847433 | CCO | CF | CCC(C1=CC=CC=C1)C(=O)O | 2.2648 | 47.1098 | 24 | 12 | 2 | 12 | 10 | 2 | 1 | 3 | 0.25 | 37.3 | 37.3 | 165.2944704 | CCO.CCC(C1=CC=CC=C1)C(=O)O
1 | 1.287140341 | 300 | Polyimide | O=C(C1=CC(C(N2C)=O)=C(C=C1)C2=O)C3=CC=C(C4=C3)C(N(C4=O)C5=CC=C(C=C5C)C6=CC=C(C=C6)C7=CC=C(C=C7)C)=O | 139 | 0.0005 | 10 | 22.55 | 32.04 | 0.505 | 0.55 | 0.792 | 1.6 | 33 | 14.5 | -0.82 | 7.4 | 6 | 10.9 | 1.54 | 0.3499572 | CO | CF | OC1=CC=C([N+]([O-])=O)C=C1 | 1.3004 | 34.7612 | 15 | 10 | 4 | 5 | 6 | 3 | 3 | 1 | 0.1 | 63.37 | 63.37 | 115.897517 | CO.OC1=CC=C([N+]([O-])=O)C=C1
0.842639594 | 1.4625323 | 200 | Polyimide | O=C(C1=CC(C(N2C)=O)=C(C=C1)C2=O)C3=CC=C(C4=C3)C(N(C4=O)C5=CC=C(C=C5C)C6=CC=C(C=C6)C7=CC=C(C=C7)C)=O | 218.0543213 | 0.0005 | 10 | 22.55 | 32.04 | 0.505 | 0.55 | 0.792 | 1.6 | 33 | 14.5 | -0.82 | 7.4 | 6 | 10.9 | 0.95 | 0.864347 | CO | CF | O=C(C1=CC=C(F)C=C1)C2=CC=C(F)C=C2 | 3.1958 | 56.2325 | 24 | 16 | 3 | 8 | 13 | 1 | 1 | 2 | 0.117647059 | 17.07 | 17.07 | 189.3614812 | CO.O=C(C1=CC=C(F)C=C1)C2=CC=C(F)C=C2
1.751755 | 1.773234201 | 600 |  |  | 136.1000484 | 0.002387858 | 20 | 28.53 | 92.1 | 0.697 | 0.59 | 0.867 | 0.36 | 2.4 | 8.9 | 2.69 | 8.8 | 0.7 | 1 | 2.11 | 0.2202462 | CC1=CC=CC=C1 | CF | CC(OC1=C(C(O)=O)C=CC=C1)=O | 1.3101 | 44.7103 | 21 | 13 | 4 | 8 | 9 | 4 | 3 | 2 | 0.153846154 | 63.6 | 63.6 | 162.9424801 | CC1=CC=CC=C1.CC(OC1=C(C(O)=O)C=CC=C1)=O
1.888928192 | 1.888928192 | 200 | Polybenzimidazole | CC1=CC(C2=NC3=CC(C4=CC(NC(C5=CC=CC=C5)=N6)=C6C=C4)=CC=C3N2)=CC=C1 | 222.1044651 | 0.0005 | 20 | 28.53 | 92.1 | 0.697 | 0.59 | 0.867 | 0.36 | 2.4 | 8.9 | 2.69 | 8.8 | 0.7 | 1 | 3.121693122 | 0.07940467 | CC1=CC=CC=C1 | CF | OCCC1=C2C=CC=CC2=CC3=CC=CC=C13 | 3.5278 | 72.2438 | 31 | 17 | 1 | 14 | 16 | 1 | 1 | 2 | 0.105263158 | 20.23 | 20.23 | 205.85786 | CC1=CC=CC=C1.OCCC1=C2C=CC=CC2=CC3=CC=CC=C13
0.884422111 | 1.340724654 | 300 | Polyimide | O=C(C1=CC(C(N2C)=O)=C(C=C1)C2=O)C3=CC=C(C4=C3)C(N(C4=O)C5=CC=C(C=C5C)C6=CC=C(C=C6)C7=CC=C(C=C7)C)=O | 151.06 | 0.0005 | 20 | 19.1 | 41.1 | 0.55 | 0.37 | 0.786 | 3.5 | 37.5 | 11.9 | -0.34 | 7.5 | 8.8 | 3 | 1.38 | 0.7256749 | N#CC | CF | CC(=O)NC1=CC=C(C=C1)O | 1.3506 | 42.4105 | 20 | 11 | 3 | 9 | 8 | 2 | 2 | 1 | 0.090909091 | 49.33 | 49.33 | 141.6992605 | N#CC.CC(=O)NC1=CC=C(C=C1)O
1.135135135 | 1.674013921 | 500 | PDMS | CCO[Si](OCC)(OCC)CC[Si](OCC)(O[Si](OCC)(OCC)CC[Si](OCC)(OCC)OCC)OCC | 204.35 | 0.0005 | 20 | 23.32 | 58.1 | 0.618 | 0.3 | 0.784 | 2.85 | 21 | 10 | -0.24 | 7.6 | 5.1 | 3.4 | 2.314814815 | 0.0531807 | CC(C)=O | CF | C/C/1=C\CCC(=C)[C@H]2CC([C@@H]2CC1)(C)C | 4.7252 | 66.743 | 39 | 15 | 0 | 24 | 15 | 0 | 0 | 0 | 0 | 0 | 0 | 238.0104015 | CC(C)=O.C/C/1=C\CCC(=C)[C@H]2CC([C@@H]2CC1)(C)C
1.787077335 | 1.787077335 | 200 | Polybenzimidazole | CC1=CC(C2=NC3=CC(C4=CC(NC(C5=CC=CC=C5)=N6)=C6C=C4)=CC=C3N2)=CC=C1 | 461 | 0.2305 | 20 | 22.55 | 32.04 | 0.505 | 0.55 | 0.792 | 1.6 | 33 | 14.5 | -0.82 | 7.4 | 6 | 10.9 | 4.618653659 | 0.8429076 | CO | CF | CCCCC1=NC(=C(N1CC2=CC=C(C=C2)C3=CC=CC=C3C4=NN=N[N-]4)CO)Cl.[K+] | 0.8999 | 114.8928 | 53 | 31 | 9 | 22 | 22 | 1 | 6 | 8 | 0.242424242 | 90.82 | 90.82 | 445.455084 | CO.CCCCC1=NC(=C(N1CC2=CC=C(C=C2)C3=CC=CC=C3C4=NN=N[N-]4)CO)Cl.[K+]
0.842639594 | 1.4625323 | 200 | Polyimide | O=C(C1=CC(C(N2C)=O)=C(C=C1)C2=O)C3=CC=C(C4=C3)C(N(C4=O)C5=CC=C(C=C5C)C6=CC=C(C=C6)C7=CC=C(C=C7)C)=O | 164.2 | 0.0005 | 10 | 22.55 | 32.04 | 0.505 | 0.55 | 0.792 | 1.6 | 33 | 14.5 | -0.82 | 7.4 | 6 | 10.9 | 0.95 | 0.8806094 | CO | CF | CCC(C(=O)O)c1ccccc1 | 2.2648 | 47.1098 | 24 | 12 | 2 | 12 | 10 | 2 | 1 | 3 | 0.25 | 37.3 | 37.3 | 165.2944704 | CO.CCC(C(=O)O)c1ccccc1
1.606425703 | 1.606425703 | 200 | Polybenzimidazole | CC1=CC(C2=NC3=CC(C4=CC(NC(C5=CC=CC=C5)=N6)=C6C=C4)=CC=C3N2)=CC=C1 | 116.16 | 0.0005 | 20 | 23.32 | 58.1 | 0.618 | 0.3 | 0.784 | 2.85 | 21 | 10 | -0.24 | 7.6 | 5.1 | 3.4 | 2.960758377 | 0.4114961 | CC(C)=O | CF | C#Cc1ccc(C)cc1 | 1.97632 | 39.114 | 17 | 9 | 0 | 8 | 9 | 0 | 0 | 0 | 0 | 0 | 0 | 127.7815723 | CC(C)=O.C#Cc1ccc(C)cc1
0.842639594 | 1.4625323 | 200 | Polyimide | O=C(C1=CC(C(N2C)=O)=C(C=C1)C2=O)C3=CC=C(C4=C3)C(N(C4=O)C5=CC=C(C=C5C)C6=CC=C(C=C6)C7=CC=C(C=C7)C)=O | 307.14514 | 0.0005 | 20 | 22.55 | 32.04 | 0.505 | 0.55 | 0.792 | 1.6 | 33 | 14.5 | -0.82 | 7.4 | 6 | 10.9 | 0.81 | 0.9870403 | CO | CF | CC(C)(C)C(CCC1=CC=C(C=C1)Cl)(CN2C=NC=N2)O | 3.3415 | 84.1998 | 43 | 21 | 5 | 22 | 16 | 1 | 4 | 5 | 0.227272727 | 50.94 | 50.94 | 282.5885867 | CO.CC(C)(C)C(CCC1=CC=C(C=C1)Cl)(CN2C=NC=N2)O
1.824302135 | 1.824302135 | 200 | Polybenzimidazole | CC1=CC(C2=NC3=CC(C4=CC(NC(C5=CC=CC=C5)=N6)=C6C=C4)=CC=C3N2)=CC=C1 | 329.79 | 0.0005 | 20 | 26.4 | 86.1 | 0.685 | 0.46 | 0.854 | 1.38 | 6.97 | 16.9 | 1.01 | 16.9 | 5 | 4.3 | 33.58715773 | 0.2421084 | CC1CCCO1 | CF | O=[N+](C1=C(Br)SC(Br)=C1[N+]([O-])=O)[O-] | 3.0895 | 53.0278 | 13 | 13 | 9 | 0 | 4 | 4 | 5 | 2 | 0.153846154 | 86.28 | 114.52 | 158.1687972 | CC1CCCO1.O=[N+](C1=C(Br)SC(Br)=C1[N+]([O-])=O)[O-]
1.787077335 | 1.787077335 | 200 | Polybenzimidazole | CC1=CC(C2=NC3=CC(C4=CC(NC(C5=CC=CC=C5)=N6)=C6C=C4)=CC=C3N2)=CC=C1 | 247.7 | 0.12385 | 20 | 22.55 | 32.04 | 0.505 | 0.55 | 0.792 | 1.6 | 33 | 14.5 | -0.82 | 7.4 | 6 | 10.9 | 4.618653659 | 0.1900636 | CO | CF | C1=CC=C(C=C1)NC(=O)C2=C(C=CC(=C2)Cl)O | 3.2979 | 67.512 | 27 | 17 | 4 | 10 | 13 | 2 | 2 | 2 | 0.111111111 | 49.33 | 49.33 | 212.2244189 | CO.C1=CC=C(C=C1)NC(=O)C2=C(C=CC(=C2)Cl)O
1.751755 | 1.773234201 | 600 |  |  | 505.1201 | 0.002387858 | 30 | 22.32 | 46.1 | 0.52 | 1.07 | 1.044 | 1.7 | 24 | 13.4 | -0.32 | 7.7 | 4.3 | 9.5 | 0.27 | 0.7896222 | CCO | CF | CC(=O)OCC1C(C(C(C(O1)OC2(C(C(C(O2)COC(=O)C)OC(=O)C)OC(=O)C)COC(=O)C)OC(=O)C)OC(=O)C)OC(=O)C | -0.8292 | 145.019 | 85 | 47 | 19 | 38 | 28 | 19 | 19 | 13 | 0.270833333 | 238.09 | 238.09 | 614.0537678 | CCO.CC(=O)OCC1C(C(C(C(O1)OC2(C(C(C(O2)COC(=O)C)OC(=O)C)OC(=O)C)COC(=O)C)OC(=O)C)OC(=O)C)OC(=O)C
0.842639594 | 1.4625323 | 200 | Polyimide | O=C(C1=CC(C(N2C)=O)=C(C=C1)C2=O)C3=CC=C(C4=C3)C(N(C4=O)C5=CC=C(C=C5C)C6=CC=C(C=C6)C7=CC=C(C=C7)C)=O | 139.0233555 | 0.0005 | 20 | 22.55 | 32.04 | 0.505 | 0.55 | 0.792 | 1.6 | 33 | 14.5 | -0.82 | 7.4 | 6 | 10.9 | 0.81 | 0.5978982 | CO | CF | N#CC1=CC(F)=CC(F)=C1 | 1.83648 | 31.073 | 13 | 10 | 3 | 3 | 7 | 0 | 1 | 0 | 0 | 23.79 | 23.79 | 116.3214803 | CO.N#CC1=CC(F)=CC(F)=C1
1 | 1.274287156 | 150 | Polyimide | O=C(C1=CC(C(N2C)=O)=C(C=C1)C2=O)C3=CC=C(C4=C3)C(N(C4=O)C5=CC=C(C=C5C)C6=CC=C(C=C6)C7=CC=C(C=C7)C)=O | 173 | 0.0005 | 20 | 22.55 | 32.04 | 0.505 | 0.55 | 0.792 | 1.6 | 33 | 14.5 | -0.82 | 7.4 | 6 | 10.9 | 0.7475 | 0.5847372 | CO | CF | O=C(N1C2=CC=CC=C2)C=CC1=O | 1.116 | 48.075 | 20 | 13 | 3 | 7 | 10 | 2 | 2 | 1 | 0.071428571 | 37.38 | 37.38 | 158.6618541 | CO.O=C(N1C2=CC=CC=C2)C=CC1=O
0.9650153 | 1.546458739 | 500 |  |  | 236.35 | 0.002387858 | 30 | 23.32 | 58.1 | 0.618 | 0.3 | 0.784 | 2.85 | 21 | 10 | -0.24 | 7.6 | 5.1 | 3.4 | 5.63 | 0.7987078 | CC(C)=O | CF | C=C(C1=CC=CC=C1)CC(C)(C)C2=CC=CC=C2 | 5.0677 | 79.561 | 38 | 18 | 0 | 20 | 18 | 0 | 0 | 4 | 0.210526316 | 0 | 0 | 254.9160624 | CC(C)=O.C=C(C1=CC=CC=C1)CC(C)(C)C2=CC=CC=C2
1.086486486 | 1.807038835 | 300 | Polyimide | O=C(C1=CC(C(N2C)=O)=C(C=C1)C2=O)C3=CC=C(C4=C3)C(N(C4=O)C5=CC=C(C=C5C)C6=CC=C(C=C6)C7=CC=C(C=C7)C)=O | 247.7 | 0.0005 | 20 | 36.76 | 73.1 | 0.666 | 0.8 | 0.937 | 3.8 | 37 | 12.1 | -0.74 | 8.5 | 6.7 | 5.5 | 0.9 | 0.9511069 | O=CN(C)C | CF | C1=CC=C(C=C1)NC(=O)C2=C(C=CC(=C2)Cl)O | 3.2979 | 67.512 | 27 | 17 | 4 | 10 | 13 | 2 | 2 | 2 | 0.111111111 | 49.33 | 49.33 | 212.2244189 | O=CN(C)C.C1=CC=C(C=C1)NC(=O)C2=C(C=CC(=C2)Cl)O
0.842639594 | 1.4625323 | 200 | Polyimide | O=C(C1=CC(C(N2C)=O)=C(C=C1)C2=O)C3=CC=C(C4=C3)C(N(C4=O)C5=CC=C(C=C5C)C6=CC=C(C=C6)C7=CC=C(C=C7)C)=O | 137.084064 | 0.0005 | 20 | 22.55 | 32.04 | 0.505 | 0.55 | 0.792 | 1.6 | 33 | 14.5 | -0.82 | 7.4 | 6 | 10.9 | 0.81 | 0.7086582 | CO | CF | CC1=CC(O)=CC(C)=C1N | 1.59124 | 41.9932 | 21 | 10 | 2 | 11 | 8 | 1 | 2 | 0 | 0 | 46.25 | 46.25 | 135.5454925 | CO.CC1=CC(O)=CC(C)=C1N
1.048979592 | 1.673346693 | 500 | PDMS | CCO[Si](OCC)(OCC)CC[Si](OCC)(O[Si](OCC)(OCC)CC[Si](OCC)(OCC)OCC)OCC | 213.9993271 | 0.0005 | 20 | 21.79 | 60.1 | 0.624 | 1.96 | 0.786 | 1.68 | 22 | 11.5 | 0.26 | 7.7 | 3 | 8 | 0.081400081 | -0.01390706 | CC(O)C | CF | CC1=C(OC)C=C(C)C(Br)=C1 | 3.07454 | 50.168 | 22 | 11 | 2 | 11 | 9 | 1 | 1 | 1 | 0.090909091 | 9.23 | 9.23 | 161.1283364 | CC(O)C.CC1=C(OC)C=C(C)C(Br)=C1
1 | 1.287140341 | 300 | Polyimide | O=C(C1=CC(C(N2C)=O)=C(C=C1)C2=O)C3=CC=C(C4=C3)C(N(C4=O)C5=CC=C(C=C5C)C6=CC=C(C=C6)C7=CC=C(C=C7)C)=O | 149 | 0.0005 | 20 | 22.55 | 32.04 | 0.505 | 0.55 | 0.792 | 1.6 | 33 | 14.5 | -0.82 | 7.4 | 6 | 10.9 | 1.23 | 0.1647319 | CO | CF | ClC1=CN=CC(Cl)=N1 | 1.7834 | 32.052 | 10 | 8 | 4 | 2 | 4 | 0 | 2 | 0 | 0 | 25.78 | 25.78 | 98.99022131 | CO.ClC1=CN=CC(Cl)=N1
1.751755 | 1.773234201 | 220 |  |  | 335.45 | 0.002387858 | 30 | 28.53 | 92.1 | 0.697 | 0.59 | 0.867 | 0.36 | 2.4 | 8.9 | 2.69 | 8.8 | 0.7 | 1 | 2.67 | 0.9544725 | CC1=CC=CC=C1 | DE | CCCCCCCCCCCCCCCCCCCCCC | 8.8282 | 103.688 | 68 | 22 | 0 | 46 | 22 | 0 | 0 | 19 | 0.904761905 | 0 | 0 | 389.0681339 | CC1=CC=CC=C1.CCCCCCCCCCCCCCCCCCCCCC
0.884422111 | 1.340724654 | 300 | Polyimide | O=C(C1=CC(C(N2C)=O)=C(C=C1)C2=O)C3=CC=C(C4=C3)C(N(C4=O)C5=CC=C(C=C5C)C6=CC=C(C=C6)C7=CC=C(C=C7)C)=O | 176 | 0.0005 | 20 | 19.1 | 41.1 | 0.55 | 0.37 | 0.786 | 3.5 | 37.5 | 11.9 | -0.34 | 7.5 | 8.8 | 3 | 1.38 | 0.920724 | N#CC | CF | C1=C(C=C(C=C1N)N)C(F)(F)F | 1.8698 | 40.2688 | 19 | 12 | 5 | 7 | 7 | 0 | 2 | 0 | 0 | 52.04 | 52.04 | 138.6587178 | N#CC.C1=C(C=C(C=C1N)N)C(F)(F)F
0.990082645 | 1.546458739 | 350 | TFC | C[Si](C)(O[Si](C)(C)C)O[Si](C)(C)C | 170.0731649 | 0.0005 | 20 | 21.79 | 60.1 | 0.624 | 1.96 | 0.786 | 1.68 | 22 | 11.5 | 0.26 | 7.7 | 3 | 8 | 0.322751323 | 0.06411385 | CC(O)C | CF | OC1=CC=CC=C1C2=CC=CC=C2 | 3.0592 | 53.5428 | 23 | 13 | 1 | 10 | 12 | 1 | 1 | 1 | 0.071428571 | 20.23 | 20.23 | 162.566837 | CC(O)C.OC1=CC=CC=C1C2=CC=CC=C2
1 | 1.287140341 | 300 | Polyimide | O=C(C1=CC(C(N2C)=O)=C(C=C1)C2=O)C3=CC=C(C4=C3)C(N(C4=O)C5=CC=C(C=C5C)C6=CC=C(C=C6)C7=CC=C(C=C7)C)=O | 249 | 0.0005 | 10 | 22.55 | 32.04 | 0.505 | 0.55 | 0.792 | 1.6 | 33 | 14.5 | -0.82 | 7.4 | 6 | 10.9 | 1.54 | 0.2031609 | CO | CF | O=[N+](C1=CC=C(I)C=C1)[O-] | 2.1994 | 45.8134 | 14 | 10 | 4 | 4 | 6 | 2 | 2 | 1 | 0.1 | 43.14 | 43.14 | 132.3840922 | CO.O=[N+](C1=CC=C(I)C=C1)[O-]
1.751755 | 1.773234201 | 250 |  |  | 505.1201 | 0.002387858 | 30 | 28.53 | 92.1 | 0.697 | 0.59 | 0.867 | 0.36 | 2.4 | 8.9 | 2.69 | 8.8 | 0.7 | 1 | 3.02 | 0.9846283 | CC1=CC=CC=C1 | CF | CC(=O)OCC1C(C(C(C(O1)OC2(C(C(C(O2)COC(=O)C)OC(=O)C)OC(=O)C)COC(=O)C)OC(=O)C)OC(=O)C)OC(=O)C | -0.8292 | 145.019 | 85 | 47 | 19 | 38 | 28 | 19 | 19 | 13 | 0.270833333 | 238.09 | 238.09 | 614.0537678 | CC1=CC=CC=C1.CC(=O)OCC1C(C(C(C(O1)OC2(C(C(C(O2)COC(=O)C)OC(=O)C)OC(=O)C)COC(=O)C)OC(=O)C)OC(=O)C)OC(=O)C
1.751755 | 1.773234201 | 280 |  |  | 444.635 | 0.002387858 | 30 | 28.53 | 92.1 | 0.697 | 0.59 | 0.867 | 0.36 | 2.4 | 8.9 | 2.69 | 8.8 | 0.7 | 1 | 0.78 | 0.8926678 | CC1=CC=CC=C1 | CF | CCCCCCCCCCCCCCCC | 6.4876 | 75.986 | 50 | 16 | 0 | 34 | 16 | 0 | 0 | 13 | 0.866666667 | 0 | 0 | 285.2922225 | CC1=CC=CC=C1.CCCCCCCCCCCCCCCC
1.773234201 | 1.773234201 | 200 | Polybenzimidazole | CC1=CC(C2=NC3=CC(C4=CC(NC(C5=CC=CC=C5)=N6)=C6C=C4)=CC=C3N2)=CC=C1 | 136.15 | 0.0005 | 20 | 19.1 | 41.1 | 0.55 | 0.37 | 0.786 | 3.5 | 37.5 | 11.9 | -0.34 | 7.5 | 8.8 | 3 | 3.677248677 | 0.3973186 | N#CC | CF | C12=CC=CC=C1OCCO2 | 1.4578 | 37.432 | 18 | 10 | 2 | 8 | 8 | 2 | 2 | 0 | 0 | 18.46 | 18.46 | 120.9824999 | N#CC.C12=CC=CC=C1OCCO2
1.086486486 | 1.807038835 | 300 | Polyimide | O=C(C1=CC(C(N2C)=O)=C(C=C1)C2=O)C3=CC=C(C4=C3)C(N(C4=O)C5=CC=C(C=C5C)C6=CC=C(C=C6)C7=CC=C(C=C7)C)=O | 351.44 | 0.0005 | 20 | 36.76 | 73.1 | 0.666 | 0.8 | 0.937 | 3.8 | 37 | 12.1 | -0.74 | 8.5 | 6.7 | 5.5 | 0.9 | 0.9820545 | O=CN(C)C | CF | Nc1ccc(-c2cc(-c3ccc(N)cc3)cc(-c3ccc(N)cc3)c2)cc1 | 5.4342 | 115.9872 | 48 | 27 | 3 | 21 | 24 | 0 | 3 | 3 | 0.1 | 78.06 | 78.06 | 331.9870429 | O=CN(C)C.Nc1ccc(-c2cc(-c3ccc(N)cc3)cc(-c3ccc(N)cc3)c2)cc1
0.9650153 | 1.546458739 | 150 |  |  | 822.5696 | 0.002387858 | 30 | 23.32 | 58.1 | 0.618 | 0.3 | 0.784 | 2.85 | 21 | 10 | -0.24 | 7.6 | 5.1 | 3.4 | 4.81 | 0.956993 | CC(C)=O | DE | CC(OCC(C)OCC(C)O)COC(C)COC(C)COC(C)COC(C)COC(C)COC(C)COC(C)COC(C)COC(C)COC(C)COC(C)COC(C)COC(C)COC(C)COC(C)COC(C)COC(C)CO | 7.0564 | 311.6326 | 203 | 81 | 21 | 122 | 60 | 21 | 21 | 58 | 0.725 | 215.83 | 215.83 | 1230.910338 | CC(C)=O.CC(OCC(C)OCC(C)O)COC(C)COC(C)COC(C)COC(C)COC(C)COC(C)COC(C)COC(C)COC(C)COC(C)COC(C)COC(C)COC(C)COC(C)COC(C)COC(C)COC(C)CO
1.098066298 | 1.738984567 | 500 | PDMS | CCO[Si](OCC)(OCC)CC[Si](OCC)(O[Si](OCC)(OCC)CC[Si](OCC)(OCC)OCC)OCC | 126 | 0.0005 | 20 | 23.75 | 88.1 | 0.677 | 0.46 | 0.902 | 1.78 | 6 | 9.1 | 0.73 | 7.7 | 2.6 | 3.5 | 2.439741329 | 0.08505501 | CC(OCC)=O | CF | C1=CC(=C(C(=C1)O)O)O | 0.8034 | 31.4364 | 15 | 9 | 3 | 6 | 6 | 3 | 3 | 0 | 0 | 60.69 | 60.69 | 107.5372154 | CC(OCC)=O.C1=CC(=C(C(=C1)O)O)O
1 | 1.274287156 | 150 | Polyimide | O=C(C1=CC(C(N2C)=O)=C(C=C1)C2=O)C3=CC=C(C4=C3)C(N(C4=O)C5=CC=C(C=C5C)C6=CC=C(C=C6)C7=CC=C(C=C7)C)=O | 307.14514 | 0.0005 | 10 | 22.55 | 32.04 | 0.505 | 0.55 | 0.792 | 1.6 | 33 | 14.5 | -0.82 | 7.4 | 6 | 10.9 | 0.88 | 0.9716166 | CO | CF | CC(C)(C)C(CCC1=CC=C(C=C1)Cl)(CN2C=NC=N2)O | 3.3415 | 84.1998 | 43 | 21 | 5 | 22 | 16 | 1 | 4 | 5 | 0.227272727 | 50.94 | 50.94 | 282.5885867 | CO.CC(C)(C)C(CCC1=CC=C(C=C1)Cl)(CN2C=NC=N2)O
1 | 1.274287156 | 150 | Polyimide | O=C(C1=CC(C(N2C)=O)=C(C=C1)C2=O)C3=CC=C(C4=C3)C(N(C4=O)C5=CC=C(C=C5C)C6=CC=C(C=C6)C7=CC=C(C=C7)C)=O | 252.023645 | 0.0005 | 20 | 22.55 | 32.04 | 0.505 | 0.55 | 0.792 | 1.6 | 33 | 14.5 | -0.82 | 7.4 | 6 | 10.9 | 0.7475 | 0.9635918 | CO | CF | C1CSC(=NC#N)N1CC2=CN=C(C=C2)Cl | 2.12088 | 65.163 | 25 | 16 | 6 | 9 | 10 | 0 | 4 | 2 | 0.117647059 | 52.28 | 77.58 | 207.7917745 | CO.C1CSC(=NC#N)N1CC2=CN=C(C=C2)Cl
1.751755 | 1.773234201 | 600 |  |  | 822.5696 | 0.01628979 | 10 | 23.32 | 58.1 | 0.618 | 0.3 | 0.784 | 2.85 | 21 | 10 | -0.24 | 7.6 | 5.1 | 3.4 | 1.99 | 0.8878326 | CC(C)=O | CF | CC(C1=CC=CC=C1)CC(C2=CC=CC=C2)CC(C3=CC=CC=C3)CC(C4=CC=CC=C4)CC(C5=CC=CC=C5)CC(C6=CC=CC=C6)CC(C7=CC=CC=C7)CC(C)(C)C8=CC=CC=C8 | 18.2014 | 281.742 | 136 | 66 | 0 | 70 | 66 | 0 | 0 | 22 | 0.301369863 | 0 | 0 | 900.7647974 | CC(C)=O.CC(C1=CC=CC=C1)CC(C2=CC=CC=C2)CC(C3=CC=CC=C3)CC(C4=CC=CC=C4)CC(C5=CC=CC=C5)CC(C6=CC=CC=C6)CC(C7=CC=CC=C7)CC(C)(C)C8=CC=CC=C8
1 | 1.287140341 | 300 | Polyimide | O=C(C1=CC(C(N2C)=O)=C(C=C1)C2=O)C3=CC=C(C4=C3)C(N(C4=O)C5=CC=C(C=C5C)C6=CC=C(C=C6)C7=CC=C(C=C7)C)=O | 138.12 | 0.0005 | 10 | 22.55 | 32.04 | 0.505 | 0.55 | 0.792 | 1.6 | 33 | 14.5 | -0.82 | 7.4 | 6 | 10.9 | 1.54 | 0.849894 | CO | CF | C1OC2=C(O1)C=C(C=C2)O | 1.1209 | 34.2298 | 16 | 10 | 3 | 6 | 7 | 3 | 3 | 0 | 0 | 38.69 | 38.69 | 112.4767416 | CO.C1OC2=C(O1)C=C(C=C2)O
1 | 1.274287156 | 150 | Polyimide | O=C(C1=CC(C(N2C)=O)=C(C=C1)C2=O)C3=CC=C(C4=C3)C(N(C4=O)C5=CC=C(C=C5C)C6=CC=C(C=C6)C7=CC=C(C=C7)C)=O | 173 | 0.0005 | 10 | 22.55 | 32.04 | 0.505 | 0.55 | 0.792 | 1.6 | 33 | 14.5 | -0.82 | 7.4 | 6 | 10.9 | 0.88 | 0.3516871 | CO | CF | C1=CC(=CC=C1O)Br | 2.1547 | 35.8068 | 13 | 8 | 2 | 5 | 6 | 1 | 1 | 0 | 0 | 20.23 | 20.23 | 109.2403808 | CO.C1=CC(=CC=C1O)Br
1 | 1.274287156 | 150 | Polyimide | O=C(C1=CC(C(N2C)=O)=C(C=C1)C2=O)C3=CC=C(C4=C3)C(N(C4=O)C5=CC=C(C=C5C)C6=CC=C(C=C6)C7=CC=C(C=C7)C)=O | 109 | 0.0005 | 20 | 22.55 | 32.04 | 0.505 | 0.55 | 0.792 | 1.6 | 33 | 14.5 | -0.82 | 7.4 | 6 | 10.9 | 0.7475 | 0.2174644 | CO | CF | CC(=O)C1=CC=CN1 | 1.2173 | 30.7972 | 15 | 8 | 2 | 7 | 6 | 1 | 1 | 1 | 0.125 | 32.86 | 32.86 | 100.953522 | CO.CC(=O)C1=CC=CN1
0.9650153 | 1.546458739 | 300 |  |  | 421.9153184 | 0.002387858 | 30 | 22.32 | 46.1 | 0.52 | 1.07 | 1.044 | 1.7 | 24 | 13.4 | -0.32 | 7.7 | 4.3 | 9.5 | 0.33 | 0.9061727 | CCO | CF | OCC[P](CCCC)(CCCC)CCCC.[I] | 5.2823 | 92.2178 | 49 | 17 | 3 | 32 | 14 | 1 | 1 | 11 | 0.733333333 | 20.23 | 20.23 | 313.150994 | CCO.OCC[P](CCCC)(CCCC)CCCC.[I]
0.842639594 | 1.4625323 | 200 | Polyimide | O=C(C1=CC(C(N2C)=O)=C(C=C1)C2=O)C3=CC=C(C4=C3)C(N(C4=O)C5=CC=C(C=C5C)C6=CC=C(C=C6)C7=CC=C(C=C7)C)=O | 166 | 0.0005 | 20 | 22.55 | 32.04 | 0.505 | 0.55 | 0.792 | 1.6 | 33 | 14.5 | -0.82 | 7.4 | 6 | 10.9 | 0.81 | 0.5346593 | CO | CF | COC1=CC(=C(C=C1)OC)C=O | 1.5163 | 44.9335 | 22 | 12 | 3 | 10 | 9 | 3 | 3 | 3 | 0.25 | 35.53 | 35.53 | 156.7887121 | CO.COC1=CC(=C(C=C1)OC)C=O
1.606425703 | 1.606425703 | 200 | Polybenzimidazole | CC1=CC(C2=NC3=CC(C4=CC(NC(C5=CC=CC=C5)=N6)=C6C=C4)=CC=C3N2)=CC=C1 | 222.33 | 0.0005 | 20 | 23.32 | 58.1 | 0.618 | 0.3 | 0.784 | 2.85 | 21 | 10 | -0.24 | 7.6 | 5.1 | 3.4 | 2.960758377 | 0.735705 | CC(C)=O | CF | CC(C)(C)c1cc(O)c(C(C)(C)C)cc1O | 3.6928 | 67.1716 | 38 | 16 | 2 | 22 | 14 | 2 | 2 | 0 | 0 | 40.46 | 40.46 | 237.1148702 | CC(C)=O.CC(C)(C)c1cc(O)c(C(C)(C)C)cc1O
1.022020725 | 1.461373391 | 500 | PDMS | CCO[Si](OCC)(OCC)CC[Si](OCC)(O[Si](OCC)(OCC)CC[Si](OCC)(OCC)OCC)OCC | 185.9680269 | 0.0005 | 20 | 19.4 | 88.2 | 0.72 | 0.36 | 0.74 | 1.4 | 2.6 | 7.4 | 1.05 | 14.8 | 4.3 | 5 | 4.065274141 | -0.03902601 | CC(C)(C)OC | CF | COC1=CC=C(Br)C=C1 | 2.4577 | 40.694 | 16 | 9 | 2 | 7 | 7 | 1 | 1 | 1 | 0.111111111 | 9.23 | 9.23 | 126.536366 | CC(C)(C)OC.COC1=CC=C(Br)C=C1
1.074229692 | 1.67402734 | 500 | PDMS | CCO[Si](OCC)(OCC)CC[Si](OCC)(O[Si](OCC)(OCC)CC[Si](OCC)(OCC)OCC)OCC | 140 | 0.07 | 10 | 22.55 | 32.04 | 0.505 | 0.55 | 0.792 | 1.6 | 33 | 14.5 | -0.82 | 7.4 | 6 | 10.9 | 0.179221384 | 0.1089021 | CO | CF | O=C(O)C1=CC=C(F)C=C1 | 1.5239 | 33.3593 | 15 | 10 | 3 | 5 | 7 | 2 | 1 | 1 | 0.1 | 37.3 | 37.3 | 119.4740736 | CO.O=C(O)C1=CC=C(F)C=C1
1.108183079 | 1.674270557 | 500 | PDMS | CCO[Si](OCC)(OCC)CC[Si](OCC)(O[Si](OCC)(OCC)CC[Si](OCC)(OCC)OCC)OCC | 150.1044651 | 0.0005 | 20 | 19.1 | 41.1 | 0.55 | 0.37 | 0.786 | 3.5 | 37.5 | 11.9 | -0.34 | 7.5 | 8.8 | 3 | 2.328042328 | 0.1963137 | N#CC | CF | CC1=CC(O)=C(C(C)C)C=C1 | 2.82402 | 46.9328 | 25 | 11 | 1 | 14 | 10 | 1 | 1 | 1 | 0.090909091 | 20.23 | 20.23 | 159.1407023 | N#CC.CC1=CC(O)=C(C(C)C)C=C1
1.773234201 | 1.773234201 | 200 | Polybenzimidazole | CC1=CC(C2=NC3=CC(C4=CC(NC(C5=CC=CC=C5)=N6)=C6C=C4)=CC=C3N2)=CC=C1 | 785.9 | 0.0005 | 20 | 19.1 | 41.1 | 0.55 | 0.37 | 0.786 | 3.5 | 37.5 | 11.9 | -0.34 | 7.5 | 8.8 | 3 | 3.677248677 | 1.000263 | N#CC | CF | C[C@H]1/C=C/C=C(\C(=O)NC2=C(C3=C(C4=C(C(=C3O)C)O[C@@](C4=O)(O/C=C/[C@@H]([C@H]([C@H]([C@@H]([C@@H]([C@@H]([C@H]1O)C)O)C)OC(=O)C)C)OC)C)C5=C2N6C=CC(=CC6=N5)C)O)/C | 6.15784 | 213.1434 | 108 | 57 | 14 | 51 | 43 | 11 | 13 | 2 | 0.032258065 | 198.38 | 198.38 | 727.3174229 | N#CC.C[C@H]1/C=C/C=C(\C(=O)NC2=C(C3=C(C4=C(C(=C3O)C)O[C@@](C4=O)(O/C=C/[C@@H]([C@H]([C@H]([C@@H]([C@@H]([C@@H]([C@H]1O)C)O)C)OC(=O)C)C)OC)C)C5=C2N6C=CC(=CC6=N5)C)O)/C
1 | 1.274287156 | 150 | Polyimide | O=C(C1=CC(C(N2C)=O)=C(C=C1)C2=O)C3=CC=C(C4=C3)C(N(C4=O)C5=CC=C(C=C5C)C6=CC=C(C=C6)C7=CC=C(C=C7)C)=O | 179 | 0.0005 | 10 | 22.55 | 32.04 | 0.505 | 0.55 | 0.792 | 1.6 | 33 | 14.5 | -0.82 | 7.4 | 6 | 10.9 | 0.88 | 0.8610784 | CO | CF | C12=NC3=CC=CC=C3C=C1C=CC=C2 | 3.388 | 59.249 | 23 | 14 | 1 | 9 | 13 | 0 | 1 | 0 | 0 | 12.89 | 12.89 | 156.176438 | CO.C12=NC3=CC=CC=C3C=C1C=CC=C2
1.751755 | 1.773234201 | 150 |  |  | 97.38994 | 0.002387858 | 60 | 22.55 | 32.04 | 0.505 | 0.55 | 0.792 | 1.6 | 33 | 14.5 | -0.82 | 7.4 | 6 | 10.9 | 2.41 | 0.628386 | CO | DE | OCC(OC)OC | -0.4024 | 24.8918 | 17 | 7 | 3 | 10 | 4 | 3 | 3 | 3 | 0.5 | 38.69 | 38.69 | 104.1110807 | CO.OCC(OC)OC
1 | 1.274287156 | 150 | Polyimide | O=C(C1=CC(C(N2C)=O)=C(C=C1)C2=O)C3=CC=C(C4=C3)C(N(C4=O)C5=CC=C(C=C5C)C6=CC=C(C=C6)C7=CC=C(C=C7)C)=O | 151 | 0.0005 | 20 | 22.55 | 32.04 | 0.505 | 0.55 | 0.792 | 1.6 | 33 | 14.5 | -0.82 | 7.4 | 6 | 10.9 | 0.7475 | 0.9197178 | CO | CF | NC12CC3CC(CC(C3)C1)C2 | 1.9139 | 45.0904 | 28 | 11 | 1 | 17 | 10 | 0 | 1 | 0 | 0 | 26.02 | 26.02 | 151.6436949 | CO.NC12CC3CC(CC(C3)C1)C2
0.842639594 | 1.4625323 | 200 | Polyimide | O=C(C1=CC(C(N2C)=O)=C(C=C1)C2=O)C3=CC=C(C4=C3)C(N(C4=O)C5=CC=C(C=C5C)C6=CC=C(C=C6)C7=CC=C(C=C7)C)=O | 93.13 | 0.0005 | 20 | 22.55 | 32.04 | 0.505 | 0.55 | 0.792 | 1.6 | 33 | 14.5 | -0.82 | 7.4 | 6 | 10.9 | 0.81 | 0.1329986 | CO | CF | C1=CC=C(C=C1)N | 1.2688 | 30.8544 | 14 | 7 | 1 | 7 | 6 | 0 | 1 | 0 | 0 | 26.02 | 26.02 | 92.1632951 | CO.C1=CC=C(C=C1)N
0.884422111 | 1.340724654 | 300 | Polyimide | O=C(C1=CC(C(N2C)=O)=C(C=C1)C2=O)C3=CC=C(C4=C3)C(N(C4=O)C5=CC=C(C=C5C)C6=CC=C(C=C6)C7=CC=C(C=C7)C)=O | 246.1 | 0.0005 | 20 | 19.1 | 41.1 | 0.55 | 0.37 | 0.786 | 3.5 | 37.5 | 11.9 | -0.34 | 7.5 | 8.8 | 3 | 1.38 | 0.8527789 | N#CC | CF | C1=CC=C(C=C1)NC2=CC=CC3=CC=CC=C32 | 4.5834 | 73.6727 | 30 | 17 | 1 | 13 | 16 | 0 | 1 | 2 | 0.105263158 | 12.03 | 12.03 | 205.4279347 | N#CC.C1=CC=C(C=C1)NC2=CC=CC3=CC=CC=C32
0.998360656 | 1.523386201 | 350 | TFC | C[Si](C)(O[Si](C)(C)C)O[Si](C)(C)C | 109 | 0.0545 | 10 | 22.55 | 32.04 | 0.505 | 0.55 | 0.792 | 1.6 | 33 | 14.5 | -0.82 | 7.4 | 6 | 10.9 | 0.101115447 | 0.7186759 | CO | CF | Nc1cccc(O)c1 | 0.9744 | 32.5192 | 15 | 8 | 2 | 7 | 6 | 1 | 2 | 0 | 0 | 46.25 | 46.25 | 100.953522 | CO.Nc1cccc(O)c1
1 | 1.274287156 | 150 | Polyimide | O=C(C1=CC(C(N2C)=O)=C(C=C1)C2=O)C3=CC=C(C4=C3)C(N(C4=O)C5=CC=C(C=C5C)C6=CC=C(C=C6)C7=CC=C(C=C7)C)=O | 202 | 0.0005 | 20 | 22.55 | 32.04 | 0.505 | 0.55 | 0.792 | 1.6 | 33 | 14.5 | -0.82 | 7.4 | 6 | 10.9 | 0.7475 | 0.9468406 | CO | CF | CC(C)OC(=O)CCC(=O)OC(C)C | 1.6698 | 51.69 | 32 | 14 | 4 | 18 | 10 | 4 | 4 | 5 | 0.384615385 | 52.6 | 52.6 | 211.4043011 | CO.CC(C)OC(=O)CCC(=O)OC(C)C
1.18540146 | 1.778871883 | 500 | PDMS | CCO[Si](OCC)(OCC)CC[Si](OCC)(O[Si](OCC)(OCC)CC[Si](OCC)(OCC)OCC)OCC | 159.0131848 | 0.0005 | 20 | 28.53 | 92.1 | 0.697 | 0.59 | 0.867 | 0.36 | 2.4 | 8.9 | 2.69 | 8.8 | 0.7 | 1 | 1.362433862 | 0.02964604 | CC1=CC=CC=C1 | CF | FC1=CC=C(F)C([N+]([O-])=O)=C1 | 1.873 | 33.0124 | 14 | 11 | 5 | 3 | 6 | 2 | 2 | 1 | 0.090909091 | 43.14 | 43.14 | 119.242408 | CC1=CC=CC=C1.FC1=CC=C(F)C([N+]([O-])=O)=C1
0.884422111 | 1.340724654 | 300 | Polyimide | O=C(C1=CC(C(N2C)=O)=C(C=C1)C2=O)C3=CC=C(C4=C3)C(N(C4=O)C5=CC=C(C=C5C)C6=CC=C(C=C6)C7=CC=C(C=C7)C)=O | 150.1044651 | 0.0005 | 20 | 19.1 | 41.1 | 0.55 | 0.37 | 0.786 | 3.5 | 37.5 | 11.9 | -0.34 | 7.5 | 8.8 | 3 | 1.38 | 0.8695452 | N#CC | CF | CC1=CC(O)=C(C(C)C)C=C1 | 2.82402 | 46.9328 | 25 | 11 | 1 | 14 | 10 | 1 | 1 | 1 | 0.090909091 | 20.23 | 20.23 | 159.1407023 | N#CC.CC1=CC(O)=C(C(C)C)C=C1
1.022020725 | 1.461373391 | 500 | PDMS | CCO[Si](OCC)(OCC)CC[Si](OCC)(O[Si](OCC)(OCC)CC[Si](OCC)(OCC)OCC)OCC | 295.0956913 | 0.0005 | 20 | 19.4 | 88.2 | 0.72 | 0.36 | 0.74 | 1.4 | 2.6 | 7.4 | 1.05 | 14.8 | 4.3 | 5 | 4.065274141 | -0.00813465 | CC(C)(C)OC | CF | COC(=O)NC1=NC2=C(N1)C=C(C=C2)C(=O)C3=CC=CC=C3 | 2.9722 | 81.9959 | 35 | 22 | 6 | 13 | 16 | 3 | 4 | 3 | 0.125 | 84.08 | 84.08 | 251.1556778 | CC(C)(C)OC.COC(=O)NC1=NC2=C(N1)C=C(C=C2)C(=O)C3=CC=CC=C3
0.842639594 | 1.4625323 | 200 | Polyimide | O=C(C1=CC(C(N2C)=O)=C(C=C1)C2=O)C3=CC=C(C4=C3)C(N(C4=O)C5=CC=C(C=C5C)C6=CC=C(C=C6)C7=CC=C(C=C7)C)=O | 330 | 0.0005 | 10 | 22.55 | 32.04 | 0.505 | 0.55 | 0.792 | 1.6 | 33 | 14.5 | -0.82 | 7.4 | 6 | 10.9 | 0.95 | 0.3541346 | CO | CF | IC1=CC(I)=CC=C1 | 2.8958 | 51.876 | 12 | 8 | 2 | 4 | 6 | 0 | 0 | 0 | 0 | 0 | 0 | 131.7201387 | CO.IC1=CC(I)=CC=C1
1.541984733 | 1.541984733 | 200 | Polybenzimidazole | CC1=CC(C2=NC3=CC(C4=CC(NC(C5=CC=CC=C5)=N6)=C6C=C4)=CC=C3N2)=CC=C1 | 408.9 | 0.0005 | 20 | 19.4 | 88.2 | 0.72 | 0.36 | 0.74 | 1.4 | 2.6 | 7.4 | 1.05 | 14.8 | 4.3 | 5 | 28.75928816 | 0.07380781 | CC(C)(C)OC | CF | CCOC(=O)C1=C(NC(=C(C1C2=CC=CC=C2Cl)C(=O)OC)C)COCCN | 2.2663 | 105.5771 | 53 | 28 | 8 | 25 | 20 | 5 | 7 | 8 | 0.275862069 | 99.88 | 99.88 | 381.5637569 | CC(C)(C)OC.CCOC(=O)C1=C(NC(=C(C1C2=CC=CC=C2Cl)C(=O)OC)C)COCCN
0.9650153 | 1.546458739 | 500 |  |  | 822.5696 | 0.002387858 | 40 | 19.1 | 41.1 | 0.55 | 0.37 | 0.786 | 3.5 | 37.5 | 11.9 | -0.34 | 7.5 | 8.8 | 3 | 5.45 | 0.9939207 | CC#N | CF | CC(C1=CC=CC=C1)CC(C2=CC=CC=C2)CC(C3=CC=CC=C3)CC(C4=CC=CC=C4)CC(C5=CC=CC=C5)CC(C6=CC=CC=C6)CC(C7=CC=CC=C7)CC(C)(C)C8=CC=CC=C8 | 18.2014 | 281.742 | 136 | 66 | 0 | 70 | 66 | 0 | 0 | 22 | 0.301369863 | 0 | 0 | 900.7647974 | CC#N.CC(C1=CC=CC=C1)CC(C2=CC=CC=C2)CC(C3=CC=CC=C3)CC(C4=CC=CC=C4)CC(C5=CC=CC=C5)CC(C6=CC=CC=C6)CC(C7=CC=CC=C7)CC(C)(C)C8=CC=CC=C8
0.990082645 | 1.546458739 | 350 | TFC | C[Si](C)(O[Si](C)(C)C)O[Si](C)(C)C | 218 | 0.0005 | 20 | 21.79 | 60.1 | 0.624 | 1.96 | 0.786 | 1.68 | 22 | 11.5 | 0.26 | 7.7 | 3 | 8 | 0.322751323 | -0.07493729 | CC(O)C | CF | O=C(C1=CC=C(F)C=C1)C2=CC=C(F)C=C2 | 3.1958 | 56.2325 | 24 | 16 | 3 | 8 | 13 | 1 | 1 | 2 | 0.117647059 | 17.07 | 17.07 | 189.3614812 | CC(O)C.O=C(C1=CC=C(F)C=C1)C2=CC=C(F)C=C2
1.751755 | 1.773234201 | 600 |  |  | 331.3 | 0.002387858 | 20 | 21.79 | 88.2 | 0.72 | 0.36 | 0.74 | 1.68 | 22 | 11.5 | 0.26 | 7.7 | 3 | 8 | 0.35 | -0.1243285 | CC(O)C | CF | CCCC(C1=CC=CC=C1)C(CCC)C2=CC=CC=C2 | 6.1542 | 88.182 | 46 | 20 | 0 | 26 | 20 | 0 | 0 | 7 | 0.333333333 | 0 | 0 | 292.1444918 | CC(O)C.CCCC(C1=CC=CC=C1)C(CCC)C2=CC=CC=C2
1.751755 | 1.773234201 | 280 |  |  | 822.5696 | 0.002387858 | 20 | 19.1 | 41.1 | 0.55 | 0.37 | 0.786 | 3.5 | 37.5 | 11.9 | -0.34 | 7.5 | 8.8 | 3 | 9 | 0.8992632 | CC#N | CF | CC(C1=CC=CC=C1)CC(C2=CC=CC=C2)CC(C3=CC=CC=C3)CC(C4=CC=CC=C4)CC(C5=CC=CC=C5)CC(C6=CC=CC=C6)CC(C)(C)C7=CC=CC=C7 | 16.0275 | 247.942 | 120 | 58 | 0 | 62 | 58 | 0 | 0 | 19 | 0.296875 | 0 | 0 | 793.5627514 | CC#N.CC(C1=CC=CC=C1)CC(C2=CC=CC=C2)CC(C3=CC=CC=C3)CC(C4=CC=CC=C4)CC(C5=CC=CC=C5)CC(C6=CC=CC=C6)CC(C)(C)C7=CC=CC=C7
1.086486486 | 1.807038835 | 300 | Polyimide | O=C(C1=CC(C(N2C)=O)=C(C=C1)C2=O)C3=CC=C(C4=C3)C(N(C4=O)C5=CC=C(C=C5C)C6=CC=C(C=C6)C7=CC=C(C=C7)C)=O | 293.8891037 | 0.0005 | 20 | 36.76 | 73.1 | 0.666 | 0.8 | 0.937 | 3.8 | 37 | 12.1 | -0.74 | 8.5 | 6.7 | 5.5 | 0.9 | 0.7191892 | O=CN(C)C | CF | COC1=C(Br)C=C(OC)C(Br)=C1 | 3.2288 | 54.946 | 20 | 12 | 4 | 8 | 8 | 2 | 2 | 2 | 0.166666667 | 18.46 | 18.46 | 171.9061975 | O=CN(C)C.COC1=C(Br)C=C(OC)C(Br)=C1
0.842639594 | 1.4625323 | 200 | Polyimide | O=C(C1=CC(C(N2C)=O)=C(C=C1)C2=O)C3=CC=C(C4=C3)C(N(C4=O)C5=CC=C(C=C5C)C6=CC=C(C=C6)C7=CC=C(C=C7)C)=O | 299.0728477 | 0.0005 | 20 | 22.55 | 32.04 | 0.505 | 0.55 | 0.792 | 1.6 | 33 | 14.5 | -0.82 | 7.4 | 6 | 10.9 | 0.81 | 0.9711213 | CO | CF | COC(NC1=NC2=C(C=C(SC3=CC=CC=C3)C=C2)N1)=O | 3.8924 | 82.6864 | 34 | 21 | 6 | 13 | 15 | 2 | 4 | 3 | 0.130434783 | 67.01 | 92.31 | 246.2149491 | CO.COC(NC1=NC2=C(C=C(SC3=CC=CC=C3)C=C2)N1)=O
1.022020725 | 1.461373391 | 500 | PDMS | CCO[Si](OCC)(OCC)CC[Si](OCC)(O[Si](OCC)(OCC)CC[Si](OCC)(OCC)OCC)OCC | 139.0233555 | 0.0005 | 20 | 19.4 | 88.2 | 0.72 | 0.36 | 0.74 | 1.4 | 2.6 | 7.4 | 1.05 | 14.8 | 4.3 | 5 | 4.065274141 | 0.05054989 | CC(C)(C)OC | CF | N#CC1=CC(F)=CC(F)=C1 | 1.83648 | 31.073 | 13 | 10 | 3 | 3 | 7 | 0 | 1 | 0 | 0 | 23.79 | 23.79 | 116.3214803 | CC(C)(C)OC.N#CC1=CC(F)=CC(F)=C1
1.751755 | 1.773234201 | 280 |  |  | 342.69 | 0.002387858 | 30 | 17.91 | 86.18 | 0.251 | 0.31 | 0.659 | 0.08 | 1.9 | 6.9 | 3.8 | 7.3 | 0 | 0 | 0.06 | 0.3303618 | CCCCCCC | CF | P(C1=CC=CC=C1)(C2=CC=CC=C2)C3=CC=CC=C3 | 3.4448 | 85.148 | 34 | 19 | 1 | 15 | 18 | 0 | 0 | 3 | 0.142857143 | 0 | 13.59 | 246.2139396 | CCCCCCC.P(C1=CC=CC=C1)(C2=CC=CC=C2)C3=CC=CC=C3
1 | 1.274287156 | 150 | Polyimide | O=C(C1=CC(C(N2C)=O)=C(C=C1)C2=O)C3=CC=C(C4=C3)C(N(C4=O)C5=CC=C(C=C5C)C6=CC=C(C=C6)C7=CC=C(C=C7)C)=O | 210 | 0.0005 | 10 | 22.55 | 32.04 | 0.505 | 0.55 | 0.792 | 1.6 | 33 | 14.5 | -0.82 | 7.4 | 6 | 10.9 | 0.88 | 0.8561538 | CO | CF | CC(=O)C1=CC(=C(C(=C1)OC)OC)OC | 1.915 | 56.1025 | 29 | 15 | 4 | 14 | 11 | 4 | 4 | 4 | 0.266666667 | 44.76 | 44.76 | 200.1709095 | CO.CC(=O)C1=CC(=C(C(=C1)OC)OC)OC
0.9650153 | 1.546458739 | 500 |  |  | 185 | 0.002387858 | 20 | 23.75 | 88.1 | 0.677 | 0.46 | 0.902 | 1.78 | 6 | 9.1 | 0.73 | 7.7 | 2.6 | 3.5 | 14.53 | 0.1442899 | CC(OCC)=O | CF | OC1=CC=CC=C1CC2=CC=CC=C2 | 2.983 | 57.3548 | 26 | 14 | 1 | 12 | 13 | 1 | 1 | 2 | 0.133333333 | 20.23 | 20.23 | 179.8628222 | CC(OCC)=O.OC1=CC=CC=C1CC2=CC=CC=C2
0.9650153 | 1.546458739 | 200 |  |  | 822.5696 | 0.002387858 | 40 | 19.1 | 41.1 | 0.55 | 0.37 | 0.786 | 3.5 | 37.5 | 11.9 | -0.34 | 7.5 | 8.8 | 3 | 3.57 | 1.008069 | CC#N | CF | CC(C1=CC=CC=C1)CC(C2=CC=CC=C2)CC(C3=CC=CC=C3)CC(C4=CC=CC=C4)CC(C5=CC=CC=C5)CC(C6=CC=CC=C6)CC(C7=CC=CC=C7)CC(C8=CC=CC=C8)CC(C9=CC=CC=C9)CC(C%10=CC=CC=C%10)CC(C%11=CC=CC=C%11)CC(C%12=CC=CC=C%12)CC(C%13=CC=CC=C%13)CC(C%14=CC=CC=C%14)CC(C%15=CC=CC=C%15)CC(C)(C)C%16=CC=CC=C%16 | 35.5926 | 552.142 | 264 | 130 | 0 | 134 | 130 | 0 | 0 | 46 | 0.317241379 | 0 | 0 | 1758.381165 | CC#N.CC(C1=CC=CC=C1)CC(C2=CC=CC=C2)CC(C3=CC=CC=C3)CC(C4=CC=CC=C4)CC(C5=CC=CC=C5)CC(C6=CC=CC=C6)CC(C7=CC=CC=C7)CC(C8=CC=CC=C8)CC(C9=CC=CC=C9)CC(C%10=CC=CC=C%10)CC(C%11=CC=CC=C%11)CC(C%12=CC=CC=C%12)CC(C%13=CC=CC=C%13)CC(C%14=CC=CC=C%14)CC(C%15=CC=CC=C%15)CC(C)(C)C%16=CC=CC=C%16
0.9650153 | 1.546458739 | 500 |  |  | 822.5696 | 0.002387858 | 20 | 19.1 | 41.1 | 0.55 | 0.37 | 0.786 | 3.5 | 37.5 | 11.9 | -0.34 | 7.5 | 8.8 | 3 | 7.29 | 0.9623431 | CC#N | CF | CC(C1=CC=CC=C1)CC(C2=CC=CC=C2)CC(C3=CC=CC=C3)CC(C4=CC=CC=C4)CC(C5=CC=CC=C5)CC(C6=CC=CC=C6)CC(C7=CC=CC=C7)CC(C)(C)C8=CC=CC=C8 | 18.2014 | 281.742 | 136 | 66 | 0 | 70 | 66 | 0 | 0 | 22 | 0.301369863 | 0 | 0 | 900.7647974 | CC#N.CC(C1=CC=CC=C1)CC(C2=CC=CC=C2)CC(C3=CC=CC=C3)CC(C4=CC=CC=C4)CC(C5=CC=CC=C5)CC(C6=CC=CC=C6)CC(C7=CC=CC=C7)CC(C)(C)C8=CC=CC=C8
0.842639594 | 1.4625323 | 200 | Polyimide | O=C(C1=CC(C(N2C)=O)=C(C=C1)C2=O)C3=CC=C(C4=C3)C(N(C4=O)C5=CC=C(C=C5C)C6=CC=C(C=C6)C7=CC=C(C=C7)C)=O | 138 | 0.0005 | 10 | 22.55 | 32.04 | 0.505 | 0.55 | 0.792 | 1.6 | 33 | 14.5 | -0.82 | 7.4 | 6 | 10.9 | 0.95 | 0.1406072 | CO | CF | COC1=CC=C(C=C1)OC | 1.7038 | 39.546 | 20 | 10 | 2 | 10 | 8 | 2 | 2 | 2 | 0.2 | 18.46 | 18.46 | 133.3389589 | CO.COC1=CC=C(C=C1)OC
1 | 1.483774552 | 350 | TFC | C[Si](C)(O[Si](C)(C)C)O[Si](C)(C)C | 160.98 | 0.0005 | 20 | 23.75 | 88.1 | 0.677 | 0.46 | 0.902 | 1.78 | 6 | 9.1 | 0.73 | 7.7 | 2.6 | 3.5 | 3.897707231 | 0.2331318 | CC(OCC)=O | CF | NC1=CC=C(Cl)C(Cl)=C1 | 2.5756 | 40.8744 | 14 | 9 | 3 | 5 | 6 | 0 | 1 | 0 | 0 | 26.02 | 26.02 | 122.5854312 | CC(OCC)=O.NC1=CC=C(Cl)C(Cl)=C1
1.013769363 | 1.331319235 | 300 | Polyimide | O=C(C1=CC(C(N2C)=O)=C(C=C1)C2=O)C3=CC=C(C4=C3)C(N(C4=O)C5=CC=C(C=C5C)C6=CC=C(C=C6)C7=CC=C(C=C7)C)=O | 254 | 0.0005 | 20 | 23.75 | 88.1 | 0.677 | 0.46 | 0.902 | 1.78 | 6 | 9.1 | 0.73 | 7.7 | 2.6 | 3.5 | 0.27 | 0.6135274 | CC(OCC)=O | CF | C1=CC=C2C3C4=CC=CC=C4C(C2=C1)C5=CC=CC=C35 | 4.6738 | 81.216 | 34 | 20 | 0 | 14 | 20 | 0 | 0 | 0 | 0 | 0 | 0 | 232.4657382 | CC(OCC)=O.C1=CC=C2C3C4=CC=CC=C4C(C2=C1)C5=CC=CC=C35
1.098066298 | 1.738984567 | 500 | PDMS | CCO[Si](OCC)(OCC)CC[Si](OCC)(O[Si](OCC)(OCC)CC[Si](OCC)(OCC)OCC)OCC | 107 | 0.0005 | 20 | 23.75 | 88.1 | 0.677 | 0.46 | 0.902 | 1.78 | 6 | 9.1 | 0.73 | 7.7 | 2.6 | 3.5 | 2.439741329 | 0.03009358 | CC(OCC)=O | CF | CC1=NC(C)=CC=C1 | 1.69844 | 33.711 | 17 | 8 | 1 | 9 | 7 | 0 | 1 | 0 | 0 | 12.89 | 12.89 | 109.4592803 | CC(OCC)=O.CC1=NC(C)=CC=C1
1 | 1.483774552 | 350 | TFC | C[Si](C)(O[Si](C)(C)C)O[Si](C)(C)C | 151.0633285 | 0.0005 | 20 | 23.75 | 88.1 | 0.677 | 0.46 | 0.902 | 1.78 | 6 | 9.1 | 0.73 | 7.7 | 2.6 | 3.5 | 3.897707231 | 0.5593204 | CC(OCC)=O | CF | OC1=CC=C(NC(C)=O)C=C1 | 1.3506 | 42.4105 | 20 | 11 | 3 | 9 | 8 | 2 | 2 | 1 | 0.090909091 | 49.33 | 49.33 | 141.6992605 | CC(OCC)=O.OC1=CC=C(NC(C)=O)C=C1
0.842639594 | 1.4625323 | 200 | Polyimide | O=C(C1=CC(C(N2C)=O)=C(C=C1)C2=O)C3=CC=C(C4=C3)C(N(C4=O)C5=CC=C(C=C5C)C6=CC=C(C=C6)C7=CC=C(C=C7)C)=O | 331.1136669 | 0.0005 | 20 | 22.55 | 32.04 | 0.505 | 0.55 | 0.792 | 1.6 | 33 | 14.5 | -0.82 | 7.4 | 6 | 10.9 | 0.81 | 0.9967868 | CO | CF | CN/C(NCCSCC1=CSC(CN(C)C)=N1)=C[N+]([O-])=O | 1.3225 | 87.8068 | 42 | 21 | 9 | 21 | 12 | 2 | 8 | 10 | 0.476190476 | 83.33 | 136.87 | 291.8882927 | CO.CN/C(NCCSCC1=CSC(CN(C)C)=N1)=C[N+]([O-])=O
1.108183079 | 1.674270557 | 500 | PDMS | CCO[Si](OCC)(OCC)CC[Si](OCC)(O[Si](OCC)(OCC)CC[Si](OCC)(OCC)OCC)OCC | 132.16 | 0.0005 | 20 | 19.1 | 41.1 | 0.55 | 0.37 | 0.786 | 3.5 | 37.5 | 11.9 | -0.34 | 7.5 | 8.8 | 3 | 2.328042328 | 0.6000752 | N#CC | CF | Nc1ccc2[nH]ccc2c1 | 1.7501 | 42.7111 | 18 | 10 | 2 | 8 | 8 | 0 | 1 | 0 | 0 | 41.81 | 41.81 | 111.8591082 | N#CC.Nc1ccc2[nH]ccc2c1
1 | 1.287140341 | 300 | Polyimide | O=C(C1=CC(C(N2C)=O)=C(C=C1)C2=O)C3=CC=C(C4=C3)C(N(C4=O)C5=CC=C(C=C5C)C6=CC=C(C=C6)C7=CC=C(C=C7)C)=O | 249.0087232 | 0.0005 | 10 | 22.55 | 32.04 | 0.505 | 0.55 | 0.792 | 1.6 | 33 | 14.5 | -0.82 | 7.4 | 6 | 10.9 | 1.54 | 0.9421871 | CO | CF | CNC(=N[N+](=O)[O-])NCC1=CN=C(S1)Cl | 0.6532 | 57.4528 | 23 | 15 | 9 | 8 | 6 | 2 | 4 | 3 | 0.2 | 92.45 | 120.69 | 184.8144249 | CO.CNC(=N[N+](=O)[O-])NCC1=CN=C(S1)Cl
1 | 1.287140341 | 300 | Polyimide | O=C(C1=CC(C(N2C)=O)=C(C=C1)C2=O)C3=CC=C(C4=C3)C(N(C4=O)C5=CC=C(C=C5C)C6=CC=C(C=C6)C7=CC=C(C=C7)C)=O | 223.8472389 | 0.0005 | 10 | 22.55 | 32.04 | 0.505 | 0.55 | 0.792 | 1.6 | 33 | 14.5 | -0.82 | 7.4 | 6 | 10.9 | 1.54 | 0.1437311 | CO | CF | BrC1=CC=C(Br)O1 | 2.8046 | 34.108 | 9 | 7 | 3 | 2 | 4 | 1 | 1 | 0 | 0 | 13.14 | 13.14 | 96.56848856 | CO.BrC1=CC=C(Br)O1
1.751755 | 1.773234201 | 280 |  |  | 185 | 0.002387858 | 20 | 23.75 | 88.1 | 0.677 | 0.46 | 0.902 | 1.78 | 6 | 9.1 | 0.73 | 7.7 | 2.6 | 3.5 | 7.04 | 0.1716409 | CC(OCC)=O | CF | OC1=CC=CC=C1CC2=CC=CC=C2 | 2.983 | 57.3548 | 26 | 14 | 1 | 12 | 13 | 1 | 1 | 2 | 0.133333333 | 20.23 | 20.23 | 179.8628222 | CC(OCC)=O.OC1=CC=CC=C1CC2=CC=CC=C2
1.751755 | 1.773234201 | 250 |  |  | 540.0641 | 0.002387858 | 30 | 22.32 | 46.1 | 0.52 | 1.07 | 1.044 | 1.7 | 24 | 13.4 | -0.32 | 7.7 | 4.3 | 9.5 | 0.16 | -0.08402548 | CCO | CF | CC(C1=CC=CC=C1)CC(CC(C(C)(C)C(C2=CC=CC=C2)(C)C)C3=CC=CC=C3)C4=CC=CC=C4 | 10.1419 | 155.706 | 78 | 36 | 0 | 42 | 36 | 0 | 0 | 10 | 0.256410256 | 0 | 0 | 506.5485838 | CCO.CC(C1=CC=CC=C1)CC(CC(C(C)(C)C(C2=CC=CC=C2)(C)C)C3=CC=CC=C3)C4=CC=CC=C4
0.9650153 | 1.546458739 | 500 |  |  | 822.5696 | 0.002387858 | 30 | 22.55 | 32.04 | 0.505 | 0.55 | 0.792 | 1.6 | 33 | 14.5 | -0.82 | 7.4 | 6 | 10.9 | 1.46 | 0.9400914 | CO | DE | CC(OCC(C)OCC(C)O)COC(C)COC(C)COC(C)COC(C)COC(C)COC(C)COC(C)COC(C)COC(C)COC(C)COC(C)CO | 4.6258 | 219.1486 | 143 | 57 | 15 | 86 | 42 | 15 | 15 | 40 | 0.714285714 | 160.45 | 160.45 | 866.8412426 | CO.CC(OCC(C)OCC(C)O)COC(C)COC(C)COC(C)COC(C)COC(C)COC(C)COC(C)COC(C)COC(C)COC(C)COC(C)CO
1.751755 | 1.773234201 | 600 |  |  | 444.635 | 0.002387858 | 20 | 22.32 | 46.1 | 0.52 | 1.07 | 1.044 | 1.7 | 24 | 13.4 | -0.32 | 7.7 | 4.3 | 9.5 | 0.27 | -0.2071567 | CCO | CF | CCCCCCCCCCCCCCCC | 6.4876 | 75.986 | 50 | 16 | 0 | 34 | 16 | 0 | 0 | 13 | 0.866666667 | 0 | 0 | 285.2922225 | CCO.CCCCCCCCCCCCCCCC
1.751755 | 1.773234201 | 280 |  |  | 822.5696 | 0.01628979 | 10 | 19.1 | 41.1 | 0.55 | 0.37 | 0.786 | 3.5 | 37.5 | 11.9 | -0.34 | 7.5 | 8.8 | 3 | 11.12 | 0.89259 | CC#N | CF | CC(C1=CC=CC=C1)CC(C2=CC=CC=C2)CC(C3=CC=CC=C3)CC(C4=CC=CC=C4)CC(C5=CC=CC=C5)CC(C6=CC=CC=C6)CC(C7=CC=CC=C7)CC(C8=CC=CC=C8)CC(C9=CC=CC=C9)CC(C%10=CC=CC=C%10)CC(C%11=CC=CC=C%11)CC(C)(C)C%12=CC=CC=C%12 | 26.897 | 416.942 | 200 | 98 | 0 | 102 | 98 | 0 | 0 | 34 | 0.311926606 | 0 | 0 | 1329.572981 | CC#N.CC(C1=CC=CC=C1)CC(C2=CC=CC=C2)CC(C3=CC=CC=C3)CC(C4=CC=CC=C4)CC(C5=CC=CC=C5)CC(C6=CC=CC=C6)CC(C7=CC=CC=C7)CC(C8=CC=CC=C8)CC(C9=CC=CC=C9)CC(C%10=CC=CC=C%10)CC(C%11=CC=CC=C%11)CC(C)(C)C%12=CC=CC=C%12
0.842639594 | 1.4625323 | 200 | Polyimide | O=C(C1=CC(C(N2C)=O)=C(C=C1)C2=O)C3=CC=C(C4=C3)C(N(C4=O)C5=CC=C(C=C5C)C6=CC=C(C=C6)C7=CC=C(C=C7)C)=O | 166.0993797 | 0.0005 | 10 | 22.55 | 32.04 | 0.505 | 0.55 | 0.792 | 1.6 | 33 | 14.5 | -0.82 | 7.4 | 6 | 10.9 | 0.95 | 0.9906627 | CO | CF | OC1=CC=C(O)C=C1C(C)(C)C | 2.3953 | 48.4716 | 26 | 12 | 2 | 14 | 10 | 2 | 2 | 0 | 0 | 40.46 | 40.46 | 167.9309293 | CO.OC1=CC=C(O)C=C1C(C)(C)C
1.006956522 | 1.331732545 | 300 | Polyimide | O=C(C1=CC(C(N2C)=O)=C(C=C1)C2=O)C3=CC=C(C4=C3)C(N(C4=O)C5=CC=C(C=C5C)C6=CC=C(C=C6)C7=CC=C(C=C7)C)=O | 151 | 0.0005 | 20 | 22.32 | 46.1 | 0.52 | 1.07 | 1.044 | 1.7 | 24 | 13.4 | -0.32 | 7.7 | 4.3 | 9.5 | 0.85 | 0.7677795 | CCO | CF | OC1=CC=C(NC(C)=O)C=C1 | 1.3506 | 42.4105 | 20 | 11 | 3 | 9 | 8 | 2 | 2 | 1 | 0.090909091 | 49.33 | 49.33 | 141.6992605 | CCO.OC1=CC=C(NC(C)=O)C=C1
0.990082645 | 1.546458739 | 350 | TFC | C[Si](C)(O[Si](C)(C)C)O[Si](C)(C)C | 122 | 0.0005 | 20 | 21.79 | 60.1 | 0.624 | 1.96 | 0.786 | 1.68 | 22 | 11.5 | 0.26 | 7.7 | 3 | 8 | 0.322751323 | 0.01486944 | CC(O)C | CF | OC1=CC(C)=CC=C1C | 2.00904 | 37.5808 | 19 | 9 | 1 | 10 | 8 | 1 | 1 | 0 | 0 | 20.23 | 20.23 | 124.5487319 | CC(O)C.OC1=CC(C)=CC=C1C
1.565696302 | 1.565696302 | 200 | Polybenzimidazole | CC1=CC(C2=NC3=CC(C4=CC(NC(C5=CC=CC=C5)=N6)=C6C=C4)=CC=C3N2)=CC=C1 | 122 | 0.0005 | 20 | 20.3 | 86.2 | 0.748 | 0.39 | 0.655 | 0 | 0.39 | 7.5 | 3.5 | 7.5 | 0 | 0 | 3.121693122 | -0.007391016 | CCCCCCC | CF | COC1=CC=CC=C1C | 2.00362 | 37.731 | 19 | 9 | 1 | 10 | 8 | 1 | 1 | 1 | 0.111111111 | 9.23 | 9.23 | 124.5487319 | CCCCCCC.COC1=CC=CC=C1C
0.990082645 | 1.546458739 | 350 | TFC | C[Si](C)(O[Si](C)(C)C)O[Si](C)(C)C | 165.0226066 | 0.0005 | 20 | 21.79 | 60.1 | 0.624 | 1.96 | 0.786 | 1.68 | 22 | 11.5 | 0.26 | 7.7 | 3 | 8 | 0.322751323 | 0.1547064 | CC(O)C | CF | O=C1NC2=C(C=CC=C2F)C1=O | 0.9605 | 39.3602 | 16 | 12 | 4 | 4 | 8 | 2 | 2 | 0 | 0 | 46.17 | 46.17 | 132.7739016 | CC(O)C.O=C1NC2=C(C=CC=C2F)C1=O
0.996441281 | 1.312207792 | 300 | Polyimide | O=C(C1=CC(C(N2C)=O)=C(C=C1)C2=O)C3=CC=C(C4=C3)C(N(C4=O)C5=CC=C(C=C5C)C6=CC=C(C=C6)C7=CC=C(C=C7)C)=O | 111.0484274 | 0.0005 | 20 | 26.4 | 86.1 | 0.685 | 0.46 | 0.854 | 1.38 | 6.97 | 16.9 | 1.01 | 16.9 | 5 | 4.3 | 0.43 | 0.0723747 | CC1CCCO1 | CF | NC1=CC=CC(F)=C1 | 1.4079 | 30.8124 | 14 | 8 | 2 | 6 | 6 | 0 | 1 | 0 | 0 | 26.02 | 26.02 | 98.23085405 | CC1CCCO1.NC1=CC=CC(F)=C1
0.998360656 | 1.523386201 | 350 | TFC | C[Si](C)(O[Si](C)(C)C)O[Si](C)(C)C | 205 | 0.1025 | 10 | 22.55 | 32.04 | 0.505 | 0.55 | 0.792 | 1.6 | 33 | 14.5 | -0.82 | 7.4 | 6 | 10.9 | 0.101115447 | -0.1465471 | CO | CF | CC1=CC(=NC(=C1)C(C)(C)C)C(C)(C)C | 3.98502 | 66.374 | 38 | 15 | 1 | 23 | 14 | 0 | 1 | 0 | 0 | 12.89 | 12.89 | 230.5311769 | CO.CC1=CC(=NC(=C1)C(C)(C)C)C(C)(C)C
1 | 1.274287156 | 150 | Polyimide | O=C(C1=CC(C(N2C)=O)=C(C=C1)C2=O)C3=CC=C(C4=C3)C(N(C4=O)C5=CC=C(C=C5C)C6=CC=C(C=C6)C7=CC=C(C=C7)C)=O | 166.0993797 | 0.0005 | 20 | 22.55 | 32.04 | 0.505 | 0.55 | 0.792 | 1.6 | 33 | 14.5 | -0.82 | 7.4 | 6 | 10.9 | 0.7475 | 0.9960508 | CO | CF | OC1=CC=C(O)C=C1C(C)(C)C | 2.3953 | 48.4716 | 26 | 12 | 2 | 14 | 10 | 2 | 2 | 0 | 0 | 40.46 | 40.46 | 167.9309293 | CO.OC1=CC=C(O)C=C1C(C)(C)C
0.842639594 | 1.4625323 | 200 | Polyimide | O=C(C1=CC(C(N2C)=O)=C(C=C1)C2=O)C3=CC=C(C4=C3)C(N(C4=O)C5=CC=C(C=C5C)C6=CC=C(C=C6)C7=CC=C(C=C7)C)=O | 183 | 0.0005 | 10 | 22.55 | 32.04 | 0.505 | 0.55 | 0.792 | 1.6 | 33 | 14.5 | -0.82 | 7.4 | 6 | 10.9 | 0.95 | 1.002589 | CO | CF | O=C1N[S](=O)(=O)c2ccccc12 | 0.1187 | 41.094 | 17 | 12 | 5 | 5 | 7 | 3 | 3 | 0 | 0 | 63.24 | 71.62 | 139.3460678 | CO.O=C1N[S](=O)(=O)c2ccccc12
1.048979592 | 1.673346693 | 500 | PDMS | CCO[Si](OCC)(OCC)CC[Si](OCC)(O[Si](OCC)(OCC)CC[Si](OCC)(OCC)OCC)OCC | 120.19 | 0.0005 | 20 | 21.79 | 60.1 | 0.624 | 1.96 | 0.786 | 1.68 | 22 | 11.5 | 0.26 | 7.7 | 3 | 8 | 0.081400081 | -0.03309777 | CC(O)C | CF | CC1=CC(=CC(=C1)C)C | 2.61186 | 40.653 | 21 | 9 | 0 | 12 | 9 | 0 | 0 | 0 | 0 | 0 | 0 | 133.0544902 | CC(O)C.CC1=CC(=CC(=C1)C)C
0.9650153 | 1.546458739 | 500 |  |  | 196.024 | 0.002387858 | 20 | 23.75 | 88.1 | 0.677 | 0.46 | 0.902 | 1.78 | 6 | 9.1 | 0.73 | 7.7 | 2.6 | 3.5 | 14.53 | 0.1697227 | CC(OCC)=O | CF | COC1=CC(C(OC)=O)=CC=C1O | 1.1874 | 45.9983 | 23 | 13 | 4 | 10 | 9 | 4 | 4 | 2 | 0.153846154 | 55.76 | 55.76 | 165.578939 | CC(OCC)=O.COC1=CC(C(OC)=O)=CC=C1O
1.751755 | 1.773234201 | 150 |  |  | 267 | 0.002387858 | 20 | 22.55 | 32.04 | 0.505 | 0.55 | 0.792 | 1.6 | 33 | 14.5 | -0.82 | 7.4 | 6 | 10.9 | 3.26 | 0.8980689 | CO | DE | CCN(CCO)C1=CC=C(C=C1)N=NC2=CC=C(C=C2)[N+](=O)[O-] | 3.8288 | 88.6872 | 41 | 23 | 7 | 18 | 16 | 3 | 6 | 7 | 0.291666667 | 91.33 | 91.33 | 288.0453563 | CO.CCN(CCO)C1=CC=C(C=C1)N=NC2=CC=C(C=C2)[N+](=O)[O-]
1.888928192 | 1.888928192 | 200 | Polybenzimidazole | CC1=CC(C2=NC3=CC(C4=CC(NC(C5=CC=CC=C5)=N6)=C6C=C4)=CC=C3N2)=CC=C1 | 156.1 | 0.0005 | 20 | 28.53 | 92.1 | 0.697 | 0.59 | 0.867 | 0.36 | 2.4 | 8.9 | 2.69 | 8.8 | 0.7 | 1 | 3.121693122 | -0.02929339 | CC1=CC=CC=C1 | CF | C1(C2=NC=CC=C2)=CC=CC=N1 | 2.1436 | 47.468 | 20 | 12 | 2 | 8 | 10 | 0 | 2 | 1 | 0.076923077 | 25.78 | 25.78 | 141.1781608 | CC1=CC=CC=C1.C1(C2=NC=CC=C2)=CC=CC=N1
1.036666667 | 1.554236373 | 350 | TFC | C[Si](C)(O[Si](C)(C)C)O[Si](C)(C)C | 151.6 | 0.0005 | 20 | 19.1 | 41.1 | 0.55 | 0.37 | 0.786 | 3.5 | 37.5 | 11.9 | -0.34 | 7.5 | 8.8 | 3 | 2.142857143 | 0.09180486 | N#CC | CF | C1=CC2=C(C=CN2)C(=C1)Cl | 2.8213 | 43.3087 | 16 | 10 | 2 | 6 | 8 | 0 | 0 | 0 | 0 | 15.79 | 15.79 | 116.0734157 | N#CC.C1=CC2=C(C=CN2)C(=C1)Cl
1.751755 | 1.773234201 | 600 |  |  | 822.5696 | 0.002387858 | 40 | 28.53 | 92.1 | 0.697 | 0.59 | 0.867 | 0.36 | 2.4 | 8.9 | 2.69 | 8.8 | 0.7 | 1 | 2.16 | 0.968058 | CC1=CC=CC=C1 | CF | CC(C1=CC=CC=C1)CC(C2=CC=CC=C2)CC(C3=CC=CC=C3)CC(C4=CC=CC=C4)CC(C5=CC=CC=C5)CC(CC(C(C)(C)C(C6=CC=CC=C6)(C)C)C7=CC=CC=C7)C8=CC=CC=C8 | 18.8375 | 290.906 | 142 | 68 | 0 | 74 | 68 | 0 | 0 | 22 | 0.293333333 | 0 | 0 | 935.3567678 | CC1=CC=CC=C1.CC(C1=CC=CC=C1)CC(C2=CC=CC=C2)CC(C3=CC=CC=C3)CC(C4=CC=CC=C4)CC(C5=CC=CC=C5)CC(CC(C(C)(C)C(C6=CC=CC=C6)(C)C)C7=CC=CC=C7)C8=CC=CC=C8
1 | 1.274287156 | 150 | Polyimide | O=C(C1=CC(C(N2C)=O)=C(C=C1)C2=O)C3=CC=C(C4=C3)C(N(C4=O)C5=CC=C(C=C5C)C6=CC=C(C=C6)C7=CC=C(C=C7)C)=O | 520.141944 | 0.0005 | 20 | 22.55 | 32.04 | 0.505 | 0.55 | 0.792 | 1.6 | 33 | 14.5 | -0.82 | 7.4 | 6 | 10.9 | 0.7475 | 0.9910984 | CO | CF | CC1CC2C3CCC4=CC(=O)C=CC4(C3(C(CC2(C1(C(=O)CCl)OC(=O)C5=CC=CO5)C)O)Cl)C | 4.8692 | 130.2283 | 65 | 35 | 8 | 30 | 27 | 6 | 6 | 4 | 0.102564103 | 93.81 | 93.81 | 467.5740504 | CO.CC1CC2C3CCC4=CC(=O)C=CC4(C3(C(CC2(C1(C(=O)CCl)OC(=O)C5=CC=CO5)C)O)Cl)C
1.751755 | 1.773234201 | 600 |  |  | 836.5245697 | 0.002387858 | 30 | 22.32 | 46.1 | 0.52 | 1.07 | 1.044 | 1.7 | 24 | 13.4 | -0.32 | 7.7 | 4.3 | 9.5 | 0.27 | 0.1675499 | CCO | CF | CC(C1=CC=CC=C1)CC(C2=CC=CC=C2)CC(CC(C(C)(C)C(C3=CC=CC=C3)(C)C)C4=CC=CC=C4)C5=CC=CC=C5 | 12.3158 | 189.506 | 94 | 44 | 0 | 50 | 44 | 0 | 0 | 13 | 0.270833333 | 0 | 0 | 613.7506298 | CCO.CC(C1=CC=CC=C1)CC(C2=CC=CC=C2)CC(CC(C(C)(C)C(C3=CC=CC=C3)(C)C)C4=CC=CC=C4)C5=CC=CC=C5
0.842639594 | 1.4625323 | 200 | Polyimide | O=C(C1=CC(C(N2C)=O)=C(C=C1)C2=O)C3=CC=C(C4=C3)C(N(C4=O)C5=CC=C(C=C5C)C6=CC=C(C=C6)C7=CC=C(C=C7)C)=O | 136.1000484 | 0.0005 | 20 | 22.55 | 32.04 | 0.505 | 0.55 | 0.792 | 1.6 | 33 | 14.5 | -0.82 | 7.4 | 6 | 10.9 | 0.81 | 1.006042 | CO | CF | NC1=CC(C)=C(N)C=C1C | 1.46784 | 44.7408 | 22 | 10 | 2 | 12 | 8 | 0 | 2 | 0 | 0 | 52.04 | 52.04 | 137.7520261 | CO.NC1=CC(C)=C(N)C=C1C
1 | 1.287140341 | 300 | Polyimide | O=C(C1=CC(C(N2C)=O)=C(C=C1)C2=O)C3=CC=C(C4=C3)C(N(C4=O)C5=CC=C(C=C5C)C6=CC=C(C=C6)C7=CC=C(C=C7)C)=O | 331.1136669 | 0.0005 | 10 | 22.55 | 32.04 | 0.505 | 0.55 | 0.792 | 1.6 | 33 | 14.5 | -0.82 | 7.4 | 6 | 10.9 | 1.54 | 0.9956296 | CO | CF | CN/C(NCCSCC1=CSC(CN(C)C)=N1)=C[N+]([O-])=O | 1.3225 | 87.8068 | 42 | 21 | 9 | 21 | 12 | 2 | 8 | 10 | 0.476190476 | 83.33 | 136.87 | 291.8882927 | CO.CN/C(NCCSCC1=CSC(CN(C)C)=N1)=C[N+]([O-])=O
1 | 1.287140341 | 300 | Polyimide | O=C(C1=CC(C(N2C)=O)=C(C=C1)C2=O)C3=CC=C(C4=C3)C(N(C4=O)C5=CC=C(C=C5C)C6=CC=C(C=C6)C7=CC=C(C=C7)C)=O | 329 | 0.1645 | 10 | 22.55 | 32.04 | 0.505 | 0.55 | 0.792 | 1.6 | 33 | 14.5 | -0.82 | 7.4 | 6 | 10.9 | 1.54 | 0.6252354 | CO | CF | IC1=CC(I)=CC=C1 | 2.8958 | 51.876 | 12 | 8 | 2 | 4 | 6 | 0 | 0 | 0 | 0 | 0 | 0 | 131.7201387 | CO.IC1=CC(I)=CC=C1
1 | 1.287140341 | 300 | Polyimide | O=C(C1=CC(C(N2C)=O)=C(C=C1)C2=O)C3=CC=C(C4=C3)C(N(C4=O)C5=CC=C(C=C5C)C6=CC=C(C=C6)C7=CC=C(C=C7)C)=O | 140 | 0.07 | 10 | 22.55 | 32.04 | 0.505 | 0.55 | 0.792 | 1.6 | 33 | 14.5 | -0.82 | 7.4 | 6 | 10.9 | 1.54 | 0.6269097 | CO | CF | O=C(O)C1=CC=C(F)C=C1 | 1.5239 | 33.3593 | 15 | 10 | 3 | 5 | 7 | 2 | 1 | 1 | 0.1 | 37.3 | 37.3 | 119.4740736 | CO.O=C(O)C1=CC=C(F)C=C1
1 | 1.287140341 | 300 | Polyimide | O=C(C1=CC(C(N2C)=O)=C(C=C1)C2=O)C3=CC=C(C4=C3)C(N(C4=O)C5=CC=C(C=C5C)C6=CC=C(C=C6)C7=CC=C(C=C7)C)=O | 151 | 0.0005 | 10 | 22.55 | 32.04 | 0.505 | 0.55 | 0.792 | 1.6 | 33 | 14.5 | -0.82 | 7.4 | 6 | 10.9 | 1.54 | 0.6716876 | CO | CF | OC1=CC=C(NC(C)=O)C=C1 | 1.3506 | 42.4105 | 20 | 11 | 3 | 9 | 8 | 2 | 2 | 1 | 0.090909091 | 49.33 | 49.33 | 141.6992605 | CO.OC1=CC=C(NC(C)=O)C=C1
1.773234201 | 1.773234201 | 200 | Polybenzimidazole | CC1=CC(C2=NC3=CC(C4=CC(NC(C5=CC=CC=C5)=N6)=C6C=C4)=CC=C3N2)=CC=C1 | 331.1136669 | 0.0005 | 20 | 19.1 | 41.1 | 0.55 | 0.37 | 0.786 | 3.5 | 37.5 | 11.9 | -0.34 | 7.5 | 8.8 | 3 | 3.677248677 | 0.9542121 | N#CC | CF | CN/C(NCCSCC1=CSC(CN(C)C)=N1)=C\[N+]([O-])=O | 1.3225 | 87.8068 | 42 | 21 | 9 | 21 | 12 | 2 | 8 | 10 | 0.476190476 | 83.33 | 136.87 | 291.8882927 | N#CC.CN/C(NCCSCC1=CSC(CN(C)C)=N1)=C\[N+]([O-])=O
1.036666667 | 1.554236373 | 350 | TFC | C[Si](C)(O[Si](C)(C)C)O[Si](C)(C)C | 334.0904677 | 0.0005 | 20 | 19.1 | 41.1 | 0.55 | 0.37 | 0.786 | 3.5 | 37.5 | 11.9 | -0.34 | 7.5 | 8.8 | 3 | 2.142857143 | 0.933285 | N#CC | CF | FC(F)(F)C(C1=CC=C(C=C1)N)(C2=CC=C(C=C2)N)C(F)(F)F | 4.2617 | 74.5988 | 35 | 23 | 8 | 12 | 15 | 0 | 2 | 2 | 0.083333333 | 52.04 | 52.04 | 264.0634406 | N#CC.FC(F)(F)C(C1=CC=C(C=C1)N)(C2=CC=C(C=C2)N)C(F)(F)F
1.751755 | 1.773234201 | 300 |  |  | 85.22937 | 0.002387858 | 20 | 24 | 72.11 | 0.525 | 0.43 | 0.85 | 2.78 | 18.5 | 9.3 | 0.29 | 7.8 | 4.4 | 2.5 | 3.7 | 0.03542337 | CC(CC)=O | CF | O=CC=C | 0.3713 | 16.261 | 8 | 4 | 1 | 4 | 3 | 1 | 1 | 1 | 0.333333333 | 17.07 | 17.07 | 63.96172368 | CC(CC)=O.O=CC=C
0.9650153 | 1.546458739 | 500 |  |  | 822.5696 | 0.01628979 | 10 | 23.32 | 58.1 | 0.618 | 0.3 | 0.784 | 2.85 | 21 | 10 | -0.24 | 7.6 | 5.1 | 3.4 | 8.25 | 0.9184144 | CC(C)=O | CF | CC(C1=CC=CC=C1)CC(C2=CC=CC=C2)CC(C3=CC=CC=C3)CC(C4=CC=CC=C4)CC(C5=CC=CC=C5)CC(C6=CC=CC=C6)CC(C7=CC=CC=C7)CC(C8=CC=CC=C8)CC(C9=CC=CC=C9)CC(C)(C)C%10=CC=CC=C%10 | 22.5492 | 349.342 | 168 | 82 | 0 | 86 | 82 | 0 | 0 | 28 | 0.307692308 | 0 | 0 | 1115.168889 | CC(C)=O.CC(C1=CC=CC=C1)CC(C2=CC=CC=C2)CC(C3=CC=CC=C3)CC(C4=CC=CC=C4)CC(C5=CC=CC=C5)CC(C6=CC=CC=C6)CC(C7=CC=CC=C7)CC(C8=CC=CC=C8)CC(C9=CC=CC=C9)CC(C)(C)C%10=CC=CC=C%10
1 | 1.287140341 | 300 | Polyimide | O=C(C1=CC(C(N2C)=O)=C(C=C1)C2=O)C3=CC=C(C4=C3)C(N(C4=O)C5=CC=C(C=C5C)C6=CC=C(C=C6)C7=CC=C(C=C7)C)=O | 466.59 | 0.0005 | 20 | 22.55 | 32.04 | 0.505 | 0.55 | 0.792 | 1.6 | 33 | 14.5 | -0.82 | 7.4 | 6 | 10.9 | 1.23 | 1.004987 | CO | CF | Cc1cc(O)c(C(C)C)cc1C1(c2cc(C(C)C)c(O)cc2C)OS(=O)(=O)c2ccccc21 | 5.97224 | 128.4604 | 63 | 33 | 6 | 30 | 27 | 5 | 5 | 4 | 0.111111111 | 83.83 | 92.21 | 432.1542529 | CO.Cc1cc(O)c(C(C)C)cc1C1(c2cc(C(C)C)c(O)cc2C)OS(=O)(=O)c2ccccc21
1.820036862 | 1.820036862 | 200 | Polybenzimidazole | CC1=CC(C2=NC3=CC(C4=CC(NC(C5=CC=CC=C5)=N6)=C6C=C4)=CC=C3N2)=CC=C1 | 268 | 0.0005 | 20 | 23.75 | 88.1 | 0.677 | 0.46 | 0.902 | 1.78 | 6 | 9.1 | 0.73 | 7.7 | 2.6 | 3.5 | 1.372721928 | 0.2368103 | CC(OCC)=O | CF | OC1=CC(Br)=C(O)C=C1Br | 2.6228 | 45.1716 | 14 | 10 | 4 | 4 | 6 | 2 | 2 | 0 | 0 | 40.46 | 40.46 | 137.314227 | CC(OCC)=O.OC1=CC(Br)=C(O)C=C1Br
1.751755 | 1.773234201 | 500 |  |  | 267 | 0.002387858 | 40 | 19.1 | 41.1 | 0.55 | 0.37 | 0.786 | 3.5 | 37.5 | 11.9 | -0.34 | 7.5 | 8.8 | 3 | 0.19 | 0.6643839 | CC#N | DE | CCN(CCO)C1=CC=C(C=C1)N=NC2=CC=C(C=C2)[N+](=O)[O-] | 3.8288 | 88.6872 | 41 | 23 | 7 | 18 | 16 | 3 | 6 | 7 | 0.291666667 | 91.33 | 91.33 | 288.0453563 | CC#N.CCN(CCO)C1=CC=C(C=C1)N=NC2=CC=C(C=C2)[N+](=O)[O-]
1.751755 | 1.773234201 | 280 |  |  | 822.5696 | 0.002387858 | 20 | 28.53 | 92.1 | 0.697 | 0.59 | 0.867 | 0.36 | 2.4 | 8.9 | 2.69 | 8.8 | 0.7 | 1 | 2.97 | 0.9740523 | CC1=CC=CC=C1 | CF | CC(C1=CC=CC=C1)CC(C2=CC=CC=C2)CC(C3=CC=CC=C3)CC(C4=CC=CC=C4)CC(C5=CC=CC=C5)CC(C6=CC=CC=C6)CC(C7=CC=CC=C7)CC(C8=CC=CC=C8)CC(C9=CC=CC=C9)CC(C)(C)C%10=CC=CC=C%10 | 22.5492 | 349.342 | 168 | 82 | 0 | 86 | 82 | 0 | 0 | 28 | 0.307692308 | 0 | 0 | 1115.168889 | CC1=CC=CC=C1.CC(C1=CC=CC=C1)CC(C2=CC=CC=C2)CC(C3=CC=CC=C3)CC(C4=CC=CC=C4)CC(C5=CC=CC=C5)CC(C6=CC=CC=C6)CC(C7=CC=CC=C7)CC(C8=CC=CC=C8)CC(C9=CC=CC=C9)CC(C)(C)C%10=CC=CC=C%10
1.751755 | 1.773234201 | 400 |  |  | 288 | 0.01628979 | 5 | 17.91 | 86.18 | 0.251 | 0.31 | 0.659 | 0.08 | 1.9 | 6.9 | 3.8 | 7.3 | 0 | 0 | 5.9 | 0.1526399 | CCCCCC | CF | OC(CCCCCCC/C=C/CCCCCCCC)=O | 6.1085 | 87.0878 | 54 | 20 | 2 | 34 | 18 | 2 | 1 | 15 | 0.789473684 | 37.3 | 37.3 | 332.191729 | CCCCCC.OC(CCCCCCC/C=C/CCCCCCCC)=O
1.751755 | 1.773234201 | 600 |  |  | 822.5696 | 0.002387858 | 20 | 19.1 | 41.1 | 0.55 | 0.37 | 0.786 | 3.5 | 37.5 | 11.9 | -0.34 | 7.5 | 8.8 | 3 | 0.42 | 0.9372754 | CC#N | CF | CC(C1=CC=CC=C1)CC(C2=CC=CC=C2)CC(C3=CC=CC=C3)CC(C4=CC=CC=C4)CC(C5=CC=CC=C5)CC(C6=CC=CC=C6)CC(C7=CC=CC=C7)CC(C8=CC=CC=C8)CC(C9=CC=CC=C9)CC(C%10=CC=CC=C%10)CC(C%11=CC=CC=C%11)CC(C%12=CC=CC=C%12)CC(C%13=CC=CC=C%13)CC(C%14=CC=CC=C%14)CC(C)(C)C%15=CC=CC=C%15 | 33.4187 | 518.342 | 248 | 122 | 0 | 126 | 122 | 0 | 0 | 43 | 0.316176471 | 0 | 0 | 1651.179119 | CC#N.CC(C1=CC=CC=C1)CC(C2=CC=CC=C2)CC(C3=CC=CC=C3)CC(C4=CC=CC=C4)CC(C5=CC=CC=C5)CC(C6=CC=CC=C6)CC(C7=CC=CC=C7)CC(C8=CC=CC=C8)CC(C9=CC=CC=C9)CC(C%10=CC=CC=C%10)CC(C%11=CC=CC=C%11)CC(C%12=CC=CC=C%12)CC(C%13=CC=CC=C%13)CC(C%14=CC=CC=C%14)CC(C)(C)C%15=CC=CC=C%15
1 | 1.287140341 | 300 | Polyimide | O=C(C1=CC(C(N2C)=O)=C(C=C1)C2=O)C3=CC=C(C4=C3)C(N(C4=O)C5=CC=C(C=C5C)C6=CC=C(C=C6)C7=CC=C(C=C7)C)=O | 348 | 0.0005 | 10 | 22.55 | 32.04 | 0.505 | 0.55 | 0.792 | 1.6 | 33 | 14.5 | -0.82 | 7.4 | 6 | 10.9 | 1.54 | 1.008822 | CO | CF | C1=CC=C2C(=C1)C3=CC=CC=C3C2(C4=CC=C(C=C4)N)C5=CC=C(C=C5)N | 5.2141 | 112.5708 | 47 | 27 | 2 | 20 | 25 | 0 | 2 | 2 | 0.064516129 | 52.04 | 52.04 | 325.9298086 | CO.C1=CC=C2C(=C1)C3=CC=CC=C3C2(C4=CC=C(C=C4)N)C5=CC=C(C=C5)N
1 | 1.287140341 | 300 | Polyimide | O=C(C1=CC(C(N2C)=O)=C(C=C1)C2=O)C3=CC=C(C4=C3)C(N(C4=O)C5=CC=C(C=C5C)C6=CC=C(C=C6)C7=CC=C(C=C7)C)=O | 138 | 0.0005 | 10 | 22.55 | 32.04 | 0.505 | 0.55 | 0.792 | 1.6 | 33 | 14.5 | -0.82 | 7.4 | 6 | 10.9 | 1.54 | 0.4677427 | CO | CF | C1=CC=C(C=C1)C(CO)O | 0.7123 | 38.4876 | 20 | 10 | 2 | 10 | 8 | 2 | 2 | 2 | 0.2 | 40.46 | 40.46 | 133.3389589 | CO.C1=CC=C(C=C1)C(CO)O
1.751755 | 1.773234201 | 280 |  |  | 822.5696 | 0.002387858 | 30 | 28.53 | 92.1 | 0.697 | 0.59 | 0.867 | 0.36 | 2.4 | 8.9 | 2.69 | 8.8 | 0.7 | 1 | 0.84 | 0.9425386 | CC1=CC=CC=C1 | DE | CC(OCC(C)OCC(C)O)COC(C)COC(C)COC(C)COC(C)COC(C)COC(C)COC(C)COC(C)COC(C)COC(C)COC(C)COC(C)CO | 5.0309 | 234.5626 | 153 | 61 | 16 | 92 | 45 | 16 | 16 | 43 | 0.716666667 | 169.68 | 169.68 | 927.5194252 | CC1=CC=CC=C1.CC(OCC(C)OCC(C)O)COC(C)COC(C)COC(C)COC(C)COC(C)COC(C)COC(C)COC(C)COC(C)COC(C)COC(C)COC(C)CO
1 | 1.274287156 | 150 | Polyimide | O=C(C1=CC(C(N2C)=O)=C(C=C1)C2=O)C3=CC=C(C4=C3)C(N(C4=O)C5=CC=C(C=C5C)C6=CC=C(C=C6)C7=CC=C(C=C7)C)=O | 174.0240838 | 0.0005 | 10 | 22.55 | 32.04 | 0.505 | 0.55 | 0.792 | 1.6 | 33 | 14.5 | -0.82 | 7.4 | 6 | 10.9 | 0.88 | 0.4760722 | CO | CF | NC1=CC(F)=C(F)C=C1[N+]([O-])=O | 1.4552 | 37.4248 | 16 | 12 | 6 | 4 | 6 | 2 | 3 | 1 | 0.083333333 | 69.16 | 69.16 | 130.2391686 | CO.NC1=CC(F)=C(F)C=C1[N+]([O-])=O
1.086486486 | 1.807038835 | 300 | Polyimide | O=C(C1=CC(C(N2C)=O)=C(C=C1)C2=O)C3=CC=C(C4=C3)C(N(C4=O)C5=CC=C(C=C5C)C6=CC=C(C=C6)C7=CC=C(C=C7)C)=O | 138 | 0.0005 | 20 | 36.76 | 73.1 | 0.666 | 0.8 | 0.937 | 3.8 | 37 | 12.1 | -0.74 | 8.5 | 6.7 | 5.5 | 0.9 | 0.3667371 | O=CN(C)C | CF | COC1=CC=CC=C1OC | 1.7038 | 39.546 | 20 | 10 | 2 | 10 | 8 | 2 | 2 | 2 | 0.2 | 18.46 | 18.46 | 133.3389589 | O=CN(C)C.COC1=CC=CC=C1OC
1.055325035 | 1.670148433 | 500 | PDMS | CCO[Si](OCC)(OCC)CC[Si](OCC)(O[Si](OCC)(OCC)CC[Si](OCC)(OCC)OCC)OCC | 218.03 | 0.0005 | 20 | 22.32 | 46.1 | 0.52 | 1.07 | 1.044 | 1.7 | 24 | 13.4 | -0.32 | 7.7 | 4.3 | 9.5 | 0.244542261 | -0.05006664 | CCO | CF | Cc1ccc(I)cc1 | 2.59962 | 43.896 | 15 | 8 | 1 | 7 | 7 | 0 | 0 | 0 | 0 | 0 | 0 | 123.7393218 | CCO.Cc1ccc(I)cc1
0.9650153 | 1.546458739 | 200 |  |  | 348.1576 | 0.01628979 | 10 | 23.32 | 58.1 | 0.618 | 0.3 | 0.784 | 2.85 | 21 | 10 | -0.24 | 7.6 | 5.1 | 3.4 | 2.2 | 0.9859471 | CC(C)=O | CF | CC(C1=CC=CC=C1)CC(C2=CC=CC=C2)CC(C)(C)C3=CC=CC=C3 | 7.3319 | 112.742 | 56 | 26 | 0 | 30 | 26 | 0 | 0 | 7 | 0.25 | 0 | 0 | 364.7545674 | CC(C)=O.CC(C1=CC=CC=C1)CC(C2=CC=CC=C2)CC(C)(C)C3=CC=CC=C3
0.998360656 | 1.523386201 | 350 | TFC | C[Si](C)(O[Si](C)(C)C)O[Si](C)(C)C | 197.9680269 | 0.098984013 | 10 | 22.55 | 32.04 | 0.505 | 0.55 | 0.792 | 1.6 | 33 | 14.5 | -0.82 | 7.4 | 6 | 10.9 | 0.101115447 | -0.06341188 | CO | CF | O=C(C1=CC=CC=C1)CBr | 2.2642 | 44.5665 | 17 | 10 | 2 | 7 | 8 | 1 | 1 | 2 | 0.2 | 17.07 | 17.07 | 141.1958923 | CO.O=C(C1=CC=CC=C1)CBr
0.842639594 | 1.4625323 | 200 | Polyimide | O=C(C1=CC(C(N2C)=O)=C(C=C1)C2=O)C3=CC=C(C4=C3)C(N(C4=O)C5=CC=C(C=C5C)C6=CC=C(C=C6)C7=CC=C(C=C7)C)=O | 191 | 0.0005 | 10 | 22.55 | 32.04 | 0.505 | 0.55 | 0.792 | 1.6 | 33 | 14.5 | -0.82 | 7.4 | 6 | 10.9 | 0.95 | 0.9819785 | CO | CF | O=C(NC1=C(C)C=CC=C1)C(C)(C)C | 2.97962 | 59.2637 | 31 | 14 | 2 | 17 | 12 | 1 | 1 | 1 | 0.071428571 | 29.1 | 29.1 | 202.0929744 | CO.O=C(NC1=C(C)C=CC=C1)C(C)(C)C
1 | 1.274287156 | 150 | Polyimide | O=C(C1=CC(C(N2C)=O)=C(C=C1)C2=O)C3=CC=C(C4=C3)C(N(C4=O)C5=CC=C(C=C5C)C6=CC=C(C=C6)C7=CC=C(C=C7)C)=O | 111.0484274 | 0.0005 | 10 | 22.55 | 32.04 | 0.505 | 0.55 | 0.792 | 1.6 | 33 | 14.5 | -0.82 | 7.4 | 6 | 10.9 | 0.88 | 0.2799751 | CO | CF | NC1=CC=C(F)C=C1 | 1.4079 | 30.8124 | 14 | 8 | 2 | 6 | 6 | 0 | 1 | 0 | 0 | 26.02 | 26.02 | 98.23085405 | CO.NC1=CC=C(F)C=C1
0.9650153 | 1.546458739 | 500 |  |  | 822.5696 | 0.002387858 | 40 | 19.1 | 41.1 | 0.55 | 0.37 | 0.786 | 3.5 | 37.5 | 11.9 | -0.34 | 7.5 | 8.8 | 3 | 5.45 | 0.9926628 | CC#N | CF | CC(C1=CC=CC=C1)CC(C2=CC=CC=C2)CC(C3=CC=CC=C3)CC(C4=CC=CC=C4)CC(C5=CC=CC=C5)CC(C6=CC=CC=C6)CC(C)(C)C7=CC=CC=C7 | 16.0275 | 247.942 | 120 | 58 | 0 | 62 | 58 | 0 | 0 | 19 | 0.296875 | 0 | 0 | 793.5627514 | CC#N.CC(C1=CC=CC=C1)CC(C2=CC=CC=C2)CC(C3=CC=CC=C3)CC(C4=CC=CC=C4)CC(C5=CC=CC=C5)CC(C6=CC=CC=C6)CC(C)(C)C7=CC=CC=C7
1 | 1.287140341 | 300 | Polyimide | O=C(C1=CC(C(N2C)=O)=C(C=C1)C2=O)C3=CC=C(C4=C3)C(N(C4=O)C5=CC=C(C=C5C)C6=CC=C(C=C6)C7=CC=C(C=C7)C)=O | 162 | 0.0005 | 10 | 22.55 | 32.04 | 0.505 | 0.55 | 0.792 | 1.6 | 33 | 14.5 | -0.82 | 7.4 | 6 | 10.9 | 1.54 | 0.8064167 | CO | CF | C1=CC2=C(NC=C2C(=O)O)N=C1 | 1.2611 | 43.053 | 18 | 12 | 4 | 6 | 8 | 2 | 2 | 1 | 0.076923077 | 65.98 | 65.98 | 126.8031032 | CO.C1=CC2=C(NC=C2C(=O)O)N=C1
1 | 1.274287156 | 150 | Polyimide | O=C(C1=CC(C(N2C)=O)=C(C=C1)C2=O)C3=CC=C(C4=C3)C(N(C4=O)C5=CC=C(C=C5C)C6=CC=C(C=C6)C7=CC=C(C=C7)C)=O | 179.1310142 | 0.0005 | 20 | 22.55 | 32.04 | 0.505 | 0.55 | 0.792 | 1.6 | 33 | 14.5 | -0.82 | 7.4 | 6 | 10.9 | 0.7475 | 1.008057 | CO | CF | CC(C(C1=CC=CC=C1)O)N(C)C | 1.6701 | 54.5508 | 30 | 13 | 2 | 17 | 11 | 1 | 2 | 3 | 0.230769231 | 23.47 | 23.47 | 187.4334482 | CO.CC(C(C1=CC=CC=C1)O)N(C)C
1.751755 | 1.773234201 | 150 |  |  | 97.38994 | 0.002387858 | 60 | 22.55 | 32.04 | 0.505 | 0.55 | 0.792 | 1.6 | 33 | 14.5 | -0.82 | 7.4 | 6 | 10.9 | 2.41 | 0.4714109 | CO | DE | CC(O)C(OC)=O | -0.4598 | 23.6968 | 15 | 7 | 3 | 8 | 4 | 3 | 3 | 1 | 0.166666667 | 46.53 | 46.53 | 101.4746217 | CO.CC(O)C(OC)=O
1.033444816 | 1.371517398 | 350 | TFC | C[Si](C)(O[Si](C)(C)C)O[Si](C)(C)C | 120.19 | 0.0005 | 20 | 23.32 | 58.1 | 0.618 | 0.3 | 0.784 | 2.85 | 21 | 10 | -0.24 | 7.6 | 5.1 | 3.4 | 2.065696649 | -0.006868003 | CC(C)=O | CF | CC1=CC(=CC(=C1)C)C | 2.61186 | 40.653 | 21 | 9 | 0 | 12 | 9 | 0 | 0 | 0 | 0 | 0 | 0 | 133.0544902 | CC(C)=O.CC1=CC(=CC(=C1)C)C
1 | 1.287140341 | 300 | Polyimide | O=C(C1=CC(C(N2C)=O)=C(C=C1)C2=O)C3=CC=C(C4=C3)C(N(C4=O)C5=CC=C(C=C5C)C6=CC=C(C=C6)C7=CC=C(C=C7)C)=O | 135.14 | 0.06757 | 10 | 22.55 | 32.04 | 0.505 | 0.55 | 0.792 | 1.6 | 33 | 14.5 | -0.82 | 7.4 | 6 | 10.9 | 1.54 | 0.4110086 | CO | CF | C1=CC2=C(C=CN2)C=C1F | 2.307 | 38.2567 | 16 | 10 | 2 | 6 | 8 | 0 | 0 | 0 | 0 | 15.79 | 15.79 | 106.9299066 | CO.C1=CC2=C(C=CN2)C=C1F
1 | 1.345441067 | 300 | Polyimide | O=C(C1=CC(C(N2C)=O)=C(C=C1)C2=O)C3=CC=C(C4=C3)C(N(C4=O)C5=CC=C(C=C5C)C6=CC=C(C=C6)C7=CC=C(C=C7)C)=O | 199.9997609 | 0.0005 | 20 | 28.53 | 92.1 | 0.697 | 0.59 | 0.867 | 0.36 | 2.4 | 8.9 | 2.69 | 8.8 | 0.7 | 1 | 0.26 | 0.431797 | CC1=CC=CC=C1 | CF | N#CC1=C(F)C(F)=C(C#N)C(F)=C1F | 1.98636 | 35.704 | 14 | 14 | 6 | 0 | 8 | 0 | 2 | 0 | 0 | 47.58 | 47.58 | 151.4764262 | CC1=CC=CC=C1.N#CC1=C(F)C(F)=C(C#N)C(F)=C1F
1.058925477 | 1.279559822 | 300 | Polyimide | O=C(C1=CC(C(N2C)=O)=C(C=C1)C2=O)C3=CC=C(C4=C3)C(N(C4=O)C5=CC=C(C=C5C)C6=CC=C(C=C6)C7=CC=C(C=C7)C)=O | 350.1179393 | 0.0005 | 20 | 23.32 | 58.1 | 0.618 | 0.3 | 0.784 | 2.85 | 21 | 10 | -0.24 | 7.6 | 5.1 | 3.4 | 1.69 | 0.8900418 | CC(C)=O | CF | CN/C(NCCSCC1=CC=C(O1)CN(C)C)=C\[N+]([O-])=O | 1.459 | 84.4008 | 43 | 21 | 8 | 22 | 13 | 3 | 7 | 10 | 0.476190476 | 83.58 | 108.88 | 288.4687198 | CC(C)=O.CN/C(NCCSCC1=CC=C(O1)CN(C)C)=C\[N+]([O-])=O
1 | 1.287140341 | 300 | Polyimide | O=C(C1=CC(C(N2C)=O)=C(C=C1)C2=O)C3=CC=C(C4=C3)C(N(C4=O)C5=CC=C(C=C5C)C6=CC=C(C=C6)C7=CC=C(C=C7)C)=O | 244 | 0.0005 | 10 | 22.55 | 32.04 | 0.505 | 0.55 | 0.792 | 1.6 | 33 | 14.5 | -0.82 | 7.4 | 6 | 10.9 | 1.54 | 0.9184174 | CO | CF | OC(=O)CCCCC1SCC2NC(=O)NC12 | 0.7968 | 61.5932 | 32 | 16 | 6 | 16 | 10 | 3 | 3 | 5 | 0.294117647 | 78.43 | 103.73 | 218.4037019 | CO.OC(=O)CCCCC1SCC2NC(=O)NC12
1.751755 | 1.773234201 | 600 |  |  | 822.5696 | 0.002387858 | 20 | 19.1 | 41.1 | 0.55 | 0.37 | 0.786 | 3.5 | 37.5 | 11.9 | -0.34 | 7.5 | 8.8 | 3 | 0.42 | 0.9516909 | CC#N | CF | CC(C1=CC=CC=C1)CC(C2=CC=CC=C2)CC(C3=CC=CC=C3)CC(C4=CC=CC=C4)CC(C5=CC=CC=C5)CC(C6=CC=CC=C6)CC(C7=CC=CC=C7)CC(C8=CC=CC=C8)CC(C9=CC=CC=C9)CC(C%10=CC=CC=C%10)CC(C%11=CC=CC=C%11)CC(C%12=CC=CC=C%12)CC(C%13=CC=CC=C%13)CC(C%14=CC=CC=C%14)CC(C)(C)C%15=CC=CC=C%15 | 33.4187 | 518.342 | 248 | 122 | 0 | 126 | 122 | 0 | 0 | 43 | 0.316176471 | 0 | 0 | 1651.179119 | CC#N.CC(C1=CC=CC=C1)CC(C2=CC=CC=C2)CC(C3=CC=CC=C3)CC(C4=CC=CC=C4)CC(C5=CC=CC=C5)CC(C6=CC=CC=C6)CC(C7=CC=CC=C7)CC(C8=CC=CC=C8)CC(C9=CC=CC=C9)CC(C%10=CC=CC=C%10)CC(C%11=CC=CC=C%11)CC(C%12=CC=CC=C%12)CC(C%13=CC=CC=C%13)CC(C%14=CC=CC=C%14)CC(C)(C)C%15=CC=CC=C%15
0.842639594 | 1.4625323 | 200 | Polyimide | O=C(C1=CC(C(N2C)=O)=C(C=C1)C2=O)C3=CC=C(C4=C3)C(N(C4=O)C5=CC=C(C=C5C)C6=CC=C(C=C6)C7=CC=C(C=C7)C)=O | 348.37 | 0.0005 | 10 | 22.55 | 32.04 | 0.505 | 0.55 | 0.792 | 1.6 | 33 | 14.5 | -0.82 | 7.4 | 6 | 10.9 | 0.95 | 1.000289 | CO | CF | CC1=CC(=C(C(=C1)C)C(=O)P(=O)(C2=CC=CC=C2)C3=CC=CC=C3)C | 4.76616 | 104.742 | 46 | 25 | 3 | 21 | 22 | 2 | 2 | 4 | 0.148148148 | 34.14 | 43.95 | 330.3418754 | CO.CC1=CC(=C(C(=C1)C)C(=O)P(=O)(C2=CC=CC=C2)C3=CC=CC=C3)C
1.033444816 | 1.371517398 | 350 | TFC | C[Si](C)(O[Si](C)(C)C)O[Si](C)(C)C | 204 | 0.0005 | 20 | 23.32 | 58.1 | 0.618 | 0.3 | 0.784 | 2.85 | 21 | 10 | -0.24 | 7.6 | 5.1 | 3.4 | 2.065696649 | -0.1273975 | CC(C)=O | CF | CC(C)C1=CC(=CC(=C1)C(C)C)C(C)C | 5.0568 | 68.709 | 39 | 15 | 0 | 24 | 15 | 0 | 0 | 3 | 0.2 | 0 | 0 | 236.8304015 | CC(C)=O.CC(C)C1=CC(=CC(=C1)C(C)C)C(C)C
1.751755 | 1.773234201 | 600 |  |  | 822.5696 | 0.002387858 | 40 | 22.32 | 46.1 | 0.52 | 1.07 | 1.044 | 1.7 | 24 | 13.4 | -0.32 | 7.7 | 4.3 | 9.5 | 0.27 | 0.4817228 | CCO | CF | CC(C1=CC=CC=C1)CC(C2=CC=CC=C2)CC(C3=CC=CC=C3)CC(CC(C(C)(C)C(C4=CC=CC=C4)(C)C)C5=CC=CC=C5)C6=CC=CC=C6 | 14.4897 | 223.306 | 110 | 52 | 0 | 58 | 52 | 0 | 0 | 16 | 0.280701754 | 0 | 0 | 720.9526758 | CCO.CC(C1=CC=CC=C1)CC(C2=CC=CC=C2)CC(C3=CC=CC=C3)CC(CC(C(C)(C)C(C4=CC=CC=C4)(C)C)C5=CC=CC=C5)C6=CC=CC=C6
1.787077335 | 1.787077335 | 200 | Polybenzimidazole | CC1=CC(C2=NC3=CC(C4=CC(NC(C5=CC=CC=C5)=N6)=C6C=C4)=CC=C3N2)=CC=C1 | 295 | 0.1475 | 20 | 22.55 | 32.04 | 0.505 | 0.55 | 0.792 | 1.6 | 33 | 14.5 | -0.82 | 7.4 | 6 | 10.9 | 4.618653659 | 0.4101761 | CO | CF | CC(C)NCC(COC1=CC=CC2=CC=CC=C21)O | 2.5775 | 78.5885 | 40 | 19 | 3 | 21 | 16 | 2 | 3 | 6 | 0.3 | 41.49 | 41.49 | 254.1742244 | CO.CC(C)NCC(COC1=CC=CC2=CC=CC=C21)O
1.033444816 | 1.371517398 | 350 | TFC | C[Si](C)(O[Si](C)(C)C)O[Si](C)(C)C | 122 | 0.0005 | 20 | 23.32 | 58.1 | 0.618 | 0.3 | 0.784 | 2.85 | 21 | 10 | -0.24 | 7.6 | 5.1 | 3.4 | 2.065696649 | 0.2921042 | CC(C)=O | CF | OC1=CC(C)=CC=C1C | 2.00904 | 37.5808 | 19 | 9 | 1 | 10 | 8 | 1 | 1 | 0 | 0 | 20.23 | 20.23 | 124.5487319 | CC(C)=O.OC1=CC(C)=CC=C1C
0.991749175 | 1.408311346 | 350 | TFC | C[Si](C)(O[Si](C)(C)C)O[Si](C)(C)C | 329.79 | 0.0005 | 20 | 19.4 | 88.2 | 0.72 | 0.36 | 0.74 | 1.4 | 2.6 | 7.4 | 1.05 | 14.8 | 4.3 | 5 | 64.75433947 | 0.07112503 | CC(C)(C)OC | CF | O=[N+](C1=C(Br)SC(Br)=C1[N+]([O-])=O)[O-] | 3.0895 | 53.0278 | 13 | 13 | 9 | 0 | 4 | 4 | 5 | 2 | 0.153846154 | 86.28 | 114.52 | 158.1687972 | CC(C)(C)OC.O=[N+](C1=C(Br)SC(Br)=C1[N+]([O-])=O)[O-]
1.541984733 | 1.541984733 | 200 | Polybenzimidazole | CC1=CC(C2=NC3=CC(C4=CC(NC(C5=CC=CC=C5)=N6)=C6C=C4)=CC=C3N2)=CC=C1 | 94 | 0.0005 | 20 | 19.4 | 88.2 | 0.72 | 0.36 | 0.74 | 1.4 | 2.6 | 7.4 | 1.05 | 14.8 | 4.3 | 5 | 28.75928816 | -0.02687064 | CC(C)(C)OC | CF | C1=CC=NC(=C1)N | 0.6638 | 28.6494 | 13 | 7 | 2 | 6 | 5 | 0 | 2 | 0 | 0 | 38.91 | 38.91 | 85.86407047 | CC(C)(C)OC.C1=CC=NC(=C1)N
1 | 1.274287156 | 150 | Polyimide | O=C(C1=CC(C(N2C)=O)=C(C=C1)C2=O)C3=CC=C(C4=C3)C(N(C4=O)C5=CC=C(C=C5C)C6=CC=C(C=C6)C7=CC=C(C=C7)C)=O | 178.23 | 0.0005 | 10 | 22.55 | 32.04 | 0.505 | 0.55 | 0.792 | 1.6 | 33 | 14.5 | -0.82 | 7.4 | 6 | 10.9 | 0.88 | 0.7025167 | CO | CF | C(#Cc1ccccc1)c1ccccc1 | 3.0864 | 58.864 | 24 | 14 | 0 | 10 | 14 | 0 | 0 | 0 | 0 | 0 | 0 | 183.0956626 | CO.C(#Cc1ccccc1)c1ccccc1
1 | 1.274287156 | 150 | Polyimide | O=C(C1=CC(C(N2C)=O)=C(C=C1)C2=O)C3=CC=C(C4=C3)C(N(C4=O)C5=CC=C(C=C5C)C6=CC=C(C=C6)C7=CC=C(C=C7)C)=O | 139.0233555 | 0.0005 | 20 | 22.55 | 32.04 | 0.505 | 0.55 | 0.792 | 1.6 | 33 | 14.5 | -0.82 | 7.4 | 6 | 10.9 | 0.7475 | 0.6029914 | CO | CF | N#CC1=CC(F)=CC(F)=C1 | 1.83648 | 31.073 | 13 | 10 | 3 | 3 | 7 | 0 | 1 | 0 | 0 | 23.79 | 23.79 | 116.3214803 | CO.N#CC1=CC(F)=CC(F)=C1
1 | 1.274287156 | 150 | Polyimide | O=C(C1=CC(C(N2C)=O)=C(C=C1)C2=O)C3=CC=C(C4=C3)C(N(C4=O)C5=CC=C(C=C5C)C6=CC=C(C=C6)C7=CC=C(C=C7)C)=O | 187 | 0.0005 | 10 | 22.55 | 32.04 | 0.505 | 0.55 | 0.792 | 1.6 | 33 | 14.5 | -0.82 | 7.4 | 6 | 10.9 | 0.88 | 0.9352969 | CO | CF | C1=CC2=C(C=CC(=C2)N)C=C1C(=O)O | 2.1202 | 55.3197 | 23 | 14 | 3 | 9 | 11 | 2 | 2 | 1 | 0.066666667 | 63.32 | 63.32 | 165.0578393 | CO.C1=CC2=C(C=CC(=C2)N)C=C1C(=O)O
1 | 1.274287156 | 150 | Polyimide | O=C(C1=CC(C(N2C)=O)=C(C=C1)C2=O)C3=CC=C(C4=C3)C(N(C4=O)C5=CC=C(C=C5C)C6=CC=C(C=C6)C7=CC=C(C=C7)C)=O | 356.0882436 | 0.0005 | 20 | 22.55 | 32.04 | 0.505 | 0.55 | 0.792 | 1.6 | 33 | 14.5 | -0.82 | 7.4 | 6 | 10.9 | 0.7475 | 1.00878 | CO | CF | CC1=C(C2=CC(F)=CC=C2/C1=CC3=CC=C(S(C)=O)C=C3)CC(O)=O | 4.3655 | 97.8922 | 42 | 25 | 5 | 17 | 20 | 3 | 2 | 4 | 0.148148148 | 54.37 | 73.58 | 322.8259203 | CO.CC1=C(C2=CC(F)=CC=C2/C1=CC3=CC=C(S(C)=O)C=C3)CC(O)=O
0.9650153 | 1.546458739 | 1000 |  |  | 822.5696 | 0.002387858 | 30 | 17.91 | 86.18 | 0.251 | 0.31 | 0.659 | 0.08 | 1.9 | 6.9 | 3.8 | 7.3 | 0 | 0 | 1.29 | 0.8131179 | CCCCCC | CF | O=C(OCC(COC(CCCCCCC/C=C/CCCCCCCC)=O)OC(CCCCCCC/C=C/CCCCCCCC)=O)CCCCCCC/C=C/CCCCCCCC | 18.0971 | 270.154 | 167 | 63 | 6 | 104 | 57 | 6 | 6 | 50 | 0.806451613 | 78.9 | 78.9 | 1031.350225 | CCCCCC.O=C(OCC(COC(CCCCCCC/C=C/CCCCCCCC)=O)OC(CCCCCCC/C=C/CCCCCCCC)=O)CCCCCCC/C=C/CCCCCCCC
1.751755 | 1.773234201 | 280 |  |  | 822.5696 | 0.002387858 | 20 | 28.53 | 92.1 | 0.697 | 0.59 | 0.867 | 0.36 | 2.4 | 8.9 | 2.69 | 8.8 | 0.7 | 1 | 2.97 | 0.9762988 | CC1=CC=CC=C1 | CF | CC(C1=CC=CC=C1)CC(C2=CC=CC=C2)CC(C3=CC=CC=C3)CC(C4=CC=CC=C4)CC(C5=CC=CC=C5)CC(C6=CC=CC=C6)CC(C7=CC=CC=C7)CC(C8=CC=CC=C8)CC(C)(C)C9=CC=CC=C9 | 20.3753 | 315.542 | 152 | 74 | 0 | 78 | 74 | 0 | 0 | 25 | 0.304878049 | 0 | 0 | 1007.966843 | CC1=CC=CC=C1.CC(C1=CC=CC=C1)CC(C2=CC=CC=C2)CC(C3=CC=CC=C3)CC(C4=CC=CC=C4)CC(C5=CC=CC=C5)CC(C6=CC=CC=C6)CC(C7=CC=CC=C7)CC(C8=CC=CC=C8)CC(C)(C)C9=CC=CC=C9
1.565696302 | 1.565696302 | 200 | Polybenzimidazole | CC1=CC(C2=NC3=CC(C4=CC(NC(C5=CC=CC=C5)=N6)=C6C=C4)=CC=C3N2)=CC=C1 | 310.1568946 | 0.0005 | 20 | 20.3 | 86.2 | 0.748 | 0.39 | 0.655 | 0 | 0.39 | 7.5 | 3.5 | 7.5 | 0 | 0 | 3.121693122 | 0.03518836 | CCCCCCC | CF | CC(C)(C)C1=CC=C(C=C1)C(=O)CC(=O)C2=CC=C(C=C2)OC | 4.4484 | 91.414 | 45 | 23 | 3 | 22 | 20 | 3 | 3 | 5 | 0.208333333 | 43.37 | 43.37 | 313.2422548 | CCCCCCC.CC(C)(C)C1=CC=C(C=C1)C(=O)CC(=O)C2=CC=C(C=C2)OC
0.842639594 | 1.4625323 | 200 | Polyimide | O=C(C1=CC(C(N2C)=O)=C(C=C1)C2=O)C3=CC=C(C4=C3)C(N(C4=O)C5=CC=C(C=C5C)C6=CC=C(C=C6)C7=CC=C(C=C7)C)=O | 160.9799045 | 0.0005 | 20 | 22.55 | 32.04 | 0.505 | 0.55 | 0.792 | 1.6 | 33 | 14.5 | -0.82 | 7.4 | 6 | 10.9 | 0.81 | 0.2612831 | CO | CF | NC1=CC=C(Cl)C(Cl)=C1 | 2.5756 | 40.8744 | 14 | 9 | 3 | 5 | 6 | 0 | 1 | 0 | 0 | 26.02 | 26.02 | 122.5854312 | CO.NC1=CC=C(Cl)C(Cl)=C1
1.10106383 | 1.831786543 | 500 | PDMS | CCO[Si](OCC)(OCC)CC[Si](OCC)(O[Si](OCC)(OCC)CC[Si](OCC)(OCC)OCC)OCC | 307.14514 | 0.0005 | 20 | 26.4 | 86.1 | 0.685 | 0.46 | 0.854 | 1.38 | 6.97 | 16.9 | 1.01 | 16.9 | 5 | 4.3 | 8.90717603 | 0.7633188 | CC1CCCO1 | CF | CC(C)(C)C(CCC1=CC=C(C=C1)Cl)(CN2C=NC=N2)O | 3.3415 | 84.1998 | 43 | 21 | 5 | 22 | 16 | 1 | 4 | 5 | 0.227272727 | 50.94 | 50.94 | 282.5885867 | CC1CCCO1.CC(C)(C)C(CCC1=CC=C(C=C1)Cl)(CN2C=NC=N2)O
1.773234201 | 1.773234201 | 200 | Polybenzimidazole | CC1=CC(C2=NC3=CC(C4=CC(NC(C5=CC=CC=C5)=N6)=C6C=C4)=CC=C3N2)=CC=C1 | 218 | 0.0005 | 20 | 19.1 | 41.1 | 0.55 | 0.37 | 0.786 | 3.5 | 37.5 | 11.9 | -0.34 | 7.5 | 8.8 | 3 | 3.677248677 | 0.3234203 | N#CC | CF | CC1=CC=C(C=C1)I | 2.59962 | 43.896 | 15 | 8 | 1 | 7 | 7 | 0 | 0 | 0 | 0 | 0 | 0 | 123.7393218 | N#CC.CC1=CC=C(C=C1)I
0.9650153 | 1.546458739 | 500 |  |  | 822.5696 | 0.01628979 | 10 | 23.32 | 58.1 | 0.618 | 0.3 | 0.784 | 2.85 | 21 | 10 | -0.24 | 7.6 | 5.1 | 3.4 | 8.25 | 0.9399371 | CC(C)=O | CF | CC(C1=CC=CC=C1)CC(C2=CC=CC=C2)CC(C3=CC=CC=C3)CC(C4=CC=CC=C4)CC(C5=CC=CC=C5)CC(C6=CC=CC=C6)CC(C7=CC=CC=C7)CC(C8=CC=CC=C8)CC(C9=CC=CC=C9)CC(C%10=CC=CC=C%10)CC(C)(C)C%11=CC=CC=C%11 | 24.7231 | 383.142 | 184 | 90 | 0 | 94 | 90 | 0 | 0 | 31 | 0.31 | 0 | 0 | 1222.370935 | CC(C)=O.CC(C1=CC=CC=C1)CC(C2=CC=CC=C2)CC(C3=CC=CC=C3)CC(C4=CC=CC=C4)CC(C5=CC=CC=C5)CC(C6=CC=CC=C6)CC(C7=CC=CC=C7)CC(C8=CC=CC=C8)CC(C9=CC=CC=C9)CC(C%10=CC=CC=C%10)CC(C)(C)C%11=CC=CC=C%11
0.9650153 | 1.546458739 | 150 |  |  | 170.8121 | 0.01628979 | 15 | 22.55 | 32.04 | 0.505 | 0.55 | 0.792 | 1.6 | 33 | 14.5 | -0.82 | 7.4 | 6 | 10.9 | 0.75 | 0.7233854 | CO | CF | CN(C)C1=CC=NC=C1 | 1.1476 | 38.564 | 19 | 9 | 2 | 10 | 7 | 0 | 2 | 1 | 0.111111111 | 16.13 | 16.13 | 120.4560409 | CO.CN(C)C1=CC=NC=C1
1.751755 | 1.773234201 | 150 |  |  | 97.38994 | 0.01628979 | 10 | 22.55 | 32.04 | 0.505 | 0.55 | 0.792 | 1.6 | 33 | 14.5 | -0.82 | 7.4 | 6 | 10.9 | 8.12 | 0.3523249 | CO | DE | CC(O)C(OC)=O | -0.4598 | 23.6968 | 15 | 7 | 3 | 8 | 4 | 3 | 3 | 1 | 0.166666667 | 46.53 | 46.53 | 101.4746217 | CO.CC(O)C(OC)=O
1.074229692 | 1.67402734 | 500 | PDMS | CCO[Si](OCC)(OCC)CC[Si](OCC)(O[Si](OCC)(OCC)CC[Si](OCC)(OCC)OCC)OCC | 120 | 0.06 | 10 | 22.55 | 32.04 | 0.505 | 0.55 | 0.792 | 1.6 | 33 | 14.5 | -0.82 | 7.4 | 6 | 10.9 | 0.179221384 | -0.002885411 | CO | CF | CCCC1=CC=CC=C1 | 2.6391 | 40.437 | 21 | 9 | 0 | 12 | 9 | 0 | 0 | 2 | 0.222222222 | 0 | 0 | 133.0544902 | CO.CCCC1=CC=CC=C1
1.048979592 | 1.673346693 | 500 | PDMS | CCO[Si](OCC)(OCC)CC[Si](OCC)(O[Si](OCC)(OCC)CC[Si](OCC)(OCC)OCC)OCC | 392.0483281 | 0.0005 | 20 | 21.79 | 60.1 | 0.624 | 1.96 | 0.786 | 1.68 | 22 | 11.5 | 0.26 | 7.7 | 3 | 8 | 0.081400081 | 0.8800251 | CC(O)C | CF | FC(F)(F)C(C1=CC=C(C=C1)C(O)=O)(C2=CC=C(C=C2)C(O)=O)C(F)(F)F | 4.4937 | 79.6926 | 37 | 27 | 10 | 10 | 17 | 4 | 2 | 4 | 0.142857143 | 74.6 | 74.6 | 306.5498798 | CC(O)C.FC(F)(F)C(C1=CC=C(C=C1)C(O)=O)(C2=CC=C(C=C2)C(O)=O)C(F)(F)F
0.842639594 | 1.4625323 | 200 | Polyimide | O=C(C1=CC(C(N2C)=O)=C(C=C1)C2=O)C3=CC=C(C4=C3)C(N(C4=O)C5=CC=C(C=C5C)C6=CC=C(C=C6)C7=CC=C(C=C7)C)=O | 402.5 | 0.0005 | 10 | 22.55 | 32.04 | 0.505 | 0.55 | 0.792 | 1.6 | 33 | 14.5 | -0.82 | 7.4 | 6 | 10.9 | 0.95 | 1.00309 | CO | CF | C1C=CC=C(OC2=CC=C(S(=O)(=O)C3C=CC(OC4=CC=CC=C4)=CC=3)C=C2)C=1 | 6.104 | 111.3678 | 47 | 29 | 5 | 18 | 24 | 4 | 4 | 6 | 0.1875 | 52.6 | 60.98 | 352.6666934 | CO.C1C=CC=C(OC2=CC=C(S(=O)(=O)C3C=CC(OC4=CC=CC=C4)=CC=3)C=C2)C=1
1.108183079 | 1.674270557 | 500 | PDMS | CCO[Si](OCC)(OCC)CC[Si](OCC)(O[Si](OCC)(OCC)CC[Si](OCC)(OCC)OCC)OCC | 261.8992745 | 0.0005 | 20 | 19.1 | 41.1 | 0.55 | 0.37 | 0.786 | 3.5 | 37.5 | 11.9 | -0.34 | 7.5 | 8.8 | 3 | 2.328042328 | -0.03948472 | N#CC | CF | CC1=CC(Br)=C(Br)C=C1C | 3.82844 | 51.316 | 18 | 10 | 2 | 8 | 8 | 0 | 0 | 0 | 0 | 0 | 0 | 154.3257436 | N#CC.CC1=CC(Br)=C(Br)C=C1C
1.751755 | 1.773234201 | 280 |  |  | 822.5696 | 0.01628979 | 10 | 28.53 | 92.1 | 0.697 | 0.59 | 0.867 | 0.36 | 2.4 | 8.9 | 2.69 | 8.8 | 0.7 | 1 | 2.53 | 0.9757283 | CC1=CC=CC=C1 | CF | CC(C1=CC=CC=C1)CC(C2=CC=CC=C2)CC(C3=CC=CC=C3)CC(C4=CC=CC=C4)CC(C5=CC=CC=C5)CC(C6=CC=CC=C6)CC(C7=CC=CC=C7)CC(C8=CC=CC=C8)CC(C9=CC=CC=C9)CC(C%10=CC=CC=C%10)CC(C%11=CC=CC=C%11)CC(C%12=CC=CC=C%12)CC(C%13=CC=CC=C%13)CC(C)(C)C%14=CC=CC=C%14 | 31.2448 | 484.542 | 232 | 114 | 0 | 118 | 114 | 0 | 0 | 40 | 0.31496063 | 0 | 0 | 1543.977073 | CC1=CC=CC=C1.CC(C1=CC=CC=C1)CC(C2=CC=CC=C2)CC(C3=CC=CC=C3)CC(C4=CC=CC=C4)CC(C5=CC=CC=C5)CC(C6=CC=CC=C6)CC(C7=CC=CC=C7)CC(C8=CC=CC=C8)CC(C9=CC=CC=C9)CC(C%10=CC=CC=C%10)CC(C%11=CC=CC=C%11)CC(C%12=CC=CC=C%12)CC(C%13=CC=CC=C%13)CC(C)(C)C%14=CC=CC=C%14
1.086486486 | 1.807038835 | 300 | Polyimide | O=C(C1=CC(C(N2C)=O)=C(C=C1)C2=O)C3=CC=C(C4=C3)C(N(C4=O)C5=CC=C(C=C5C)C6=CC=C(C=C6)C7=CC=C(C=C7)C)=O | 151.2 | 0.0005 | 20 | 36.76 | 73.1 | 0.666 | 0.8 | 0.937 | 3.8 | 37 | 12.1 | -0.74 | 8.5 | 6.7 | 5.5 | 0.9 | 0.5248751 | O=CN(C)C | CF | C1COC2=C(C=CC=C2O1)N | 1.04 | 41.8444 | 20 | 11 | 3 | 9 | 8 | 2 | 3 | 0 | 0 | 44.48 | 44.48 | 131.9792605 | O=CN(C)C.C1COC2=C(C=CC=C2O1)N
1.751755 | 1.773234201 | 220 |  |  | 295.0956913 | 0.002387858 | 30 | 21.79 | 88.2 | 0.72 | 0.36 | 0.74 | 1.68 | 22 | 11.5 | 0.26 | 7.7 | 3 | 8 | 0.14 | -0.08738437 | CC(O)C | CF | CCCCCCCCCCCCC1=CC=CC=C1 | 6.15 | 81.99 | 48 | 18 | 0 | 30 | 18 | 0 | 0 | 11 | 0.611111111 | 0 | 0 | 288.7183572 | CC(O)C.CCCCCCCCCCCCC1=CC=CC=C1
0.842639594 | 1.4625323 | 200 | Polyimide | O=C(C1=CC(C(N2C)=O)=C(C=C1)C2=O)C3=CC=C(C4=C3)C(N(C4=O)C5=CC=C(C=C5C)C6=CC=C(C=C6)C7=CC=C(C=C7)C)=O | 235 | 0.0005 | 20 | 22.55 | 32.04 | 0.505 | 0.55 | 0.792 | 1.6 | 33 | 14.5 | -0.82 | 7.4 | 6 | 10.9 | 0.81 | 0.2171044 | CO | CF | BrC1=CC=CC(Br)=N1 | 2.6066 | 39.637 | 11 | 8 | 3 | 3 | 5 | 0 | 1 | 0 | 0 | 12.89 | 12.89 | 113.4345485 | CO.BrC1=CC=CC(Br)=N1
1 | 1.287140341 | 300 | Polyimide | O=C(C1=CC(C(N2C)=O)=C(C=C1)C2=O)C3=CC=C(C4=C3)C(N(C4=O)C5=CC=C(C=C5C)C6=CC=C(C=C6)C7=CC=C(C=C7)C)=O | 122 | 0.0005 | 20 | 22.55 | 32.04 | 0.505 | 0.55 | 0.792 | 1.6 | 33 | 14.5 | -0.82 | 7.4 | 6 | 10.9 | 1.23 | 0.491352 | CO | CF | OC1=CC(C)=CC=C1C | 2.00904 | 37.5808 | 19 | 9 | 1 | 10 | 8 | 1 | 1 | 0 | 0 | 20.23 | 20.23 | 124.5487319 | CO.OC1=CC(C)=CC=C1C
1 | 1.287140341 | 300 | Polyimide | O=C(C1=CC(C(N2C)=O)=C(C=C1)C2=O)C3=CC=C(C4=C3)C(N(C4=O)C5=CC=C(C=C5C)C6=CC=C(C=C6)C7=CC=C(C=C7)C)=O | 210.9632759 | 0.0005 | 10 | 22.55 | 32.04 | 0.505 | 0.55 | 0.792 | 1.6 | 33 | 14.5 | -0.82 | 7.4 | 6 | 10.9 | 1.54 | 0.767373 | CO | CF | O=C1NC2=C(C=CC(Br)=C2)C1 | 1.9437 | 46.4757 | 17 | 11 | 3 | 6 | 8 | 1 | 1 | 0 | 0 | 29.1 | 29.1 | 139.8361939 | CO.O=C1NC2=C(C=CC(Br)=C2)C1
1.751755 | 1.773234201 | 600 |  |  | 836.5245697 | 0.01628979 | 10 | 28.53 | 92.1 | 0.697 | 0.59 | 0.867 | 0.36 | 2.4 | 8.9 | 2.69 | 8.8 | 0.7 | 1 | 3.6 | 0.8127114 | CC1=CC=CC=C1 | CF | c1ccc(cc1)P(c2ccccc2)c3ccc4ccccc4c3c5c6ccccc6ccc5P(c7ccccc7)c8ccccc8 | 9.1764 | 204.302 | 78 | 46 | 2 | 32 | 44 | 0 | 0 | 7 | 0.132075472 | 0 | 27.18 | 565.1805483 | CC1=CC=CC=C1.c1ccc(cc1)P(c2ccccc2)c3ccc4ccccc4c3c5c6ccccc6ccc5P(c7ccccc7)c8ccccc8
1 | 1.287140341 | 300 | Polyimide | O=C(C1=CC(C(N2C)=O)=C(C=C1)C2=O)C3=CC=C(C4=C3)C(N(C4=O)C5=CC=C(C=C5C)C6=CC=C(C=C6)C7=CC=C(C=C7)C)=O | 133.15 | 0.0005 | 10 | 22.55 | 32.04 | 0.505 | 0.55 | 0.792 | 1.6 | 33 | 14.5 | -0.82 | 7.4 | 6 | 10.9 | 1.54 | 0.3835974 | CO | CF | C1=CC2=C(C=CN2)C=C1O | 1.8735 | 39.9635 | 17 | 10 | 2 | 7 | 8 | 1 | 1 | 0 | 0 | 36.02 | 36.02 | 109.6525746 | CO.C1=CC2=C(C=CN2)C=C1O
1.751755 | 1.773234201 | 600 |  |  | 822.5696 | 0.002387858 | 20 | 28.53 | 92.1 | 0.697 | 0.59 | 0.867 | 0.36 | 2.4 | 8.9 | 2.69 | 8.8 | 0.7 | 1 | 2.16 | 0.9461053 | CC1=CC=CC=C1 | CF | CC(C1=CC=CC=C1)CC(C2=CC=CC=C2)CC(C3=CC=CC=C3)CC(CC(C(C)(C)C(C4=CC=CC=C4)(C)C)C5=CC=CC=C5)C6=CC=CC=C6 | 14.4897 | 223.306 | 110 | 52 | 0 | 58 | 52 | 0 | 0 | 16 | 0.280701754 | 0 | 0 | 720.9526758 | CC1=CC=CC=C1.CC(C1=CC=CC=C1)CC(C2=CC=CC=C2)CC(C3=CC=CC=C3)CC(CC(C(C)(C)C(C4=CC=CC=C4)(C)C)C5=CC=CC=C5)C6=CC=CC=C6
1.787077335 | 1.787077335 | 200 | Polybenzimidazole | CC1=CC(C2=NC3=CC(C4=CC(NC(C5=CC=CC=C5)=N6)=C6C=C4)=CC=C3N2)=CC=C1 | 218.03 | 0.109015 | 20 | 22.55 | 32.04 | 0.505 | 0.55 | 0.792 | 1.6 | 33 | 14.5 | -0.82 | 7.4 | 6 | 10.9 | 4.618653659 | 0.002748553 | CO | CF | Cc1ccc(I)cc1 | 2.59962 | 43.896 | 15 | 8 | 1 | 7 | 7 | 0 | 0 | 0 | 0 | 0 | 0 | 123.7393218 | CO.Cc1ccc(I)cc1
1 | 1.19 | 300 | Polyimide | O=C(C1=CC(C(N2C)=O)=C(C=C1)C2=O)C3=CC=C(C4=C3)C(N(C4=O)C5=CC=C(C=C5C)C6=CC=C(C=C6)C7=CC=C(C=C7)C)=O | 148.088815 | 0.0005 | 20 | 20.3 | 86.2 | 0.748 | 0.39 | 0.655 | 0 | 0.39 | 7.5 | 3.5 | 7.5 | 0 | 0 | 0.225 | -0.1128219 | CCCCCCC | CF | OC1CCCC2=C1C=CC=C2 | 2.0563 | 44.3398 | 23 | 11 | 1 | 12 | 10 | 1 | 1 | 0 | 0 | 20.23 | 20.23 | 146.7842434 | CCCCCCC.OC1CCCC2=C1C=CC=C2
1.751755 | 1.773234201 | 280 |  |  | 822.5696 | 0.01628979 | 10 | 19.1 | 41.1 | 0.55 | 0.37 | 0.786 | 3.5 | 37.5 | 11.9 | -0.34 | 7.5 | 8.8 | 3 | 11.12 | 0.8875975 | CC#N | CF | CC(C1=CC=CC=C1)CC(C2=CC=CC=C2)CC(C3=CC=CC=C3)CC(C4=CC=CC=C4)CC(C5=CC=CC=C5)CC(C6=CC=CC=C6)CC(C)(C)C7=CC=CC=C7 | 16.0275 | 247.942 | 120 | 58 | 0 | 62 | 58 | 0 | 0 | 19 | 0.296875 | 0 | 0 | 793.5627514 | CC#N.CC(C1=CC=CC=C1)CC(C2=CC=CC=C2)CC(C3=CC=CC=C3)CC(C4=CC=CC=C4)CC(C5=CC=CC=C5)CC(C6=CC=CC=C6)CC(C)(C)C7=CC=CC=C7
1 | 1.19 | 300 | Polyimide | O=C(C1=CC(C(N2C)=O)=C(C=C1)C2=O)C3=CC=C(C4=C3)C(N(C4=O)C5=CC=C(C=C5C)C6=CC=C(C=C6)C7=CC=C(C=C7)C)=O | 134 | 0.0005 | 20 | 20.3 | 86.2 | 0.748 | 0.39 | 0.655 | 0 | 0.39 | 7.5 | 3.5 | 7.5 | 0 | 0 | 0.225 | -0.133154 | CCCCCCC | CF | C1CC2=CC=CC=C2C1O | 1.6662 | 39.7228 | 20 | 10 | 1 | 10 | 9 | 1 | 1 | 0 | 0 | 20.23 | 20.23 | 129.4882582 | CCCCCCC.C1CC2=CC=CC=C2C1O
0.9650153 | 1.546458739 | 150 |  |  | 822.5696 | 0.002387858 | 30 | 22.55 | 32.04 | 0.505 | 0.55 | 0.792 | 1.6 | 33 | 14.5 | -0.82 | 7.4 | 6 | 10.9 | 0.45 | 0.9742997 | CO | DE | CC(OCC(C)OCC(C)O)COC(C)COC(C)COC(C)COC(C)COC(C)COC(C)COC(C)COC(C)COC(C)COC(C)COC(C)COC(C)COC(C)CO | 5.436 | 249.9766 | 163 | 65 | 17 | 98 | 48 | 17 | 17 | 46 | 0.71875 | 178.91 | 178.91 | 988.1976079 | CO.CC(OCC(C)OCC(C)O)COC(C)COC(C)COC(C)COC(C)COC(C)COC(C)COC(C)COC(C)COC(C)COC(C)COC(C)COC(C)COC(C)CO
0.842639594 | 1.4625323 | 200 | Polyimide | O=C(C1=CC(C(N2C)=O)=C(C=C1)C2=O)C3=CC=C(C4=C3)C(N(C4=O)C5=CC=C(C=C5C)C6=CC=C(C=C6)C7=CC=C(C=C7)C)=O | 253 | 0.0005 | 20 | 22.55 | 32.04 | 0.505 | 0.55 | 0.792 | 1.6 | 33 | 14.5 | -0.82 | 7.4 | 6 | 10.9 | 0.81 | 1.004148 | CO | CF | CC1=CC(NS(=O)(C2=CC=C(C=C2)N)=O)=NO1 | 1.36602 | 62.9029 | 28 | 17 | 7 | 11 | 10 | 3 | 5 | 3 | 0.166666667 | 98.22 | 106.6 | 199.6910857 | CO.CC1=CC(NS(=O)(C2=CC=C(C=C2)N)=O)=NO1
1.098066298 | 1.738984567 | 500 | PDMS | CCO[Si](OCC)(OCC)CC[Si](OCC)(O[Si](OCC)(OCC)CC[Si](OCC)(OCC)OCC)OCC | 139.0233555 | 0.0005 | 20 | 23.75 | 88.1 | 0.677 | 0.46 | 0.902 | 1.78 | 6 | 9.1 | 0.73 | 7.7 | 2.6 | 3.5 | 2.439741329 | 0.1395461 | CC(OCC)=O | CF | N#CC1=CC(F)=CC(F)=C1 | 1.83648 | 31.073 | 13 | 10 | 3 | 3 | 7 | 0 | 1 | 0 | 0 | 23.79 | 23.79 | 116.3214803 | CC(OCC)=O.N#CC1=CC(F)=CC(F)=C1
1.565696302 | 1.565696302 | 200 | Polybenzimidazole | CC1=CC(C2=NC3=CC(C4=CC(NC(C5=CC=CC=C5)=N6)=C6C=C4)=CC=C3N2)=CC=C1 | 102.13 | 0.0005 | 20 | 20.3 | 86.2 | 0.748 | 0.39 | 0.655 | 0 | 0.39 | 7.5 | 3.5 | 7.5 | 0 | 0 | 3.121693122 | 0.03801914 | CCCCCCC | CF | C#Cc1ccccc1 | 1.6679 | 34.377 | 14 | 8 | 0 | 6 | 8 | 0 | 0 | 0 | 0 | 0 | 0 | 110.4855871 | CCCCCCC.C#Cc1ccccc1
1 | 1.274287156 | 150 | Polyimide | O=C(C1=CC(C(N2C)=O)=C(C=C1)C2=O)C3=CC=C(C4=C3)C(N(C4=O)C5=CC=C(C=C5C)C6=CC=C(C=C6)C7=CC=C(C=C7)C)=O | 134.0731649 | 0.0005 | 10 | 22.55 | 32.04 | 0.505 | 0.55 | 0.792 | 1.6 | 33 | 14.5 | -0.82 | 7.4 | 6 | 10.9 | 0.88 | 0.8229634 | CO | CF | OC1CCC2=C1C=CC=C2 | 1.6662 | 39.7228 | 20 | 10 | 1 | 10 | 9 | 1 | 1 | 0 | 0 | 20.23 | 20.23 | 129.4882582 | CO.OC1CCC2=C1C=CC=C2
1.751755 | 1.773234201 | 600 |  |  | 500.1118 | 0.002387858 | 30 | 22.32 | 46.1 | 0.52 | 1.07 | 1.044 | 1.7 | 24 | 13.4 | -0.32 | 7.7 | 4.3 | 9.5 | 0.27 | 0.6113162 | CCO | CF | O=C(C(CC(CC(C(OC)=O)C)(C(OC)=O)C)(CC(C(OC)=O)(CC(C(OC)=O)(C)C)C)C)OC | 3.093 | 125.814 | 77 | 35 | 10 | 42 | 25 | 10 | 10 | 13 | 0.382352941 | 131.5 | 131.5 | 515.6760643 | CCO.O=C(C(CC(CC(C(OC)=O)C)(C(OC)=O)C)(CC(C(OC)=O)(CC(C(OC)=O)(C)C)C)C)OC
0.842639594 | 1.4625323 | 200 | Polyimide | O=C(C1=CC(C(N2C)=O)=C(C=C1)C2=O)C3=CC=C(C4=C3)C(N(C4=O)C5=CC=C(C=C5C)C6=CC=C(C=C6)C7=CC=C(C=C7)C)=O | 203.998263 | 0.0005 | 10 | 22.55 | 32.04 | 0.505 | 0.55 | 0.792 | 1.6 | 33 | 14.5 | -0.82 | 7.4 | 6 | 10.9 | 0.95 | 0.7426103 | CO | CF | O=[N+](C1=C(F)C=C(F)C([N+]([O-])=O)=C1)[O-] | 1.7812 | 39.6668 | 16 | 14 | 8 | 2 | 6 | 4 | 4 | 2 | 0.142857143 | 86.28 | 86.28 | 145.1831635 | CO.O=[N+](C1=C(F)C=C(F)C([N+]([O-])=O)=C1)[O-]
1 | 1.483774552 | 350 | TFC | C[Si](C)(O[Si](C)(C)C)O[Si](C)(C)C | 392.0483281 | 0.0005 | 20 | 23.75 | 88.1 | 0.677 | 0.46 | 0.902 | 1.78 | 6 | 9.1 | 0.73 | 7.7 | 2.6 | 3.5 | 3.897707231 | 0.7715694 | CC(OCC)=O | CF | FC(F)(F)C(C1=CC=C(C=C1)C(O)=O)(C2=CC=C(C=C2)C(O)=O)C(F)(F)F | 4.4937 | 79.6926 | 37 | 27 | 10 | 10 | 17 | 4 | 2 | 4 | 0.142857143 | 74.6 | 74.6 | 306.5498798 | CC(OCC)=O.FC(F)(F)C(C1=CC=C(C=C1)C(O)=O)(C2=CC=C(C=C2)C(O)=O)C(F)(F)F
1.751755 | 1.773234201 | 220 |  |  | 822.5696 | 0.002387858 | 30 | 23.75 | 88.1 | 0.677 | 0.46 | 0.902 | 1.78 | 6 | 9.1 | 0.73 | 7.7 | 2.6 | 3.5 | 6.97 | 1.002395 | CC(OCC)=O | DE | CC(C1=CC=CC=C1)CC(C2=CC=CC=C2)CC(C3=CC=CC=C3)CC(C4=CC=CC=C4)CC(C5=CC=CC=C5)CC(C6=CC=CC=C6)CC(C7=CC=CC=C7)CC(C8=CC=CC=C8)CC(C9=CC=CC=C9)CC(C)(C)C%10=CC=CC=C%10 | 22.5492 | 349.342 | 168 | 82 | 0 | 86 | 82 | 0 | 0 | 28 | 0.307692308 | 0 | 0 | 1115.168889 | CC(OCC)=O.CC(C1=CC=CC=C1)CC(C2=CC=CC=C2)CC(C3=CC=CC=C3)CC(C4=CC=CC=C4)CC(C5=CC=CC=C5)CC(C6=CC=CC=C6)CC(C7=CC=CC=C7)CC(C8=CC=CC=C8)CC(C9=CC=CC=C9)CC(C)(C)C%10=CC=CC=C%10
1.787077335 | 1.787077335 | 200 | Polybenzimidazole | CC1=CC(C2=NC3=CC(C4=CC(NC(C5=CC=CC=C5)=N6)=C6C=C4)=CC=C3N2)=CC=C1 | 168.2 | 0.0841 | 20 | 22.55 | 32.04 | 0.505 | 0.55 | 0.792 | 1.6 | 33 | 14.5 | -0.82 | 7.4 | 6 | 10.9 | 4.618653659 | 0.04883663 | CO | CF | C1=CC2=C(C=C1F)NC(=S)N2 | 2.36459 | 43.4414 | 16 | 11 | 4 | 5 | 7 | 0 | 1 | 0 | 0 | 31.58 | 63.67 | 119.1397065 | CO.C1=CC2=C(C=C1F)NC(=S)N2
1.751755 | 1.773234201 | 220 |  |  | 822.5696 | 0.002387858 | 30 | 23.75 | 88.1 | 0.677 | 0.46 | 0.902 | 1.78 | 6 | 9.1 | 0.73 | 7.7 | 2.6 | 3.5 | 6.97 | 1.009611 | CC(OCC)=O | DE | CC(C1=CC=CC=C1)CC(C2=CC=CC=C2)CC(C3=CC=CC=C3)CC(C4=CC=CC=C4)CC(C5=CC=CC=C5)CC(C6=CC=CC=C6)CC(C7=CC=CC=C7)CC(C8=CC=CC=C8)CC(C)(C)C9=CC=CC=C9 | 20.3753 | 315.542 | 152 | 74 | 0 | 78 | 74 | 0 | 0 | 25 | 0.304878049 | 0 | 0 | 1007.966843 | CC(OCC)=O.CC(C1=CC=CC=C1)CC(C2=CC=CC=C2)CC(C3=CC=CC=C3)CC(C4=CC=CC=C4)CC(C5=CC=CC=C5)CC(C6=CC=CC=C6)CC(C7=CC=CC=C7)CC(C8=CC=CC=C8)CC(C)(C)C9=CC=CC=C9
1.10106383 | 1.831786543 | 500 | PDMS | CCO[Si](OCC)(OCC)CC[Si](OCC)(O[Si](OCC)(OCC)CC[Si](OCC)(OCC)OCC)OCC | 421.9153184 | 0.0005 | 20 | 26.4 | 86.1 | 0.685 | 0.46 | 0.854 | 1.38 | 6.97 | 16.9 | 1.01 | 16.9 | 5 | 4.3 | 8.90717603 | 0.8528924 | CC1CCCO1 | CF | O=C(C1=CC(Br)=C(O)C(Br)=C1)C2=C(OC3=C2C=CC=C3)CC | 5.4568 | 92.5313 | 34 | 22 | 5 | 12 | 17 | 3 | 3 | 3 | 0.125 | 50.44 | 50.44 | 276.6650788 | CC1CCCO1.O=C(C1=CC(Br)=C(O)C(Br)=C1)C2=C(OC3=C2C=CC=C3)CC
1.18540146 | 1.778871883 | 500 | PDMS | CCO[Si](OCC)(OCC)CC[Si](OCC)(O[Si](OCC)(OCC)CC[Si](OCC)(OCC)OCC)OCC | 314.8 | 0.0005 | 20 | 28.53 | 92.1 | 0.697 | 0.59 | 0.867 | 0.36 | 2.4 | 8.9 | 2.69 | 8.8 | 0.7 | 1 | 1.362433862 | 0.2256292 | CC1=CC=CC=C1 | CF | Brc1cc(Br)cc(Br)c1 | 3.9741 | 49.542 | 12 | 9 | 3 | 3 | 6 | 0 | 0 | 0 | 0 | 0 | 0 | 139.0173924 | CC1=CC=CC=C1.Brc1cc(Br)cc(Br)c1
1.036666667 | 1.554236373 | 350 | TFC | C[Si](C)(O[Si](C)(C)C)O[Si](C)(C)C | 133.2 | 0.0005 | 20 | 19.1 | 41.1 | 0.55 | 0.37 | 0.786 | 3.5 | 37.5 | 11.9 | -0.34 | 7.5 | 8.8 | 3 | 2.142857143 | 0.8921486 | N#CC | CF | C1=CC(=CC2=C1C=CN2)O | 1.8735 | 39.9635 | 17 | 10 | 2 | 7 | 8 | 1 | 1 | 0 | 0 | 36.02 | 36.02 | 109.6525746 | N#CC.C1=CC(=CC2=C1C=CN2)O
1.098066298 | 1.738984567 | 500 | PDMS | CCO[Si](OCC)(OCC)CC[Si](OCC)(O[Si](OCC)(OCC)CC[Si](OCC)(OCC)OCC)OCC | 254 | 0.0005 | 20 | 23.75 | 88.1 | 0.677 | 0.46 | 0.902 | 1.78 | 6 | 9.1 | 0.73 | 7.7 | 2.6 | 3.5 | 2.439741329 | 0.0745062 | CC(OCC)=O | CF | C1=CC=C2C3C4=CC=CC=C4C(C2=C1)C5=CC=CC=C35 | 4.6738 | 81.216 | 34 | 20 | 0 | 14 | 20 | 0 | 0 | 0 | 0 | 0 | 0 | 232.4657382 | CC(OCC)=O.C1=CC=C2C3C4=CC=CC=C4C(C2=C1)C5=CC=CC=C35
1 | 1.274287156 | 150 | Polyimide | O=C(C1=CC(C(N2C)=O)=C(C=C1)C2=O)C3=CC=C(C4=C3)C(N(C4=O)C5=CC=C(C=C5C)C6=CC=C(C=C6)C7=CC=C(C=C7)C)=O | 185 | 0.0005 | 10 | 22.55 | 32.04 | 0.505 | 0.55 | 0.792 | 1.6 | 33 | 14.5 | -0.82 | 7.4 | 6 | 10.9 | 0.88 | 0.563308 | CO | CF | CC1=C(C(=CC=C1)C)Br | 3.06594 | 43.616 | 18 | 9 | 1 | 9 | 8 | 0 | 0 | 0 | 0 | 0 | 0 | 135.0421243 | CO.CC1=C(C(=CC=C1)C)Br
0.9895552 | 1.546458739 | 350 | TFC | C[Si](C)(O[Si](C)(C)C)O[Si](C)(C)C | 140.2581 | 0.01628979 | 10 | 26.4 | 86.1 | 0.685 | 0.46 | 0.854 | 1.38 | 6.97 | 16.9 | 1.01 | 16.9 | 5 | 4.3 | 5.8 | 0.111631 | CC1CCCO1 | CF | O=CC1=CC=C(C(F)(F)F)C=C1 | 2.5179 | 36.8315 | 17 | 12 | 4 | 5 | 8 | 1 | 1 | 1 | 0.083333333 | 17.07 | 17.07 | 140.1149498 | CC1CCCO1.O=CC1=CC=C(C(F)(F)F)C=C1
1 | 1.287140341 | 300 | Polyimide | O=C(C1=CC(C(N2C)=O)=C(C=C1)C2=O)C3=CC=C(C4=C3)C(N(C4=O)C5=CC=C(C=C5C)C6=CC=C(C=C6)C7=CC=C(C=C7)C)=O | 254 | 0.0005 | 20 | 22.55 | 32.04 | 0.505 | 0.55 | 0.792 | 1.6 | 33 | 14.5 | -0.82 | 7.4 | 6 | 10.9 | 1.23 | 1.007123 | CO | CF | C1=CC=C2C3C4=CC=CC=C4C(C2=C1)C5=CC=CC=C35 | 4.6738 | 81.216 | 34 | 20 | 0 | 14 | 20 | 0 | 0 | 0 | 0 | 0 | 0 | 232.4657382 | CO.C1=CC=C2C3C4=CC=CC=C4C(C2=C1)C5=CC=CC=C35
1.086486486 | 1.807038835 | 300 | Polyimide | O=C(C1=CC(C(N2C)=O)=C(C=C1)C2=O)C3=CC=C(C4=C3)C(N(C4=O)C5=CC=C(C=C5C)C6=CC=C(C=C6)C7=CC=C(C=C7)C)=O | 261.0637225 | 0.0005 | 20 | 36.76 | 73.1 | 0.666 | 0.8 | 0.937 | 3.8 | 37 | 12.1 | -0.74 | 8.5 | 6.7 | 5.5 | 0.9 | 0.7121145 | O=CN(C)C | CF | CCN(C1=CC2=C(C=C1C3=O)OCO2)C=C3C(O)=O | 1.4483 | 66.9643 | 30 | 19 | 6 | 11 | 13 | 5 | 5 | 2 | 0.095238095 | 77.76 | 77.76 | 213.6640317 | O=CN(C)C.CCN(C1=CC2=C(C=C1C3=O)OCO2)C=C3C(O)=O
0.9650153 | 1.546458739 | 150 |  |  | 340.1674592 | 0.01628979 | 15 | 22.55 | 32.04 | 0.505 | 0.55 | 0.792 | 1.6 | 33 | 14.5 | -0.82 | 7.4 | 6 | 10.9 | 0.74 | 1.001394 | CO | CF | CC1(C)CC2(CC(C)(C)C3=C2C=C(O)C(O)=C3)C4=CC(O)=C(O)C=C41 | 4.1577 | 95.6092 | 49 | 25 | 4 | 24 | 21 | 4 | 4 | 0 | 0 | 80.92 | 80.92 | 319.888467 | CO.CC1(C)CC2(CC(C)(C)C3=C2C=C(O)C(O)=C3)C4=CC(O)=C(O)C=C41
1.108183079 | 1.674270557 | 500 | PDMS | CCO[Si](OCC)(OCC)CC[Si](OCC)(O[Si](OCC)(OCC)CC[Si](OCC)(OCC)OCC)OCC | 154.21 | 0.0005 | 20 | 19.1 | 41.1 | 0.55 | 0.37 | 0.786 | 3.5 | 37.5 | 11.9 | -0.34 | 7.5 | 8.8 | 3 | 2.328042328 | 0.04004969 | N#CC | CF | c1ccc(-c2ccccc2)cc1 | 3.3536 | 51.878 | 22 | 12 | 0 | 10 | 12 | 0 | 0 | 1 | 0.076923077 | 0 | 0 | 153.7766101 | N#CC.c1ccc(-c2ccccc2)cc1
1 | 1.274287156 | 150 | Polyimide | O=C(C1=CC(C(N2C)=O)=C(C=C1)C2=O)C3=CC=C(C4=C3)C(N(C4=O)C5=CC=C(C=C5C)C6=CC=C(C=C6)C7=CC=C(C=C7)C)=O | 226 | 0.0005 | 20 | 22.55 | 32.04 | 0.505 | 0.55 | 0.792 | 1.6 | 33 | 14.5 | -0.82 | 7.4 | 6 | 10.9 | 0.7475 | 0.8776876 | CO | CF | C1=CC=C(C=C1)C(=O)C2=CC=C(C=C2)C(=O)O | 2.6158 | 63.2758 | 27 | 17 | 3 | 10 | 14 | 3 | 2 | 3 | 0.166666667 | 54.37 | 54.37 | 209.4663435 | CO.C1=CC=C(C=C1)C(=O)C2=CC=C(C=C2)C(=O)O
1 | 1.287140341 | 300 | Polyimide | O=C(C1=CC(C(N2C)=O)=C(C=C1)C2=O)C3=CC=C(C4=C3)C(N(C4=O)C5=CC=C(C=C5C)C6=CC=C(C=C6)C7=CC=C(C=C7)C)=O | 168.08 | 0.0005 | 10 | 22.55 | 32.04 | 0.505 | 0.55 | 0.792 | 1.6 | 33 | 14.5 | -0.82 | 7.4 | 6 | 10.9 | 1.54 | 0.02273925 | CO | CF | COC1=CC(OC)=CC(OC)=C1 | 1.7124 | 46.098 | 24 | 12 | 3 | 12 | 9 | 3 | 3 | 3 | 0.25 | 27.69 | 27.69 | 159.425171 | CO.COC1=CC(OC)=CC(OC)=C1
0.9650153 | 1.546458739 | 300 |  |  | 658.6528 | 0.01628979 | 5 | 23.75 | 88.1 | 0.677 | 0.46 | 0.902 | 1.78 | 6 | 9.1 | 0.73 | 7.7 | 2.6 | 3.5 | 0.4 | 0.9292787 | CC(OCC)=O | CF | CC(CCC=C(C)C)C1CCC2(C1(CCC34C2CCC5C3(C4)CCC(C5(C)C)OC(=O)C=CC6=CC(=C(C=C6)O)OC)C)C | 10.1474 | 178.2858 | 102 | 44 | 4 | 58 | 40 | 4 | 4 | 8 | 0.163265306 | 55.76 | 55.76 | 634.6992683 | CC(OCC)=O.CC(CCC=C(C)C)C1CCC2(C1(CCC34C2CCC5C3(C4)CCC(C5(C)C)OC(=O)C=CC6=CC(=C(C=C6)O)OC)C)C
1.086486486 | 1.807038835 | 300 | Polyimide | O=C(C1=CC(C(N2C)=O)=C(C=C1)C2=O)C3=CC=C(C4=C3)C(N(C4=O)C5=CC=C(C=C5C)C6=CC=C(C=C6)C7=CC=C(C=C7)C)=O | 265 | 0.0005 | 20 | 36.76 | 73.1 | 0.666 | 0.8 | 0.937 | 3.8 | 37 | 12.1 | -0.74 | 8.5 | 6.7 | 5.5 | 0.9 | 0.551232 | O=CN(C)C | CF | C1=CC(=NC(=C1)CBr)CBr | 2.8714 | 49.499 | 17 | 10 | 3 | 7 | 7 | 0 | 1 | 2 | 0.2 | 12.89 | 12.89 | 148.0265189 | O=CN(C)C.C1=CC(=NC(=C1)CBr)CBr
1 | 1.287140341 | 300 | Polyimide | O=C(C1=CC(C(N2C)=O)=C(C=C1)C2=O)C3=CC=C(C4=C3)C(N(C4=O)C5=CC=C(C=C5C)C6=CC=C(C=C6)C7=CC=C(C=C7)C)=O | 190 | 0.0005 | 20 | 22.55 | 32.04 | 0.505 | 0.55 | 0.792 | 1.6 | 33 | 14.5 | -0.82 | 7.4 | 6 | 10.9 | 1.23 | 0.8853205 | CO | CF | C1=CC=C(C(=C1)C(=O)O)C(F)(F)F | 2.4036 | 38.4033 | 18 | 13 | 5 | 5 | 8 | 2 | 1 | 1 | 0.076923077 | 37.3 | 37.3 | 148.9051768 | CO.C1=CC=C(C(=C1)C(=O)O)C(F)(F)F
1.751755 | 1.773234201 | 600 |  |  | 500.1118 | 0.002387858 | 20 | 22.32 | 46.1 | 0.52 | 1.07 | 1.044 | 1.7 | 24 | 13.4 | -0.32 | 7.7 | 4.3 | 9.5 | 0.27 | 0.5406714 | CCO | CF | O=C(C(CC(CC(C(OC)=O)C)(C(OC)=O)C)(CC(C(OC)=O)(CC(C(OC)=O)(C)C)C)C)OC | 3.093 | 125.814 | 77 | 35 | 10 | 42 | 25 | 10 | 10 | 13 | 0.382352941 | 131.5 | 131.5 | 515.6760643 | CCO.O=C(C(CC(CC(C(OC)=O)C)(C(OC)=O)C)(CC(C(OC)=O)(CC(C(OC)=O)(C)C)C)C)OC
1.751755 | 1.773234201 | 600 |  |  | 822.5696 | 0.002387858 | 30 | 28.53 | 92.1 | 0.697 | 0.59 | 0.867 | 0.36 | 2.4 | 8.9 | 2.69 | 8.8 | 0.7 | 1 | 2.16 | 0.9835452 | CC1=CC=CC=C1 | CF | O=C(C(CC(CC(C(OC)=O)C)(C(OC)=O)C)(CC(C(OC)=O)(CC(C(OC)=O)(CC(C(OC)=O)(CC(C(OC)=O)(CC(C(OC)=O)(CC(C(OC)=O)(C)C)C)C)C)C)C)C)OC | 5.3706 | 224.774 | 137 | 63 | 18 | 74 | 45 | 18 | 18 | 25 | 0.403225806 | 236.7 | 236.7 | 921.3717486 | CC1=CC=CC=C1.O=C(C(CC(CC(C(OC)=O)C)(C(OC)=O)C)(CC(C(OC)=O)(CC(C(OC)=O)(CC(C(OC)=O)(CC(C(OC)=O)(CC(C(OC)=O)(CC(C(OC)=O)(C)C)C)C)C)C)C)C)OC
1.154761905 | 1.338009172 | 300 | Polyimide | O=C(C1=CC(C(N2C)=O)=C(C=C1)C2=O)C3=CC=C(C4=C3)C(N(C4=O)C5=CC=C(C=C5C)C6=CC=C(C=C6)C7=CC=C(C=C7)C)=O | 236.35 | 0.0005 | 20 | 21.79 | 60.1 | 0.624 | 1.96 | 0.786 | 1.68 | 22 | 11.5 | 0.26 | 7.7 | 3 | 8 | 0.066137566 | 0.8327178 | CC(O)C | CF | CC(C)(CC(=C)C1=CC=CC=C1)C2=CC=CC=C2 | 5.0677 | 79.561 | 38 | 18 | 0 | 20 | 18 | 0 | 0 | 4 | 0.210526316 | 0 | 0 | 254.9160624 | CC(O)C.CC(C)(CC(=C)C1=CC=CC=C1)C2=CC=CC=C2
1.086486486 | 1.807038835 | 300 | Polyimide | O=C(C1=CC(C(N2C)=O)=C(C=C1)C2=O)C3=CC=C(C4=C3)C(N(C4=O)C5=CC=C(C=C5C)C6=CC=C(C=C6)C7=CC=C(C=C7)C)=O | 558.6 | 0.0005 | 20 | 36.76 | 73.1 | 0.666 | 0.8 | 0.937 | 3.8 | 37 | 12.1 | -0.74 | 8.5 | 6.7 | 5.5 | 0.9 | 0.982165 | O=CN(C)C | CF | CC(C)C1=C(C(=C(N1CC[C@H](C[C@H](CC(=O)O)O)O)C2=CC=C(C=C2)F)C3=CC=CC=C3)C(=O)NC4=CC=CC=C4 | 6.3136 | 157.2466 | 76 | 41 | 8 | 35 | 33 | 5 | 5 | 12 | 0.272727273 | 111.79 | 111.79 | 524.0363841 | O=CN(C)C.CC(C)C1=C(C(=C(N1CC[C@H](C[C@H](CC(=O)O)O)O)C2=CC=C(C=C2)F)C3=CC=CC=C3)C(=O)NC4=CC=CC=C4
0.842639594 | 1.4625323 | 200 | Polyimide | O=C(C1=CC(C(N2C)=O)=C(C=C1)C2=O)C3=CC=C(C4=C3)C(N(C4=O)C5=CC=C(C=C5C)C6=CC=C(C=C6)C7=CC=C(C=C7)C)=O | 157 | 0.0005 | 10 | 22.55 | 32.04 | 0.505 | 0.55 | 0.792 | 1.6 | 33 | 14.5 | -0.82 | 7.4 | 6 | 10.9 | 0.95 | 0.2119073 | CO | CF | [O-][N+](=O)c1ccc(Cl)cc1 | 2.2482 | 38.1064 | 14 | 10 | 4 | 4 | 6 | 2 | 2 | 1 | 0.1 | 43.14 | 43.14 | 122.3183581 | CO.[O-][N+](=O)c1ccc(Cl)cc1
1.854443667 | 1.854443667 | 200 | Polybenzimidazole | CC1=CC(C2=NC3=CC(C4=CC(NC(C5=CC=CC=C5)=N6)=C6C=C4)=CC=C3N2)=CC=C1 | 164 | 0.0005 | 20 | 21.79 | 60.1 | 0.624 | 1.96 | 0.786 | 1.68 | 22 | 11.5 | 0.26 | 7.7 | 3 | 8 | 0.433862434 | 0.09878213 | CC(O)C | CF | CCC(C1=CC=CC=C1)C(=O)O | 2.2648 | 47.1098 | 24 | 12 | 2 | 12 | 10 | 2 | 1 | 3 | 0.25 | 37.3 | 37.3 | 165.2944704 | CC(O)C.CCC(C1=CC=CC=C1)C(=O)O
1.751755 | 1.773234201 | 600 |  |  | 822.5696 | 0.002387858 | 30 | 22.32 | 46.1 | 0.52 | 1.07 | 1.044 | 1.7 | 24 | 13.4 | -0.32 | 7.7 | 4.3 | 9.5 | 0.27 | 0.4026001 | CCO | CF | CC(C1=CC=CC=C1)CC(C2=CC=CC=C2)CC(C3=CC=CC=C3)CC(CC(C(C)(C)C(C4=CC=CC=C4)(C)C)C5=CC=CC=C5)C6=CC=CC=C6 | 14.4897 | 223.306 | 110 | 52 | 0 | 58 | 52 | 0 | 0 | 16 | 0.280701754 | 0 | 0 | 720.9526758 | CCO.CC(C1=CC=CC=C1)CC(C2=CC=CC=C2)CC(C3=CC=CC=C3)CC(CC(C(C)(C)C(C4=CC=CC=C4)(C)C)C5=CC=CC=C5)C6=CC=CC=C6
1 | 1.274287156 | 150 | Polyimide | O=C(C1=CC(C(N2C)=O)=C(C=C1)C2=O)C3=CC=C(C4=C3)C(N(C4=O)C5=CC=C(C=C5C)C6=CC=C(C=C6)C7=CC=C(C=C7)C)=O | 212 | 0.0005 | 20 | 22.55 | 32.04 | 0.505 | 0.55 | 0.792 | 1.6 | 33 | 14.5 | -0.82 | 7.4 | 6 | 10.9 | 0.7475 | 0.9323879 | CO | CF | C1=CC(=CC=C1C(=O)C2=CC=C(C=C2)N)N | 2.082 | 65.1413 | 28 | 16 | 3 | 12 | 13 | 1 | 3 | 2 | 0.117647059 | 69.11 | 69.11 | 199.2198845 | CO.C1=CC(=CC=C1C(=O)C2=CC=C(C=C2)N)N
1.854443667 | 1.854443667 | 200 | Polybenzimidazole | CC1=CC(C2=NC3=CC(C4=CC(NC(C5=CC=CC=C5)=N6)=C6C=C4)=CC=C3N2)=CC=C1 | 120.19 | 0.0005 | 20 | 21.79 | 60.1 | 0.624 | 1.96 | 0.786 | 1.68 | 22 | 11.5 | 0.26 | 7.7 | 3 | 8 | 0.433862434 | 0.03271969 | CC(O)C | CF | CC1=CC(=CC(=C1)C)C | 2.61186 | 40.653 | 21 | 9 | 0 | 12 | 9 | 0 | 0 | 0 | 0 | 0 | 0 | 133.0544902 | CC(O)C.CC1=CC(=CC(=C1)C)C
1.751755 | 1.773234201 | 220 |  |  | 822.5696 | 0.002387858 | 20 | 21.79 | 88.2 | 0.72 | 0.36 | 0.74 | 1.68 | 22 | 11.5 | 0.26 | 7.7 | 3 | 8 | 0.05 | 0.7795289 | CC(O)C | DE | O=C(OCC(OC(=O)CCCCCCC\C=C/CCCCCCCC)COC(=O)CCCCCCC\C=C/CCCCCCCC)CCCCCCC\C=C/CCCCCCCC | 18.0971 | 270.154 | 167 | 63 | 6 | 104 | 57 | 6 | 6 | 50 | 0.806451613 | 78.9 | 78.9 | 1031.350225 | CC(O)C.O=C(OCC(OC(=O)CCCCCCC\C=C/CCCCCCCC)COC(=O)CCCCCCC\C=C/CCCCCCCC)CCCCCCC\C=C/CCCCCCCC
1.773234201 | 1.773234201 | 200 | Polybenzimidazole | CC1=CC(C2=NC3=CC(C4=CC(NC(C5=CC=CC=C5)=N6)=C6C=C4)=CC=C3N2)=CC=C1 | 147.15 | 0.0005 | 20 | 19.1 | 41.1 | 0.55 | 0.37 | 0.786 | 3.5 | 37.5 | 11.9 | -0.34 | 7.5 | 8.8 | 3 | 3.677248677 | 0.346756 | N#CC | CF | C1=CC2=C(C=CC(=C2)F)N=C1 | 2.3739 | 41.701 | 17 | 11 | 2 | 6 | 9 | 0 | 1 | 0 | 0 | 12.89 | 12.89 | 121.5894329 | N#CC.C1=CC2=C(C=CC(=C2)F)N=C1
1.006956522 | 1.331732545 | 300 | Polyimide | O=C(C1=CC(C(N2C)=O)=C(C=C1)C2=O)C3=CC=C(C4=C3)C(N(C4=O)C5=CC=C(C=C5C)C6=CC=C(C=C6)C7=CC=C(C=C7)C)=O | 118.0530982 | 0.0005 | 20 | 22.32 | 46.1 | 0.52 | 1.07 | 1.044 | 1.7 | 24 | 13.4 | -0.32 | 7.7 | 4.3 | 9.5 | 0.85 | 0.5384206 | CCO | CF | C12=CC=CC=C1NC=N2 | 1.5629 | 36.0937 | 15 | 9 | 2 | 6 | 7 | 0 | 1 | 0 | 0 | 28.68 | 28.68 | 94.56312302 | CCO.C12=CC=CC=C1NC=N2
1.751755 | 1.773234201 | 600 |  |  | 540.0641 | 0.002387858 | 30 | 22.32 | 46.1 | 0.52 | 1.07 | 1.044 | 1.7 | 24 | 13.4 | -0.32 | 7.7 | 4.3 | 9.5 | 0.27 | -0.8973553 | CCO | CF | CC(C1=CC=CC=C1)CC(CC(C(C)(C)C(C2=CC=CC=C2)(C)C)C3=CC=CC=C3)C4=CC=CC=C4 | 10.1419 | 155.706 | 78 | 36 | 0 | 42 | 36 | 0 | 0 | 10 | 0.256410256 | 0 | 0 | 506.5485838 | CCO.CC(C1=CC=CC=C1)CC(CC(C(C)(C)C(C2=CC=CC=C2)(C)C)C3=CC=CC=C3)C4=CC=CC=C4
0.9650153 | 1.546458739 | 150 |  |  | 395.9722072 | 0.002387858 | 20 | 22.32 | 46.1 | 0.52 | 1.07 | 1.044 | 1.7 | 24 | 13.4 | -0.32 | 7.7 | 4.3 | 9.5 | 0.13 | 0.9607406 | CCO | DE | CCN(CCC#N)C1=CC=C(C=C1)N=NC2=CC=C(C=C2)[N+](=O)[O-] | 4.75018 | 91.8314 | 41 | 24 | 7 | 17 | 17 | 2 | 6 | 7 | 0.28 | 94.89 | 94.89 | 302.2749573 | CCO.CCN(CCC#N)C1=CC=C(C=C1)N=NC2=CC=C(C=C2)[N+](=O)[O-]
1.861471861 | 1.861471861 | 200 | Polybenzimidazole | CC1=CC(C2=NC3=CC(C4=CC(NC(C5=CC=CC=C5)=N6)=C6C=C4)=CC=C3N2)=CC=C1 | 121.0891494 | 0.0005 | 20 | 22.32 | 46.1 | 0.52 | 1.07 | 1.044 | 1.7 | 24 | 13.4 | -0.32 | 7.7 | 4.3 | 9.5 | 0.888617555 | 0.07929768 | CCO | CF | NC1=CC(C)=CC=C1C | 1.88564 | 40.3284 | 20 | 9 | 1 | 11 | 8 | 0 | 1 | 0 | 0 | 26.02 | 26.02 | 126.7552655 | CCO.NC1=CC(C)=CC=C1C
0.990082645 | 1.546458739 | 350 | TFC | C[Si](C)(O[Si](C)(C)C)O[Si](C)(C)C | 132.16 | 0.0005 | 20 | 21.79 | 60.1 | 0.624 | 1.96 | 0.786 | 1.68 | 22 | 11.5 | 0.26 | 7.7 | 3 | 8 | 0.322751323 | 0.41661 | CC(O)C | CF | Nc1ccc2[nH]ccc2c1 | 1.7501 | 42.7111 | 18 | 10 | 2 | 8 | 8 | 0 | 1 | 0 | 0 | 41.81 | 41.81 | 111.8591082 | CC(O)C.Nc1ccc2[nH]ccc2c1
1.751755 | 1.773234201 | 600 |  |  | 836.5245697 | 0.01628979 | 10 | 28.53 | 92.1 | 0.697 | 0.59 | 0.867 | 0.36 | 2.4 | 8.9 | 2.69 | 8.8 | 0.7 | 1 | 3.14 | 0.7907584 | CC1=CC=CC=C1 | CF | c1ccc(cc1)P(c2ccccc2)c3ccc4ccccc4c3c5c6ccccc6ccc5P(c7ccccc7)c8ccccc8 | 9.1764 | 204.302 | 78 | 46 | 2 | 32 | 44 | 0 | 0 | 7 | 0.132075472 | 0 | 27.18 | 565.1805483 | CC1=CC=CC=C1.c1ccc(cc1)P(c2ccccc2)c3ccc4ccccc4c3c5c6ccccc6ccc5P(c7ccccc7)c8ccccc8
1.108183079 | 1.674270557 | 500 | PDMS | CCO[Si](OCC)(OCC)CC[Si](OCC)(O[Si](OCC)(OCC)CC[Si](OCC)(OCC)OCC)OCC | 222.067224 | 0.0005 | 20 | 19.1 | 41.1 | 0.55 | 0.37 | 0.786 | 3.5 | 37.5 | 11.9 | -0.34 | 7.5 | 8.8 | 3 | 2.328042328 | 0.7295237 | N#CC | CF | CC(=NC#N)N(C)CC1=CN=C(C=C1)Cl | 2.06628 | 59.436 | 26 | 15 | 5 | 11 | 10 | 0 | 3 | 2 | 0.133333333 | 52.28 | 52.28 | 201.639209 | N#CC.CC(=NC#N)N(C)CC1=CN=C(C=C1)Cl
1 | 1.274287156 | 150 | Polyimide | O=C(C1=CC(C(N2C)=O)=C(C=C1)C2=O)C3=CC=C(C4=C3)C(N(C4=O)C5=CC=C(C=C5C)C6=CC=C(C=C6)C7=CC=C(C=C7)C)=O | 136.15 | 0.0005 | 20 | 22.55 | 32.04 | 0.505 | 0.55 | 0.792 | 1.6 | 33 | 14.5 | -0.82 | 7.4 | 6 | 10.9 | 0.7475 | 0.6286101 | CO | CF | NC(=O)c1ccccc1N | 0.3677 | 39.3723 | 18 | 10 | 3 | 8 | 7 | 1 | 2 | 1 | 0.1 | 69.11 | 69.11 | 126.6098089 | CO.NC(=O)c1ccccc1N
1 | 1.274287156 | 150 | Polyimide | O=C(C1=CC(C(N2C)=O)=C(C=C1)C2=O)C3=CC=C(C4=C3)C(N(C4=O)C5=CC=C(C=C5C)C6=CC=C(C=C6)C7=CC=C(C=C7)C)=O | 94 | 0.0005 | 10 | 22.55 | 32.04 | 0.505 | 0.55 | 0.792 | 1.6 | 33 | 14.5 | -0.82 | 7.4 | 6 | 10.9 | 0.88 | 0.1729958 | CO | CF | C1=CC=NC(=C1)N | 0.6638 | 28.6494 | 13 | 7 | 2 | 6 | 5 | 0 | 2 | 0 | 0 | 38.91 | 38.91 | 85.86407047 | CO.C1=CC=NC(=C1)N
1 | 1.287140341 | 300 | Polyimide | O=C(C1=CC(C(N2C)=O)=C(C=C1)C2=O)C3=CC=C(C4=C3)C(N(C4=O)C5=CC=C(C=C5C)C6=CC=C(C=C6)C7=CC=C(C=C7)C)=O | 249 | 0.0005 | 20 | 22.55 | 32.04 | 0.505 | 0.55 | 0.792 | 1.6 | 33 | 14.5 | -0.82 | 7.4 | 6 | 10.9 | 1.23 | 0.6038904 | CO | CF | CC1=CC(=CC(=C1)Br)Br | 3.52002 | 46.579 | 15 | 9 | 2 | 6 | 7 | 0 | 0 | 0 | 0 | 0 | 0 | 137.0297583 | CO.CC1=CC(=CC(=C1)Br)Br
0.842639594 | 1.4625323 | 200 | Polyimide | O=C(C1=CC(C(N2C)=O)=C(C=C1)C2=O)C3=CC=C(C4=C3)C(N(C4=O)C5=CC=C(C=C5C)C6=CC=C(C=C6)C7=CC=C(C=C7)C)=O | 836.5245697 | 0.0005 | 10 | 22.55 | 32.04 | 0.505 | 0.55 | 0.792 | 1.6 | 33 | 14.5 | -0.82 | 7.4 | 6 | 10.9 | 0.95 | 1.010343 | CO | CF | C[C@@H]1[C@@H](O[C@H]2[C@H](O)[C@@H](N(C)C)C[C@@H](C)O2)[C@](C)(O)C[C@@H](C)/C([C@H](C)[C@@H](O)[C@](C)(O)[C@@H](CC)OC([C@H](C)[C@H]1O[C@@H]3O[C@@H](C)[C@H](O)[C@](C)(OC)C3)=O)=NOCOCCOC | 2.2096 | 212.466 | 134 | 58 | 17 | 76 | 41 | 15 | 17 | 13 | 0.216666667 | 216.89 | 216.89 | 829.1964839 | CO.C[C@@H]1[C@@H](O[C@H]2[C@H](O)[C@@H](N(C)C)C[C@@H](C)O2)[C@](C)(O)C[C@@H](C)/C([C@H](C)[C@@H](O)[C@](C)(O)[C@@H](CC)OC([C@H](C)[C@H]1O[C@@H]3O[C@@H](C)[C@H](O)[C@](C)(OC)C3)=O)=NOCOCCOC
1 | 1.287140341 | 300 | Polyimide | O=C(C1=CC(C(N2C)=O)=C(C=C1)C2=O)C3=CC=C(C4=C3)C(N(C4=O)C5=CC=C(C=C5C)C6=CC=C(C=C6)C7=CC=C(C=C7)C)=O | 125 | 0.0005 | 10 | 22.55 | 32.04 | 0.505 | 0.55 | 0.792 | 1.6 | 33 | 14.5 | -0.82 | 7.4 | 6 | 10.9 | 1.54 | 0.6408122 | CO | CF | CC1=CC(=O)NC(=N1)N | -0.33948 | 34.0071 | 16 | 9 | 4 | 7 | 5 | 1 | 3 | 0 | 0 | 71.77 | 71.77 | 105.651058 | CO.CC1=CC(=O)NC(=N1)N
1 | 1.19 | 300 | Polyimide | O=C(C1=CC(C(N2C)=O)=C(C=C1)C2=O)C3=CC=C(C4=C3)C(N(C4=O)C5=CC=C(C=C5C)C6=CC=C(C=C6)C7=CC=C(C=C7)C)=O | 164.2 | 0.0005 | 20 | 20.3 | 86.2 | 0.748 | 0.39 | 0.655 | 0 | 0.39 | 7.5 | 3.5 | 7.5 | 0 | 0 | 0.225 | -0.118501 | CCCCCCC | CF | CCC(C(=O)O)c1ccccc1 | 2.2648 | 47.1098 | 24 | 12 | 2 | 12 | 10 | 2 | 1 | 3 | 0.25 | 37.3 | 37.3 | 165.2944704 | CCCCCCC.CCC(C(=O)O)c1ccccc1
1.787077335 | 1.787077335 | 200 | Polybenzimidazole | CC1=CC(C2=NC3=CC(C4=CC(NC(C5=CC=CC=C5)=N6)=C6C=C4)=CC=C3N2)=CC=C1 | 151.2 | 0.0756 | 20 | 22.55 | 32.04 | 0.505 | 0.55 | 0.792 | 1.6 | 33 | 14.5 | -0.82 | 7.4 | 6 | 10.9 | 4.618653659 | 0.02813712 | CO | CF | C1COC2=C(C=CC=C2O1)N | 1.04 | 41.8444 | 20 | 11 | 3 | 9 | 8 | 2 | 3 | 0 | 0 | 44.48 | 44.48 | 131.9792605 | CO.C1COC2=C(C=CC=C2O1)N
1.751755 | 1.773234201 | 220 |  |  | 222.1044651 | 0.002387858 | 30 | 28.53 | 92.1 | 0.697 | 0.59 | 0.867 | 0.36 | 2.4 | 8.9 | 2.69 | 8.8 | 0.7 | 1 | 0.96 | 0.8520171 | CC1=CC=CC=C1 | CF | CC(C1=CC2=CC=C(C(C)C)C=C2C=C1)C | 5.0866 | 72.126 | 36 | 16 | 0 | 20 | 16 | 0 | 0 | 2 | 0.117647059 | 0 | 0 | 225.5970099 | CC1=CC=CC=C1.CC(C1=CC2=CC=C(C(C)C)C=C2C=C1)C
0.998360656 | 1.523386201 | 350 | TFC | C[Si](C)(O[Si](C)(C)C)O[Si](C)(C)C | 212 | 0.106 | 10 | 22.55 | 32.04 | 0.505 | 0.55 | 0.792 | 1.6 | 33 | 14.5 | -0.82 | 7.4 | 6 | 10.9 | 0.101115447 | -0.04046355 | CO | CF | C1C2=C(C=CC(=C2)Br)NC1=O | 1.9437 | 46.4757 | 17 | 11 | 3 | 6 | 8 | 1 | 1 | 0 | 0 | 29.1 | 29.1 | 139.8361939 | CO.C1C2=C(C=CC(=C2)Br)NC1=O
1 | 1.287140341 | 300 | Polyimide | O=C(C1=CC(C(N2C)=O)=C(C=C1)C2=O)C3=CC=C(C4=C3)C(N(C4=O)C5=CC=C(C=C5C)C6=CC=C(C=C6)C7=CC=C(C=C7)C)=O | 140 | 0.0005 | 20 | 22.55 | 32.04 | 0.505 | 0.55 | 0.792 | 1.6 | 33 | 14.5 | -0.82 | 7.4 | 6 | 10.9 | 1.23 | 0.5239673 | CO | CF | C1=C(SC(=C1)C=O)C=O | 1.3731 | 35.094 | 13 | 9 | 3 | 4 | 6 | 2 | 3 | 2 | 0.222222222 | 34.14 | 62.38 | 114.6195539 | CO.C1=C(SC(=C1)C=O)C=O
1.751755 | 1.773234201 | 280 |  |  | 348.1576 | 0.002387858 | 30 | 19.1 | 41.1 | 0.55 | 0.37 | 0.786 | 3.5 | 37.5 | 11.9 | -0.34 | 7.5 | 8.8 | 3 | 8.8 | 0.8277318 | CC#N | CF | CC(C1=CC=CC=C1)CC(C2=CC=CC=C2)CC(C)(C)C3=CC=CC=C3 | 7.3319 | 112.742 | 56 | 26 | 0 | 30 | 26 | 0 | 0 | 7 | 0.25 | 0 | 0 | 364.7545674 | CC#N.CC(C1=CC=CC=C1)CC(C2=CC=CC=C2)CC(C)(C)C3=CC=CC=C3
0.9650153 | 1.546458739 | 200 |  |  | 822.5696 | 0.01628979 | 10 | 23.32 | 58.1 | 0.618 | 0.3 | 0.784 | 2.85 | 21 | 10 | -0.24 | 7.6 | 5.1 | 3.4 | 2.2 | 1.007412 | CC(C)=O | CF | CC(C1=CC=CC=C1)CC(C2=CC=CC=C2)CC(C3=CC=CC=C3)CC(C4=CC=CC=C4)CC(C5=CC=CC=C5)CC(C6=CC=CC=C6)CC(C7=CC=CC=C7)CC(C8=CC=CC=C8)CC(C9=CC=CC=C9)CC(C%10=CC=CC=C%10)CC(C%11=CC=CC=C%11)CC(C%12=CC=CC=C%12)CC(C)(C)C%13=CC=CC=C%13 | 29.0709 | 450.742 | 216 | 106 | 0 | 110 | 106 | 0 | 0 | 37 | 0.313559322 | 0 | 0 | 1436.775027 | CC(C)=O.CC(C1=CC=CC=C1)CC(C2=CC=CC=C2)CC(C3=CC=CC=C3)CC(C4=CC=CC=C4)CC(C5=CC=CC=C5)CC(C6=CC=CC=C6)CC(C7=CC=CC=C7)CC(C8=CC=CC=C8)CC(C9=CC=CC=C9)CC(C%10=CC=CC=C%10)CC(C%11=CC=CC=C%11)CC(C%12=CC=CC=C%12)CC(C)(C)C%13=CC=CC=C%13
1 | 1.287140341 | 300 | Polyimide | O=C(C1=CC(C(N2C)=O)=C(C=C1)C2=O)C3=CC=C(C4=C3)C(N(C4=O)C5=CC=C(C=C5C)C6=CC=C(C=C6)C7=CC=C(C=C7)C)=O | 327.0653566 | 0.0005 | 10 | 22.55 | 32.04 | 0.505 | 0.55 | 0.792 | 1.6 | 33 | 14.5 | -0.82 | 7.4 | 6 | 10.9 | 1.54 | 1.003119 | CO | CF | OS(C1=CC=C(C=C1)/N=N/C2=CC=C(C=C2)N(C)C)(=O)=O | 3.4147 | 81.2016 | 36 | 21 | 7 | 15 | 14 | 3 | 5 | 4 | 0.181818182 | 82.33 | 90.71 | 263.6021087 | CO.OS(C1=CC=C(C=C1)/N=N/C2=CC=C(C=C2)N(C)C)(=O)=O
1.751755 | 1.773234201 | 600 |  |  | 836.5245697 | 0.01628979 | 10 | 28.53 | 92.1 | 0.697 | 0.59 | 0.867 | 0.36 | 2.4 | 8.9 | 2.69 | 8.8 | 0.7 | 1 | 3.09 | 0.8239289 | CC1=CC=CC=C1 | CF | c1ccc(cc1)P(c2ccccc2)c3ccc4ccccc4c3c5c6ccccc6ccc5P(c7ccccc7)c8ccccc8 | 9.1764 | 204.302 | 78 | 46 | 2 | 32 | 44 | 0 | 0 | 7 | 0.132075472 | 0 | 27.18 | 565.1805483 | CC1=CC=CC=C1.c1ccc(cc1)P(c2ccccc2)c3ccc4ccccc4c3c5c6ccccc6ccc5P(c7ccccc7)c8ccccc8
1.751755 | 1.773234201 | 400 |  |  | 288 | 0.002387858 | 30 | 17.91 | 86.18 | 0.251 | 0.31 | 0.659 | 0.08 | 1.9 | 6.9 | 3.8 | 7.3 | 0 | 0 | 3.36 | 0.2265496 | CCCCCC | CF | OC(CCCCCCC/C=C/CCCCCCCC)=O | 6.1085 | 87.0878 | 54 | 20 | 2 | 34 | 18 | 2 | 1 | 15 | 0.789473684 | 37.3 | 37.3 | 332.191729 | CCCCCC.OC(CCCCCCC/C=C/CCCCCCCC)=O
1 | 1.345441067 | 300 | Polyimide | O=C(C1=CC(C(N2C)=O)=C(C=C1)C2=O)C3=CC=C(C4=C3)C(N(C4=O)C5=CC=C(C=C5C)C6=CC=C(C=C6)C7=CC=C(C=C7)C)=O | 138 | 0.0005 | 20 | 28.53 | 92.1 | 0.697 | 0.59 | 0.867 | 0.36 | 2.4 | 8.9 | 2.69 | 8.8 | 0.7 | 1 | 0.26 | -0.08580531 | CC1=CC=CC=C1 | CF | C1=CC=C(C=C1)C(CO)O | 0.7123 | 38.4876 | 20 | 10 | 2 | 10 | 8 | 2 | 2 | 2 | 0.2 | 40.46 | 40.46 | 133.3389589 | CC1=CC=CC=C1.C1=CC=C(C=C1)C(CO)O
1 | 1.287140341 | 300 | Polyimide | O=C(C1=CC(C(N2C)=O)=C(C=C1)C2=O)C3=CC=C(C4=C3)C(N(C4=O)C5=CC=C(C=C5C)C6=CC=C(C=C6)C7=CC=C(C=C7)C)=O | 222.1044651 | 0.0005 | 20 | 22.55 | 32.04 | 0.505 | 0.55 | 0.792 | 1.6 | 33 | 14.5 | -0.82 | 7.4 | 6 | 10.9 | 1.23 | 0.9708371 | CO | CF | OCCC1=C2C=CC=CC2=CC3=CC=CC=C13 | 3.5278 | 72.2438 | 31 | 17 | 1 | 14 | 16 | 1 | 1 | 2 | 0.105263158 | 20.23 | 20.23 | 205.85786 | CO.OCCC1=C2C=CC=CC2=CC3=CC=CC=C13
1 | 1.287140341 | 300 | Polyimide | O=C(C1=CC(C(N2C)=O)=C(C=C1)C2=O)C3=CC=C(C4=C3)C(N(C4=O)C5=CC=C(C=C5C)C6=CC=C(C=C6)C7=CC=C(C=C7)C)=O | 218 | 0.0005 | 20 | 22.55 | 32.04 | 0.505 | 0.55 | 0.792 | 1.6 | 33 | 14.5 | -0.82 | 7.4 | 6 | 10.9 | 1.23 | 0.7358581 | CO | CF | O=C(C1=CC=C(F)C=C1)C2=CC=C(F)C=C2 | 3.1958 | 56.2325 | 24 | 16 | 3 | 8 | 13 | 1 | 1 | 2 | 0.117647059 | 17.07 | 17.07 | 189.3614812 | CO.O=C(C1=CC=C(F)C=C1)C2=CC=C(F)C=C2
1.751755 | 1.773234201 | 600 |  |  | 348.1576 | 0.002387858 | 20 | 28.53 | 92.1 | 0.697 | 0.59 | 0.867 | 0.36 | 2.4 | 8.9 | 2.69 | 8.8 | 0.7 | 1 | 2.16 | 0.6735466 | CC1=CC=CC=C1 | CF | CCCCCCCCCCCCCCCCCCCCCCCC | 9.6084 | 112.922 | 74 | 24 | 0 | 50 | 24 | 0 | 0 | 21 | 0.913043478 | 0 | 0 | 423.6601043 | CC1=CC=CC=C1.CCCCCCCCCCCCCCCCCCCCCCCC
0.9650153 | 1.546458739 | 300 |  |  | 822.5696 | 0.002387858 | 20 | 26.4 | 72.11 | 0.6 | 0.55 | 0.887 | 1.69 | 7.58 | 9.1 | 0.46 | 8.2 | 2.8 | 3.9 | 1.56 | 1.008095 | C1CCCO1 | CF | [H][C@@]1([C@@H](C2=CC=NC3=CC=C(C=C23)O)OCC4=CC(CO[C@H](C5=CC=NC6=CC=C(C=C56)O)[C@@]7(C[C@@H]8CC[N@]7C[C@@H]8C=C)[H])=CC(CO[C@H](C9=CC=NC%10=CC=C(C=C9%10)O)[C@@]%11(C[C@@H]%12CC[N@]%11C[C@@H]%12C=C)[H])=C4)C[C@@H]%13CC[N@]1C[C@@H]%13C=C | 11.9109 | 304.5714 | 150 | 78 | 12 | 72 | 66 | 6 | 12 | 18 | 0.2 | 136.77 | 136.77 | 965.1138048 | C1CCCO1.[H][C@@]1([C@@H](C2=CC=NC3=CC=C(C=C23)O)OCC4=CC(CO[C@H](C5=CC=NC6=CC=C(C=C56)O)[C@@]7(C[C@@H]8CC[N@]7C[C@@H]8C=C)[H])=CC(CO[C@H](C9=CC=NC%10=CC=C(C=C9%10)O)[C@@]%11(C[C@@H]%12CC[N@]%11C[C@@H]%12C=C)[H])=C4)C[C@@H]%13CC[N@]1C[C@@H]%13C=C
1.751755 | 1.773234201 | 220 |  |  | 822.5696 | 0.002387858 | 20 | 23.32 | 58.1 | 0.618 | 0.3 | 0.784 | 2.85 | 21 | 10 | -0.24 | 7.6 | 5.1 | 3.4 | 3.61 | 0.7036592 | CC(C)=O | DE | O=C(OCC(OC(=O)CCCCCCC\C=C/CCCCCCCC)COC(=O)CCCCCCC\C=C/CCCCCCCC)CCCCCCC\C=C/CCCCCCCC | 18.0971 | 270.154 | 167 | 63 | 6 | 104 | 57 | 6 | 6 | 50 | 0.806451613 | 78.9 | 78.9 | 1031.350225 | CC(C)=O.O=C(OCC(OC(=O)CCCCCCC\C=C/CCCCCCCC)COC(=O)CCCCCCC\C=C/CCCCCCCC)CCCCCCC\C=C/CCCCCCCC
1.098066298 | 1.738984567 | 500 | PDMS | CCO[Si](OCC)(OCC)CC[Si](OCC)(O[Si](OCC)(OCC)CC[Si](OCC)(OCC)OCC)OCC | 329.7945517 | 0.0005 | 20 | 23.75 | 88.1 | 0.677 | 0.46 | 0.902 | 1.78 | 6 | 9.1 | 0.73 | 7.7 | 2.6 | 3.5 | 2.439741329 | 0.1294886 | CC(OCC)=O | CF | O=[N+](C1=C(Br)SC(Br)=C1[N+]([O-])=O)[O-] | 3.0895 | 53.0278 | 13 | 13 | 9 | 0 | 4 | 4 | 5 | 2 | 0.153846154 | 86.28 | 114.52 | 158.1687972 | CC(OCC)=O.O=[N+](C1=C(Br)SC(Br)=C1[N+]([O-])=O)[O-]
1.751755 | 1.773234201 | 280 |  |  | 402.5 | 0.002387858 | 30 | 28.53 | 92.1 | 0.697 | 0.59 | 0.867 | 0.36 | 2.4 | 8.9 | 2.69 | 8.8 | 0.7 | 1 | 0.84 | 0.828909 | CC1=CC=CC=C1 | DE | CC(OCC(C)OCC(C)O)COC(C)COC(C)COC(C)COC(C)CO | 1.7901 | 111.2506 | 73 | 29 | 8 | 44 | 21 | 8 | 8 | 19 | 0.678571429 | 95.84 | 95.84 | 442.0939643 | CC1=CC=CC=C1.CC(OCC(C)OCC(C)O)COC(C)COC(C)COC(C)COC(C)CO
0.884422111 | 1.340724654 | 300 | Polyimide | O=C(C1=CC(C(N2C)=O)=C(C=C1)C2=O)C3=CC=C(C4=C3)C(N(C4=O)C5=CC=C(C=C5C)C6=CC=C(C=C6)C7=CC=C(C=C7)C)=O | 151.59 | 0.0005 | 20 | 19.1 | 41.1 | 0.55 | 0.37 | 0.786 | 3.5 | 37.5 | 11.9 | -0.34 | 7.5 | 8.8 | 3 | 1.38 | 0.7480561 | N#CC | CF | C1=CC2=C(C=CN2)C(=C1)Cl | 2.8213 | 43.3087 | 16 | 10 | 2 | 6 | 8 | 0 | 0 | 0 | 0 | 15.79 | 15.79 | 116.0734157 | N#CC.C1=CC2=C(C=CN2)C(=C1)Cl
1.751755 | 1.773234201 | 600 |  |  | 187.24 | 0.002387858 | 40 | 22.32 | 46.1 | 0.52 | 1.07 | 1.044 | 1.7 | 24 | 13.4 | -0.32 | 7.7 | 4.3 | 9.5 | 0.27 | -0.2358195 | CCO | CF | CCCCCCCCCC | 4.147 | 48.284 | 32 | 10 | 0 | 22 | 10 | 0 | 0 | 7 | 0.777777778 | 0 | 0 | 181.5163112 | CCO.CCCCCCCCCC
1.013769363 | 1.331319235 | 300 | Polyimide | O=C(C1=CC(C(N2C)=O)=C(C=C1)C2=O)C3=CC=C(C4=C3)C(N(C4=O)C5=CC=C(C=C5C)C6=CC=C(C=C6)C7=CC=C(C=C7)C)=O | 214 | 0.0005 | 20 | 23.75 | 88.1 | 0.677 | 0.46 | 0.902 | 1.78 | 6 | 9.1 | 0.73 | 7.7 | 2.6 | 3.5 | 0.27 | 0.5687114 | CC(OCC)=O | CF | O=C(C1=CC=C(O)C=C1)C2=CC=C(O)C=C2 | 2.3288 | 59.6461 | 26 | 16 | 3 | 10 | 13 | 3 | 3 | 2 | 0.117647059 | 57.53 | 57.53 | 194.8068172 | CC(OCC)=O.O=C(C1=CC=C(O)C=C1)C2=CC=C(O)C=C2
0.842639594 | 1.4625323 | 200 | Polyimide | O=C(C1=CC(C(N2C)=O)=C(C=C1)C2=O)C3=CC=C(C4=C3)C(N(C4=O)C5=CC=C(C=C5C)C6=CC=C(C=C6)C7=CC=C(C=C7)C)=O | 110.0367794 | 0.0005 | 20 | 22.55 | 32.04 | 0.505 | 0.55 | 0.792 | 1.6 | 33 | 14.5 | -0.82 | 7.4 | 6 | 10.9 | 0.81 | 0.2209716 | CO | CF | O=CC1=CC=C(C)O1 | 1.40052 | 28.8325 | 14 | 8 | 2 | 6 | 6 | 2 | 2 | 1 | 0.125 | 30.21 | 30.21 | 98.7469884 | CO.O=CC1=CC=C(C)O1
0.9650153 | 1.546458739 | 200 |  |  | 822.5696 | 0.01628979 | 10 | 23.32 | 58.1 | 0.618 | 0.3 | 0.784 | 2.85 | 21 | 10 | -0.24 | 7.6 | 5.1 | 3.4 | 2.2 | 1.003724 | CC(C)=O | CF | CC(C1=CC=CC=C1)CC(C2=CC=CC=C2)CC(C3=CC=CC=C3)CC(C4=CC=CC=C4)CC(C5=CC=CC=C5)CC(C6=CC=CC=C6)CC(C)(C)C7=CC=CC=C7 | 16.0275 | 247.942 | 120 | 58 | 0 | 62 | 58 | 0 | 0 | 19 | 0.296875 | 0 | 0 | 793.5627514 | CC(C)=O.CC(C1=CC=CC=C1)CC(C2=CC=CC=C2)CC(C3=CC=CC=C3)CC(C4=CC=CC=C4)CC(C5=CC=CC=C5)CC(C6=CC=CC=C6)CC(C)(C)C7=CC=CC=C7
1.541984733 | 1.541984733 | 200 | Polybenzimidazole | CC1=CC(C2=NC3=CC(C4=CC(NC(C5=CC=CC=C5)=N6)=C6C=C4)=CC=C3N2)=CC=C1 | 160.26 | 0.0005 | 20 | 19.4 | 88.2 | 0.72 | 0.36 | 0.74 | 1.4 | 2.6 | 7.4 | 1.05 | 14.8 | 4.3 | 5 | 28.75928816 | 0.02675632 | CC(C)(C)OC | CF | C=Cc1ccc(C(C)(C)C)cc1 | 3.6271 | 55.233 | 28 | 12 | 0 | 16 | 12 | 0 | 0 | 1 | 0.083333333 | 0 | 0 | 182.3059869 | CC(C)(C)OC.C=Cc1ccc(C(C)(C)C)cc1
0.842639594 | 1.4625323 | 200 | Polyimide | O=C(C1=CC(C(N2C)=O)=C(C=C1)C2=O)C3=CC=C(C4=C3)C(N(C4=O)C5=CC=C(C=C5C)C6=CC=C(C=C6)C7=CC=C(C=C7)C)=O | 231.0531578 | 0.0005 | 20 | 22.55 | 32.04 | 0.505 | 0.55 | 0.792 | 1.6 | 33 | 14.5 | -0.82 | 7.4 | 6 | 10.9 | 0.81 | 0.9557876 | CO | CF | O=C(N(OC(C1CC1)=O)C2=O)C3=C2C=CC=C3 | 1.1508 | 55.758 | 26 | 17 | 5 | 9 | 12 | 4 | 4 | 2 | 0.105263158 | 63.68 | 63.68 | 198.4778195 | CO.O=C(N(OC(C1CC1)=O)C2=O)C3=C2C=CC=C3
0.842639594 | 1.4625323 | 200 | Polyimide | O=C(C1=CC(C(N2C)=O)=C(C=C1)C2=O)C3=CC=C(C4=C3)C(N(C4=O)C5=CC=C(C=C5C)C6=CC=C(C=C6)C7=CC=C(C=C7)C)=O | 293.8891037 | 0.0005 | 10 | 22.55 | 32.04 | 0.505 | 0.55 | 0.792 | 1.6 | 33 | 14.5 | -0.82 | 7.4 | 6 | 10.9 | 0.95 | 0.9762168 | CO | CF | COC1=C(Br)C=C(OC)C(Br)=C1 | 3.2288 | 54.946 | 20 | 12 | 4 | 8 | 8 | 2 | 2 | 2 | 0.166666667 | 18.46 | 18.46 | 171.9061975 | CO.COC1=C(Br)C=C(OC)C(Br)=C1
0.884422111 | 1.340724654 | 300 | Polyimide | O=C(C1=CC(C(N2C)=O)=C(C=C1)C2=O)C3=CC=C(C4=C3)C(N(C4=O)C5=CC=C(C=C5C)C6=CC=C(C=C6)C7=CC=C(C=C7)C)=O | 153.1 | 0.0005 | 20 | 19.1 | 41.1 | 0.55 | 0.37 | 0.786 | 3.5 | 37.5 | 11.9 | -0.34 | 7.5 | 8.8 | 3 | 1.38 | 0.5138287 | N#CC | CF | C1=CNC2=CC(=CC(=C21)F)F | 2.4461 | 38.2147 | 16 | 11 | 3 | 5 | 8 | 0 | 0 | 0 | 0 | 15.79 | 15.79 | 112.9974656 | N#CC.C1=CNC2=CC(=CC(=C21)F)F
1 | 1.287140341 | 300 | Polyimide | O=C(C1=CC(C(N2C)=O)=C(C=C1)C2=O)C3=CC=C(C4=C3)C(N(C4=O)C5=CC=C(C=C5C)C6=CC=C(C=C6)C7=CC=C(C=C7)C)=O | 132.16 | 0.0005 | 10 | 22.55 | 32.04 | 0.505 | 0.55 | 0.792 | 1.6 | 33 | 14.5 | -0.82 | 7.4 | 6 | 10.9 | 1.54 | 0.3074197 | CO | CF | Nc1ccc2[nH]ccc2c1 | 1.7501 | 42.7111 | 18 | 10 | 2 | 8 | 8 | 0 | 1 | 0 | 0 | 41.81 | 41.81 | 111.8591082 | CO.Nc1ccc2[nH]ccc2c1
1.022020725 | 1.461373391 | 500 | PDMS | CCO[Si](OCC)(OCC)CC[Si](OCC)(O[Si](OCC)(OCC)CC[Si](OCC)(OCC)OCC)OCC | 351.44 | 0.0005 | 20 | 19.4 | 88.2 | 0.72 | 0.36 | 0.74 | 1.4 | 2.6 | 7.4 | 1.05 | 14.8 | 4.3 | 5 | 4.065274141 | 0.4236071 | CC(C)(C)OC | CF | Nc1ccc(-c2cc(-c3ccc(N)cc3)cc(-c3ccc(N)cc3)c2)cc1 | 5.4342 | 115.9872 | 48 | 27 | 3 | 21 | 24 | 0 | 3 | 3 | 0.1 | 78.06 | 78.06 | 331.9870429 | CC(C)(C)OC.Nc1ccc(-c2cc(-c3ccc(N)cc3)cc(-c3ccc(N)cc3)c2)cc1
1.751755 | 1.773234201 | 600 |  |  | 342.69 | 0.002387858 | 20 | 28.53 | 92.1 | 0.697 | 0.59 | 0.867 | 0.36 | 2.4 | 8.9 | 2.69 | 8.8 | 0.7 | 1 | 2.11 | 0.4842679 | CC1=CC=CC=C1 | CF | CCCCCCCCCCCCCCCCCC | 7.2678 | 85.22 | 56 | 18 | 0 | 38 | 18 | 0 | 0 | 15 | 0.882352941 | 0 | 0 | 319.884193 | CC1=CC=CC=C1.CCCCCCCCCCCCCCCCCC
1.036666667 | 1.554236373 | 350 | TFC | C[Si](C)(O[Si](C)(C)C)O[Si](C)(C)C | 358.3 | 0.0005 | 20 | 19.1 | 41.1 | 0.55 | 0.37 | 0.786 | 3.5 | 37.5 | 11.9 | -0.34 | 7.5 | 8.8 | 3 | 2.142857143 | 0.97437 | N#CC | CF | C1=CC=C(C=C1)C(=O)O[C@H]([C@H](C(=O)O)OC(=O)C2=CC=CC=C2)C(=O)O | 1.6068 | 86.5626 | 40 | 26 | 8 | 14 | 18 | 8 | 6 | 7 | 0.259259259 | 127.2 | 127.2 | 317.3285012 | N#CC.C1=CC=C(C=C1)C(=O)O[C@H]([C@H](C(=O)O)OC(=O)C2=CC=CC=C2)C(=O)O
1 | 1.274287156 | 150 | Polyimide | O=C(C1=CC(C(N2C)=O)=C(C=C1)C2=O)C3=CC=C(C4=C3)C(N(C4=O)C5=CC=C(C=C5C)C6=CC=C(C=C6)C7=CC=C(C=C7)C)=O | 93.05784922 | 0.0005 | 20 | 22.55 | 32.04 | 0.505 | 0.55 | 0.792 | 1.6 | 33 | 14.5 | -0.82 | 7.4 | 6 | 10.9 | 0.7475 | 0.3096948 | CO | CF | CC1=NC=CC=C1 | 1.39002 | 28.974 | 14 | 7 | 1 | 7 | 6 | 0 | 1 | 0 | 0 | 12.89 | 12.89 | 92.1632951 | CO.CC1=NC=CC=C1
1.751755 | 1.773234201 | 600 |  |  | 822.5696 | 0.002387858 | 30 | 28.53 | 92.1 | 0.697 | 0.59 | 0.867 | 0.36 | 2.4 | 8.9 | 2.69 | 8.8 | 0.7 | 1 | 2.16 | 0.9994691 | CC1=CC=CC=C1 | CF | O=C(C(CC(CC(C(OC)=O)C)(C(OC)=O)C)(CC(C(OC)=O)(CC(C(OC)=O)(CC(C(OC)=O)(CC(C(OC)=O)(CC(C(OC)=O)(CC(C(OC)=O)(CC(C(OC)=O)(CC(C(OC)=O)(CC(C(OC)=O)(C)C)C)C)C)C)C)C)C)C)C)OC | 7.0788 | 298.994 | 182 | 84 | 24 | 98 | 60 | 24 | 24 | 34 | 0.409638554 | 315.6 | 315.6 | 1225.643512 | CC1=CC=CC=C1.O=C(C(CC(CC(C(OC)=O)C)(C(OC)=O)C)(CC(C(OC)=O)(CC(C(OC)=O)(CC(C(OC)=O)(CC(C(OC)=O)(CC(C(OC)=O)(CC(C(OC)=O)(CC(C(OC)=O)(CC(C(OC)=O)(CC(C(OC)=O)(C)C)C)C)C)C)C)C)C)C)C)OC
1 | 1.274287156 | 150 | Polyimide | O=C(C1=CC(C(N2C)=O)=C(C=C1)C2=O)C3=CC=C(C4=C3)C(N(C4=O)C5=CC=C(C=C5C)C6=CC=C(C=C6)C7=CC=C(C=C7)C)=O | 183 | 0.0005 | 20 | 22.55 | 32.04 | 0.505 | 0.55 | 0.792 | 1.6 | 33 | 14.5 | -0.82 | 7.4 | 6 | 10.9 | 0.7475 | 1.008985 | CO | CF | O=C1N[S](=O)(=O)c2ccccc12 | 0.1187 | 41.094 | 17 | 12 | 5 | 5 | 7 | 3 | 3 | 0 | 0 | 63.24 | 71.62 | 139.3460678 | CO.O=C1N[S](=O)(=O)c2ccccc12
1 | 1.274287156 | 150 | Polyimide | O=C(C1=CC(C(N2C)=O)=C(C=C1)C2=O)C3=CC=C(C4=C3)C(N(C4=O)C5=CC=C(C=C5C)C6=CC=C(C=C6)C7=CC=C(C=C7)C)=O | 194 | 0.0005 | 10 | 22.55 | 32.04 | 0.505 | 0.55 | 0.792 | 1.6 | 33 | 14.5 | -0.82 | 7.4 | 6 | 10.9 | 0.88 | 0.7152197 | CO | CF | CN1C=NC2=C1C(=O)N(C(=O)N2C)C | -1.0293 | 51.196 | 24 | 14 | 6 | 10 | 8 | 2 | 6 | 0 | 0 | 61.82 | 61.82 | 151.4330833 | CO.CN1C=NC2=C1C(=O)N(C(=O)N2C)C
0.884422111 | 1.340724654 | 300 | Polyimide | O=C(C1=CC(C(N2C)=O)=C(C=C1)C2=O)C3=CC=C(C4=C3)C(N(C4=O)C5=CC=C(C=C5C)C6=CC=C(C=C6)C7=CC=C(C=C7)C)=O | 154.0629942 | 0.0005 | 20 | 19.1 | 41.1 | 0.55 | 0.37 | 0.786 | 3.5 | 37.5 | 11.9 | -0.34 | 7.5 | 8.8 | 3 | 1.38 | 0.6531256 | N#CC | CF | COC1=CC(CO)=CC=C1O | 0.8931 | 40.5816 | 21 | 11 | 3 | 10 | 8 | 3 | 3 | 2 | 0.181818182 | 49.69 | 49.69 | 142.1291858 | N#CC.COC1=CC(CO)=CC=C1O
0.9650153 | 1.546458739 | 300 |  |  | 540.0641 | 0.002387858 | 30 | 22.32 | 46.1 | 0.52 | 1.07 | 1.044 | 1.7 | 24 | 13.4 | -0.32 | 7.7 | 4.3 | 9.5 | 0.7 | 0.9597809 | CCO | CF | CC(C1=CC=CC=C1)CC(CC(C(C)(C)C(C2=CC=CC=C2)(C)C)C3=CC=CC=C3)C4=CC=CC=C4 | 10.1419 | 155.706 | 78 | 36 | 0 | 42 | 36 | 0 | 0 | 10 | 0.256410256 | 0 | 0 | 506.5485838 | CCO.CC(C1=CC=CC=C1)CC(CC(C(C)(C)C(C2=CC=CC=C2)(C)C)C3=CC=CC=C3)C4=CC=CC=C4
1.036666667 | 1.554236373 | 350 | TFC | C[Si](C)(O[Si](C)(C)C)O[Si](C)(C)C | 329.7945517 | 0.0005 | 20 | 19.1 | 41.1 | 0.55 | 0.37 | 0.786 | 3.5 | 37.5 | 11.9 | -0.34 | 7.5 | 8.8 | 3 | 2.142857143 | 0.3582366 | N#CC | CF | O=[N+](C1=C(Br)SC(Br)=C1[N+]([O-])=O)[O-] | 3.0895 | 53.0278 | 13 | 13 | 9 | 0 | 4 | 4 | 5 | 2 | 0.153846154 | 86.28 | 114.52 | 158.1687972 | N#CC.O=[N+](C1=C(Br)SC(Br)=C1[N+]([O-])=O)[O-]
1 | 1.287140341 | 300 | Polyimide | O=C(C1=CC(C(N2C)=O)=C(C=C1)C2=O)C3=CC=C(C4=C3)C(N(C4=O)C5=CC=C(C=C5C)C6=CC=C(C=C6)C7=CC=C(C=C7)C)=O | 189.01 | 0.0005 | 20 | 22.55 | 32.04 | 0.505 | 0.55 | 0.792 | 1.6 | 33 | 14.5 | -0.82 | 7.4 | 6 | 10.9 | 1.23 | 0.3582353 | CO | CF | COc1ncc(Br)cn1 | 1.2477 | 36.284 | 14 | 9 | 4 | 5 | 5 | 1 | 3 | 1 | 0.111111111 | 35.01 | 35.01 | 113.9379167 | CO.COc1ncc(Br)cn1
1 | 1.287140341 | 300 | Polyimide | O=C(C1=CC(C(N2C)=O)=C(C=C1)C2=O)C3=CC=C(C4=C3)C(N(C4=O)C5=CC=C(C=C5C)C6=CC=C(C=C6)C7=CC=C(C=C7)C)=O | 181 | 0.0005 | 20 | 22.55 | 32.04 | 0.505 | 0.55 | 0.792 | 1.6 | 33 | 14.5 | -0.82 | 7.4 | 6 | 10.9 | 1.23 | 0.5905788 | CO | CF | C1=C(C=C(C=C1Cl)Cl)Cl | 3.6468 | 41.472 | 12 | 9 | 3 | 3 | 6 | 0 | 0 | 0 | 0 | 0 | 0 | 126.7997386 | CO.C1=C(C=C(C=C1Cl)Cl)Cl
1.773234201 | 1.773234201 | 200 | Polybenzimidazole | CC1=CC(C2=NC3=CC(C4=CC(NC(C5=CC=CC=C5)=N6)=C6C=C4)=CC=C3N2)=CC=C1 | 361.48 | 0.0005 | 20 | 19.1 | 41.1 | 0.55 | 0.37 | 0.786 | 3.5 | 37.5 | 11.9 | -0.34 | 7.5 | 8.8 | 3 | 3.677248677 | 0.9872861 | N#CC | CF | CCCCC(CC)COC(=O)C(C#N)=C(c1ccccc1)c1ccccc1 | 5.77168 | 108.784 | 54 | 27 | 3 | 27 | 24 | 2 | 3 | 9 | 0.321428571 | 50.09 | 50.09 | 379.3598114 | N#CC.CCCCC(CC)COC(=O)C(C#N)=C(c1ccccc1)c1ccccc1
1 | 1.287140341 | 300 | Polyimide | O=C(C1=CC(C(N2C)=O)=C(C=C1)C2=O)C3=CC=C(C4=C3)C(N(C4=O)C5=CC=C(C=C5C)C6=CC=C(C=C6)C7=CC=C(C=C7)C)=O | 141.21 | 0.0005 | 20 | 22.55 | 32.04 | 0.505 | 0.55 | 0.792 | 1.6 | 33 | 14.5 | -0.82 | 7.4 | 6 | 10.9 | 1.23 | 0.8491134 | CO | CF | CCCCN1CCCC1=O | 1.4089 | 40.722 | 25 | 10 | 2 | 15 | 8 | 1 | 1 | 3 | 0.3 | 20.31 | 20.31 | 151.7184104 | CO.CCCCN1CCCC1=O
1.033444816 | 1.371517398 | 350 | TFC | C[Si](C)(O[Si](C)(C)C)O[Si](C)(C)C | 93.13 | 0.0005 | 20 | 23.32 | 58.1 | 0.618 | 0.3 | 0.784 | 2.85 | 21 | 10 | -0.24 | 7.6 | 5.1 | 3.4 | 2.065696649 | 0.1531032 | CC(C)=O | CF | C1=CC=C(C=C1)N | 1.2688 | 30.8544 | 14 | 7 | 1 | 7 | 6 | 0 | 1 | 0 | 0 | 26.02 | 26.02 | 92.1632951 | CC(C)=O.C1=CC=C(C=C1)N
1 | 1.274287156 | 150 | Polyimide | O=C(C1=CC(C(N2C)=O)=C(C=C1)C2=O)C3=CC=C(C4=C3)C(N(C4=O)C5=CC=C(C=C5C)C6=CC=C(C=C6)C7=CC=C(C=C7)C)=O | 205 | 0.0005 | 10 | 22.55 | 32.04 | 0.505 | 0.55 | 0.792 | 1.6 | 33 | 14.5 | -0.82 | 7.4 | 6 | 10.9 | 0.88 | 1.006384 | CO | CF | Cc1cc(nc(c1)C(C)(C)C)C(C)(C)C | 3.98502 | 66.374 | 38 | 15 | 1 | 23 | 14 | 0 | 1 | 0 | 0 | 12.89 | 12.89 | 230.5311769 | CO.Cc1cc(nc(c1)C(C)(C)C)C(C)(C)C
1.098066298 | 1.738984567 | 500 | PDMS | CCO[Si](OCC)(OCC)CC[Si](OCC)(O[Si](OCC)(OCC)CC[Si](OCC)(OCC)OCC)OCC | 228 | 0.0005 | 20 | 23.75 | 88.1 | 0.677 | 0.46 | 0.902 | 1.78 | 6 | 9.1 | 0.73 | 7.7 | 2.6 | 3.5 | 2.439741329 | 0.08167929 | CC(OCC)=O | CF | COC1=CC(=C(C=C1)C(=O)C2=CC=CC=C2)O | 2.6318 | 64.5333 | 29 | 17 | 3 | 12 | 14 | 3 | 3 | 3 | 0.166666667 | 46.53 | 46.53 | 212.1028024 | CC(OCC)=O.COC1=CC(=C(C=C1)C(=O)C2=CC=CC=C2)O
1.751755 | 1.773234201 | 250 |  |  | 822.5696 | 0.002387858 | 30 | 28.53 | 92.1 | 0.697 | 0.59 | 0.867 | 0.36 | 2.4 | 8.9 | 2.69 | 8.8 | 0.7 | 1 | 3.02 | 1.006838 | CC1=CC=CC=C1 | CF | CC(C1=CC=CC=C1)CC(C2=CC=CC=C2)CC(C3=CC=CC=C3)CC(C4=CC=CC=C4)CC(C5=CC=CC=C5)CC(C6=CC=CC=C6)CC(CC(C(C)(C)C(C7=CC=CC=C7)(C)C)C8=CC=CC=C8)C9=CC=CC=C9 | 21.0114 | 324.706 | 158 | 76 | 0 | 82 | 76 | 0 | 0 | 25 | 0.297619048 | 0 | 0 | 1042.558814 | CC1=CC=CC=C1.CC(C1=CC=CC=C1)CC(C2=CC=CC=C2)CC(C3=CC=CC=C3)CC(C4=CC=CC=C4)CC(C5=CC=CC=C5)CC(C6=CC=CC=C6)CC(CC(C(C)(C)C(C7=CC=CC=C7)(C)C)C8=CC=CC=C8)C9=CC=CC=C9
1.751755 | 1.773234201 | 250 |  |  | 822.5696 | 0.002387858 | 30 | 22.32 | 46.1 | 0.52 | 1.07 | 1.044 | 1.7 | 24 | 13.4 | -0.32 | 7.7 | 4.3 | 9.5 | 0.16 | 0.9500867 | CCO | CF | O=C(C(CC(CC(C(OC)=O)C)(C(OC)=O)C)(CC(C(OC)=O)(CC(C(OC)=O)(CC(C(OC)=O)(CC(C(OC)=O)(CC(C(OC)=O)(CC(C(OC)=O)(C)C)C)C)C)C)C)C)OC | 5.3706 | 224.774 | 137 | 63 | 18 | 74 | 45 | 18 | 18 | 25 | 0.403225806 | 236.7 | 236.7 | 921.3717486 | CCO.O=C(C(CC(CC(C(OC)=O)C)(C(OC)=O)C)(CC(C(OC)=O)(CC(C(OC)=O)(CC(C(OC)=O)(CC(C(OC)=O)(CC(C(OC)=O)(CC(C(OC)=O)(C)C)C)C)C)C)C)C)OC
1.058925477 | 1.279559822 | 300 | Polyimide | O=C(C1=CC(C(N2C)=O)=C(C=C1)C2=O)C3=CC=C(C4=C3)C(N(C4=O)C5=CC=C(C=C5C)C6=CC=C(C=C6)C7=CC=C(C=C7)C)=O | 348.37 | 0.0005 | 20 | 23.32 | 58.1 | 0.618 | 0.3 | 0.784 | 2.85 | 21 | 10 | -0.24 | 7.6 | 5.1 | 3.4 | 1.69 | 0.9929622 | CC(C)=O | CF | CC1=CC(=C(C(=C1)C)C(=O)P(=O)(C2=CC=CC=C2)C3=CC=CC=C3)C | 4.76616 | 104.742 | 46 | 25 | 3 | 21 | 22 | 2 | 2 | 4 | 0.148148148 | 34.14 | 43.95 | 330.3418754 | CC(C)=O.CC1=CC(=C(C(=C1)C)C(=O)P(=O)(C2=CC=CC=C2)C3=CC=CC=C3)C
1 | 1.19 | 300 | Polyimide | O=C(C1=CC(C(N2C)=O)=C(C=C1)C2=O)C3=CC=C(C4=C3)C(N(C4=O)C5=CC=C(C=C5C)C6=CC=C(C=C6)C7=CC=C(C=C7)C)=O | 169.0891494 | 0.0005 | 20 | 20.3 | 86.2 | 0.748 | 0.39 | 0.655 | 0 | 0.39 | 7.5 | 3.5 | 7.5 | 0 | 0 | 0.225 | -0.06675503 | CCCCCCC | CF | C1(NC2=CC=CC=C2)=CC=CC=C1 | 3.4302 | 56.1667 | 24 | 13 | 1 | 11 | 12 | 0 | 1 | 2 | 0.142857143 | 12.03 | 12.03 | 164.7733706 | CCCCCCC.C1(NC2=CC=CC=C2)=CC=CC=C1
1.154761905 | 1.338009172 | 300 | Polyimide | O=C(C1=CC(C(N2C)=O)=C(C=C1)C2=O)C3=CC=C(C4=C3)C(N(C4=O)C5=CC=C(C=C5C)C6=CC=C(C=C6)C7=CC=C(C=C7)C)=O | 111.0484274 | 0.0005 | 20 | 21.79 | 60.1 | 0.624 | 1.96 | 0.786 | 1.68 | 22 | 11.5 | 0.26 | 7.7 | 3 | 8 | 0.066137566 | -0.04487203 | CC(O)C | CF | NC1=CC=CC(F)=C1 | 1.4079 | 30.8124 | 14 | 8 | 2 | 6 | 6 | 0 | 1 | 0 | 0 | 26.02 | 26.02 | 98.23085405 | CC(O)C.NC1=CC=CC(F)=C1
0.9650153 | 1.546458739 | 150 |  |  | 340.1674592 | 0.002387858 | 20 | 22.55 | 32.04 | 0.505 | 0.55 | 0.792 | 1.6 | 33 | 14.5 | -0.82 | 7.4 | 6 | 10.9 | 0.43 | 1.006965 | CO | CF | CC1(C)CC2(CC(C)(C)C3=C2C=C(O)C(O)=C3)C4=CC(O)=C(O)C=C41 | 4.1577 | 95.6092 | 49 | 25 | 4 | 24 | 21 | 4 | 4 | 0 | 0 | 80.92 | 80.92 | 319.888467 | CO.CC1(C)CC2(CC(C)(C)C3=C2C=C(O)C(O)=C3)C4=CC(O)=C(O)C=C41
1.751755 | 1.773234201 | 250 |  |  | 444.4641 | 0.002387858 | 40 | 22.32 | 46.1 | 0.52 | 1.07 | 1.044 | 1.7 | 24 | 13.4 | -0.32 | 7.7 | 4.3 | 9.5 | 0.16 | -0.02680322 | CCO | CF | O=C(OC)C(C)(CC(C)(CC(C)C(OC)=O)C(OC)=O)C | 1.9542 | 76.334 | 47 | 21 | 6 | 26 | 15 | 6 | 6 | 7 | 0.35 | 78.9 | 78.9 | 312.8282222 | CCO.O=C(OC)C(C)(CC(C)(CC(C)C(OC)=O)C(OC)=O)C
0.884422111 | 1.340724654 | 300 | Polyimide | O=C(C1=CC(C(N2C)=O)=C(C=C1)C2=O)C3=CC=C(C4=C3)C(N(C4=O)C5=CC=C(C=C5C)C6=CC=C(C=C6)C7=CC=C(C=C7)C)=O | 135.1 | 0.0005 | 20 | 19.1 | 41.1 | 0.55 | 0.37 | 0.786 | 3.5 | 37.5 | 11.9 | -0.34 | 7.5 | 8.8 | 3 | 1.38 | 0.6568473 | N#CC | CF | C1=CC2=C(C(=C1)F)NC=C2 | 2.307 | 38.2567 | 16 | 10 | 2 | 6 | 8 | 0 | 0 | 0 | 0 | 15.79 | 15.79 | 106.9299066 | N#CC.C1=CC2=C(C(=C1)F)NC=C2
0.869186047 | 1.497802734 | 350 | TFC | C[Si](C)(O[Si](C)(C)C)O[Si](C)(C)C | 218.03 | 0.0005 | 20 | 22.32 | 46.1 | 0.52 | 1.07 | 1.044 | 1.7 | 24 | 13.4 | -0.32 | 7.7 | 4.3 | 9.5 | 0.227163745 | -0.08890791 | CCO | CF | Cc1ccc(I)cc1 | 2.59962 | 43.896 | 15 | 8 | 1 | 7 | 7 | 0 | 0 | 0 | 0 | 0 | 0 | 123.7393218 | CCO.Cc1ccc(I)cc1
1.751755 | 1.773234201 | 220 |  |  | 822.5696 | 0.002387858 | 30 | 22.55 | 32.04 | 0.505 | 0.55 | 0.792 | 1.6 | 33 | 14.5 | -0.82 | 7.4 | 6 | 10.9 | 5.6 | 1.007407 | CO | DE | CC(C1=CC=CC=C1)CC(C2=CC=CC=C2)CC(C3=CC=CC=C3)CC(C4=CC=CC=C4)CC(C5=CC=CC=C5)CC(C6=CC=CC=C6)CC(C7=CC=CC=C7)CC(C8=CC=CC=C8)CC(C9=CC=CC=C9)CC(C%10=CC=CC=C%10)CC(C)(C)C%11=CC=CC=C%11 | 24.7231 | 383.142 | 184 | 90 | 0 | 94 | 90 | 0 | 0 | 31 | 0.31 | 0 | 0 | 1222.370935 | CO.CC(C1=CC=CC=C1)CC(C2=CC=CC=C2)CC(C3=CC=CC=C3)CC(C4=CC=CC=C4)CC(C5=CC=CC=C5)CC(C6=CC=CC=C6)CC(C7=CC=CC=C7)CC(C8=CC=CC=C8)CC(C9=CC=CC=C9)CC(C%10=CC=CC=C%10)CC(C)(C)C%11=CC=CC=C%11
1.036666667 | 1.554236373 | 350 | TFC | C[Si](C)(O[Si](C)(C)C)O[Si](C)(C)C | 160.1000484 | 0.0005 | 20 | 19.1 | 41.1 | 0.55 | 0.37 | 0.786 | 3.5 | 37.5 | 11.9 | -0.34 | 7.5 | 8.8 | 3 | 2.142857143 | 0.8120088 | N#CC | CF | NCCC1=CNC2=CC=CC=C12 | 1.6691 | 51.0571 | 24 | 12 | 2 | 12 | 10 | 0 | 1 | 2 | 0.153846154 | 41.81 | 41.81 | 146.4510787 | N#CC.NCCC1=CNC2=CC=CC=C12
0.842639594 | 1.4625323 | 200 | Polyimide | O=C(C1=CC(C(N2C)=O)=C(C=C1)C2=O)C3=CC=C(C4=C3)C(N(C4=O)C5=CC=C(C=C5C)C6=CC=C(C=C6)C7=CC=C(C=C7)C)=O | 228.1150298 | 0.0005 | 20 | 22.55 | 32.04 | 0.505 | 0.55 | 0.792 | 1.6 | 33 | 14.5 | -0.82 | 7.4 | 6 | 10.9 | 0.81 | 1.000539 | CO | CF | OC1=CC=C(C=C1)C(C)(C)C2=CC=C(C=C2)O | 3.4237 | 68.3416 | 33 | 17 | 2 | 16 | 15 | 2 | 2 | 2 | 0.111111111 | 40.46 | 40.46 | 223.2450196 | CO.OC1=CC=C(C=C1)C(C)(C)C2=CC=C(C=C2)O
1.606425703 | 1.606425703 | 200 | Polybenzimidazole | CC1=CC(C2=NC3=CC(C4=CC(NC(C5=CC=CC=C5)=N6)=C6C=C4)=CC=C3N2)=CC=C1 | 361.48 | 0.0005 | 20 | 23.32 | 58.1 | 0.618 | 0.3 | 0.784 | 2.85 | 21 | 10 | -0.24 | 7.6 | 5.1 | 3.4 | 2.960758377 | 0.9944089 | CC(C)=O | CF | CCCCC(CC)COC(=O)C(C#N)=C(c1ccccc1)c1ccccc1 | 5.77168 | 108.784 | 54 | 27 | 3 | 27 | 24 | 2 | 3 | 9 | 0.321428571 | 50.09 | 50.09 | 379.3598114 | CC(C)=O.CCCCC(CC)COC(=O)C(C#N)=C(c1ccccc1)c1ccccc1
0.842639594 | 1.4625323 | 200 | Polyimide | O=C(C1=CC(C(N2C)=O)=C(C=C1)C2=O)C3=CC=C(C4=C3)C(N(C4=O)C5=CC=C(C=C5C)C6=CC=C(C=C6)C7=CC=C(C=C7)C)=O | 166 | 0.0005 | 10 | 22.55 | 32.04 | 0.505 | 0.55 | 0.792 | 1.6 | 33 | 14.5 | -0.82 | 7.4 | 6 | 10.9 | 0.95 | 0.4404955 | CO | CF | COC1=CC(=C(C=C1)OC)C=O | 1.5163 | 44.9335 | 22 | 12 | 3 | 10 | 9 | 3 | 3 | 3 | 0.25 | 35.53 | 35.53 | 156.7887121 | CO.COC1=CC(=C(C=C1)OC)C=O
1.751755 | 1.773234201 | 600 |  |  | 204.35 | 0.002387858 | 20 | 23.75 | 88.1 | 0.677 | 0.46 | 0.902 | 1.78 | 6 | 9.1 | 0.73 | 7.7 | 2.6 | 3.5 | 2.51 | 0.0186708 | CC(OCC)=O | CF | CCCCCCCCCCCCCC | 5.7074 | 66.752 | 44 | 14 | 0 | 30 | 14 | 0 | 0 | 11 | 0.846153846 | 0 | 0 | 250.7002521 | CC(OCC)=O.CCCCCCCCCCCCCC
1.854443667 | 1.854443667 | 200 | Polybenzimidazole | CC1=CC(C2=NC3=CC(C4=CC(NC(C5=CC=CC=C5)=N6)=C6C=C4)=CC=C3N2)=CC=C1 | 236.35 | 0.0005 | 20 | 21.79 | 60.1 | 0.624 | 1.96 | 0.786 | 1.68 | 22 | 11.5 | 0.26 | 7.7 | 3 | 8 | 0.433862434 | 0.1994321 | CC(O)C | CF | CC(C)(CC(=C)C1=CC=CC=C1)C2=CC=CC=C2 | 5.0677 | 79.561 | 38 | 18 | 0 | 20 | 18 | 0 | 0 | 4 | 0.210526316 | 0 | 0 | 254.9160624 | CC(O)C.CC(C)(CC(=C)C1=CC=CC=C1)C2=CC=CC=C2
1.092437 | 1.738984567 | 500 | PDMS | CCO[Si](OCC)(OCC)CC[Si](OCC)(O[Si](OCC)(OCC)CC[Si](OCC)(OCC)OCC)OCC | 822.5696 | 0.002387858 | 20 | 17.91 | 86.18 | 0.251 | 0.31 | 0.659 | 0.08 | 1.9 | 6.9 | 3.8 | 7.3 | 0 | 0 | 0.01 | 0.360021 | CCCCCCC | DE | O=C(OCC(OC(=O)CCCCCCC\C=C/CCCCCCCC)COC(=O)CCCCCCC\C=C/CCCCCCCC)CCCCCCC\C=C/CCCCCCCC | 18.0971 | 270.154 | 167 | 63 | 6 | 104 | 57 | 6 | 6 | 50 | 0.806451613 | 78.9 | 78.9 | 1031.350225 | CCCCCCC.O=C(OCC(OC(=O)CCCCCCC\C=C/CCCCCCCC)COC(=O)CCCCCCC\C=C/CCCCCCCC)CCCCCCC\C=C/CCCCCCCC
1.751755 | 1.773234201 | 220 |  |  | 376.5 | 0.002387858 | 30 | 28.53 | 92.1 | 0.697 | 0.59 | 0.867 | 0.36 | 2.4 | 8.9 | 2.69 | 8.8 | 0.7 | 1 | 2.67 | 0.9976876 | CC1=CC=CC=C1 | DE | CCCCCCCCCCCCCCCCCCCCCCCCCC | 10.3886 | 122.156 | 80 | 26 | 0 | 54 | 26 | 0 | 0 | 23 | 0.92 | 0 | 0 | 458.2520748 | CC1=CC=CC=C1.CCCCCCCCCCCCCCCCCCCCCCCCCC
1 | 1.287140341 | 300 | Polyimide | O=C(C1=CC(C(N2C)=O)=C(C=C1)C2=O)C3=CC=C(C4=C3)C(N(C4=O)C5=CC=C(C=C5C)C6=CC=C(C=C6)C7=CC=C(C=C7)C)=O | 350 | 0.0005 | 10 | 22.55 | 32.04 | 0.505 | 0.55 | 0.792 | 1.6 | 33 | 14.5 | -0.82 | 7.4 | 6 | 10.9 | 1.54 | 1.007385 | CO | CF | CCN(CC)c1ccc2C=C(C(=O)Oc2c1)c3sc4ccccc4n3 | 4.9159 | 104.659 | 43 | 25 | 5 | 18 | 20 | 2 | 5 | 4 | 0.142857143 | 46.34 | 74.58 | 295.8051967 | CO.CCN(CC)c1ccc2C=C(C(=O)Oc2c1)c3sc4ccccc4n3
1.058925477 | 1.279559822 | 300 | Polyimide | O=C(C1=CC(C(N2C)=O)=C(C=C1)C2=O)C3=CC=C(C4=C3)C(N(C4=O)C5=CC=C(C=C5C)C6=CC=C(C=C6)C7=CC=C(C=C7)C)=O | 209 | 0.0005 | 20 | 23.32 | 58.1 | 0.618 | 0.3 | 0.784 | 2.85 | 21 | 10 | -0.24 | 7.6 | 5.1 | 3.4 | 1.69 | 0.9523576 | CC(C)=O | CF | O=C(OC)C1=CC=C(C(OC)=O)C=C1N | 0.842 | 53.5334 | 26 | 15 | 5 | 11 | 10 | 4 | 5 | 2 | 0.133333333 | 78.62 | 78.62 | 191.2352259 | CC(C)=O.O=C(OC)C1=CC=C(C(OC)=O)C=C1N
0.9650153 | 1.546458739 | 300 |  |  | 356.0882436 | 0.002387858 | 40 | 19.1 | 41.1 | 0.55 | 0.37 | 0.786 | 3.5 | 37.5 | 11.9 | -0.34 | 7.5 | 8.8 | 3 | 3.04 | 0.8041778 | CC#N | DE | [Cl-].n1c4c([n+](c2c1cc(c(N)c2)C)c3ccccc3)cc(c(c4)C)N | 0.44994 | 99.0798 | 44 | 25 | 5 | 19 | 20 | 0 | 3 | 1 | 0.037037037 | 68.81 | 68.81 | 302.8403075 | CC#N.[Cl-].n1c4c([n+](c2c1cc(c(N)c2)C)c3ccccc3)cc(c(c4)C)N
1.055325035 | 1.670148433 | 500 | PDMS | CCO[Si](OCC)(OCC)CC[Si](OCC)(O[Si](OCC)(OCC)CC[Si](OCC)(OCC)OCC)OCC | 261.8992745 | 0.0005 | 20 | 22.32 | 46.1 | 0.52 | 1.07 | 1.044 | 1.7 | 24 | 13.4 | -0.32 | 7.7 | 4.3 | 9.5 | 0.244542261 | 0.12253 | CCO | CF | CC1=CC(Br)=C(Br)C=C1C | 3.82844 | 51.316 | 18 | 10 | 2 | 8 | 8 | 0 | 0 | 0 | 0 | 0 | 0 | 154.3257436 | CCO.CC1=CC(Br)=C(Br)C=C1C
1 | 1.287140341 | 300 | Polyimide | O=C(C1=CC(C(N2C)=O)=C(C=C1)C2=O)C3=CC=C(C4=C3)C(N(C4=O)C5=CC=C(C=C5C)C6=CC=C(C=C6)C7=CC=C(C=C7)C)=O | 110.0367794 | 0.0005 | 20 | 22.55 | 32.04 | 0.505 | 0.55 | 0.792 | 1.6 | 33 | 14.5 | -0.82 | 7.4 | 6 | 10.9 | 1.23 | 0.2327185 | CO | CF | O=CC1=CC=C(C)O1 | 1.40052 | 28.8325 | 14 | 8 | 2 | 6 | 6 | 2 | 2 | 1 | 0.125 | 30.21 | 30.21 | 98.7469884 | CO.O=CC1=CC=C(C)O1
1.048979592 | 1.673346693 | 500 | PDMS | CCO[Si](OCC)(OCC)CC[Si](OCC)(O[Si](OCC)(OCC)CC[Si](OCC)(OCC)OCC)OCC | 261.0637225 | 0.0005 | 20 | 21.79 | 60.1 | 0.624 | 1.96 | 0.786 | 1.68 | 22 | 11.5 | 0.26 | 7.7 | 3 | 8 | 0.081400081 | 0.7225294 | CC(O)C | CF | CCN(C1=CC2=C(C=C1C3=O)OCO2)C=C3C(O)=O | 1.4483 | 66.9643 | 30 | 19 | 6 | 11 | 13 | 5 | 5 | 2 | 0.095238095 | 77.76 | 77.76 | 213.6640317 | CC(O)C.CCN(C1=CC2=C(C=C1C3=O)OCO2)C=C3C(O)=O
0.842639594 | 1.4625323 | 200 | Polyimide | O=C(C1=CC(C(N2C)=O)=C(C=C1)C2=O)C3=CC=C(C4=C3)C(N(C4=O)C5=CC=C(C=C5C)C6=CC=C(C=C6)C7=CC=C(C=C7)C)=O | 135 | 0.0005 | 10 | 22.55 | 32.04 | 0.505 | 0.55 | 0.792 | 1.6 | 33 | 14.5 | -0.82 | 7.4 | 6 | 10.9 | 0.95 | 0.4293838 | CO | CF | CCC(C1=CC=CC=C1)=O | 2.2793 | 41.0635 | 20 | 10 | 1 | 10 | 9 | 1 | 1 | 2 | 0.2 | 17.07 | 17.07 | 139.2082582 | CO.CCC(C1=CC=CC=C1)=O
1.036666667 | 1.554236373 | 350 | TFC | C[Si](C)(O[Si](C)(C)C)O[Si](C)(C)C | 151.59 | 0.0005 | 20 | 19.1 | 41.1 | 0.55 | 0.37 | 0.786 | 3.5 | 37.5 | 11.9 | -0.34 | 7.5 | 8.8 | 3 | 2.142857143 | 0.09328761 | N#CC | CF | C1=CC2=C(C=CN2)C=C1Cl | 2.8213 | 43.3087 | 16 | 10 | 2 | 6 | 8 | 0 | 0 | 0 | 0 | 15.79 | 15.79 | 116.0734157 | N#CC.C1=CC2=C(C=CN2)C=C1Cl
1.861471861 | 1.861471861 | 200 | Polybenzimidazole | CC1=CC(C2=NC3=CC(C4=CC(NC(C5=CC=CC=C5)=N6)=C6C=C4)=CC=C3N2)=CC=C1 | 331.3 | 0.0005 | 20 | 22.32 | 46.1 | 0.52 | 1.07 | 1.044 | 1.7 | 24 | 13.4 | -0.32 | 7.7 | 4.3 | 9.5 | 0.888617555 | 0.798975 | CCO | CF | C1CC1N2C=C(C(=O)C3=CC(=C(C=C32)N4CCNCC4)F)C(=O)O | 1.5833 | 88.479 | 42 | 24 | 7 | 18 | 17 | 3 | 5 | 3 | 0.111111111 | 74.57 | 74.57 | 280.9721399 | CCO.C1CC1N2C=C(C(=O)C3=CC(=C(C=C32)N4CCNCC4)F)C(=O)O
0.884422111 | 1.340724654 | 300 | Polyimide | O=C(C1=CC(C(N2C)=O)=C(C=C1)C2=O)C3=CC=C(C4=C3)C(N(C4=O)C5=CC=C(C=C5C)C6=CC=C(C=C6)C7=CC=C(C=C7)C)=O | 147.15 | 0.0005 | 20 | 19.1 | 41.1 | 0.55 | 0.37 | 0.786 | 3.5 | 37.5 | 11.9 | -0.34 | 7.5 | 8.8 | 3 | 1.38 | 0.4010356 | N#CC | CF | C1=CC2=C(C=CC(=C2)F)N=C1 | 2.3739 | 41.701 | 17 | 11 | 2 | 6 | 9 | 0 | 1 | 0 | 0 | 12.89 | 12.89 | 121.5894329 | N#CC.C1=CC2=C(C=CC(=C2)F)N=C1
0.842639594 | 1.4625323 | 200 | Polyimide | O=C(C1=CC(C(N2C)=O)=C(C=C1)C2=O)C3=CC=C(C4=C3)C(N(C4=O)C5=CC=C(C=C5C)C6=CC=C(C=C6)C7=CC=C(C=C7)C)=O | 85.1 | 0.0005 | 20 | 22.55 | 32.04 | 0.505 | 0.55 | 0.792 | 1.6 | 33 | 14.5 | -0.82 | 7.4 | 6 | 10.9 | 0.81 | -0.2321028 | CO | CF | C1CC(=O)NC1 | -0.1036 | 22.2437 | 13 | 6 | 2 | 7 | 4 | 1 | 1 | 0 | 0 | 29.1 | 29.1 | 82.5344695 | CO.C1CC(=O)NC1
1 | 1.287140341 | 300 | Polyimide | O=C(C1=CC(C(N2C)=O)=C(C=C1)C2=O)C3=CC=C(C4=C3)C(N(C4=O)C5=CC=C(C=C5C)C6=CC=C(C=C6)C7=CC=C(C=C7)C)=O | 182 | 0.0005 | 10 | 22.55 | 32.04 | 0.505 | 0.55 | 0.792 | 1.6 | 33 | 14.5 | -0.82 | 7.4 | 6 | 10.9 | 1.54 | 0.7364012 | CO | CF | C1=CC=C2C(=C1)C(C3=CC=CC=C32)O | 2.7487 | 55.9398 | 24 | 14 | 1 | 10 | 13 | 1 | 1 | 0 | 0 | 20.23 | 20.23 | 167.5063633 | CO.C1=CC=C2C(=C1)C(C3=CC=CC=C32)O
1.022020725 | 1.461373391 | 500 | PDMS | CCO[Si](OCC)(OCC)CC[Si](OCC)(O[Si](OCC)(OCC)CC[Si](OCC)(OCC)OCC)OCC | 236.35 | 0.0005 | 20 | 19.4 | 88.2 | 0.72 | 0.36 | 0.74 | 1.4 | 2.6 | 7.4 | 1.05 | 14.8 | 4.3 | 5 | 4.065274141 | 0.1245004 | CC(C)(C)OC | CF | CC(C)(CC(=C)C1=CC=CC=C1)C2=CC=CC=C2 | 5.0677 | 79.561 | 38 | 18 | 0 | 20 | 18 | 0 | 0 | 4 | 0.210526316 | 0 | 0 | 254.9160624 | CC(C)(C)OC.CC(C)(CC(=C)C1=CC=CC=C1)C2=CC=CC=C2
1.751755 | 1.773234201 | 220 |  |  | 444.635 | 0.002387858 | 30 | 21.79 | 88.2 | 0.72 | 0.36 | 0.74 | 1.68 | 22 | 11.5 | 0.26 | 7.7 | 3 | 8 | 0.11 | 0.3394243 | CC(O)C | CF | CCCCCCCCCCCCCCCC | 6.4876 | 75.986 | 50 | 16 | 0 | 34 | 16 | 0 | 0 | 13 | 0.866666667 | 0 | 0 | 285.2922225 | CC(O)C.CCCCCCCCCCCCCCCC
1.751755 | 1.773234201 | 250 |  |  | 187.24 | 0.002387858 | 40 | 22.32 | 46.1 | 0.52 | 1.07 | 1.044 | 1.7 | 24 | 13.4 | -0.32 | 7.7 | 4.3 | 9.5 | 0.16 | -0.192135 | CCO | CF | CCCCCCCCCC | 4.147 | 48.284 | 32 | 10 | 0 | 22 | 10 | 0 | 0 | 7 | 0.777777778 | 0 | 0 | 181.5163112 | CCO.CCCCCCCCCC
0.9650153 | 1.546458739 | 1000 |  |  | 658.6528 | 0.002387858 | 30 | 17.91 | 86.18 | 0.251 | 0.31 | 0.659 | 0.08 | 1.9 | 6.9 | 3.8 | 7.3 | 0 | 0 | 1.29 | 0.2633644 | CCCCCC | CF | CC(CCC=C(C)C)C1CCC2(C1(CCC34C2CCC5C3(C4)CCC(C5(C)C)OC(=O)C=CC6=CC(=C(C=C6)O)OC)C)C | 10.1474 | 178.2858 | 102 | 44 | 4 | 58 | 40 | 4 | 4 | 8 | 0.163265306 | 55.76 | 55.76 | 634.6992683 | CCCCCC.CC(CCC=C(C)C)C1CCC2(C1(CCC34C2CCC5C3(C4)CCC(C5(C)C)OC(=O)C=CC6=CC(=C(C=C6)O)OC)C)C
1.086486486 | 1.807038835 | 300 | Polyimide | O=C(C1=CC(C(N2C)=O)=C(C=C1)C2=O)C3=CC=C(C4=C3)C(N(C4=O)C5=CC=C(C=C5C)C6=CC=C(C=C6)C7=CC=C(C=C7)C)=O | 210.9632759 | 0.0005 | 20 | 36.76 | 73.1 | 0.666 | 0.8 | 0.937 | 3.8 | 37 | 12.1 | -0.74 | 8.5 | 6.7 | 5.5 | 0.9 | 0.6923333 | O=CN(C)C | CF | O=C1NC2=C(C=CC(Br)=C2)C1 | 1.9437 | 46.4757 | 17 | 11 | 3 | 6 | 8 | 1 | 1 | 0 | 0 | 29.1 | 29.1 | 139.8361939 | O=CN(C)C.O=C1NC2=C(C=CC(Br)=C2)C1
1.055325035 | 1.670148433 | 500 | PDMS | CCO[Si](OCC)(OCC)CC[Si](OCC)(O[Si](OCC)(OCC)CC[Si](OCC)(OCC)OCC)OCC | 216.9374551 | 0.0005 | 20 | 22.32 | 46.1 | 0.52 | 1.07 | 1.044 | 1.7 | 24 | 13.4 | -0.32 | 7.7 | 4.3 | 9.5 | 0.244542261 | -0.02276288 | CCO | CF | OC1=C([N+]([O-])=O)C=CC=C1Br | 2.0629 | 42.4612 | 15 | 11 | 5 | 4 | 6 | 3 | 3 | 1 | 0.090909091 | 63.37 | 63.37 | 135.1811363 | CCO.OC1=C([N+]([O-])=O)C=CC=C1Br
1 | 1.274287156 | 150 | Polyimide | O=C(C1=CC(C(N2C)=O)=C(C=C1)C2=O)C3=CC=C(C4=C3)C(N(C4=O)C5=CC=C(C=C5C)C6=CC=C(C=C6)C7=CC=C(C=C7)C)=O | 157 | 0.0005 | 10 | 22.55 | 32.04 | 0.505 | 0.55 | 0.792 | 1.6 | 33 | 14.5 | -0.82 | 7.4 | 6 | 10.9 | 0.88 | 0.1758542 | CO | CF | O=[N+](C1=CC=C(Cl)C=C1)[O-] | 2.2482 | 38.1064 | 14 | 10 | 4 | 4 | 6 | 2 | 2 | 1 | 0.1 | 43.14 | 43.14 | 122.3183581 | CO.O=[N+](C1=CC=C(Cl)C=C1)[O-]
1.108183079 | 1.674270557 | 500 | PDMS | CCO[Si](OCC)(OCC)CC[Si](OCC)(O[Si](OCC)(OCC)CC[Si](OCC)(OCC)OCC)OCC | 236.35 | 0.0005 | 20 | 19.1 | 41.1 | 0.55 | 0.37 | 0.786 | 3.5 | 37.5 | 11.9 | -0.34 | 7.5 | 8.8 | 3 | 2.328042328 | 0.4026854 | N#CC | CF | CC(C)(CC(=C)C1=CC=CC=C1)C2=CC=CC=C2 | 5.0677 | 79.561 | 38 | 18 | 0 | 20 | 18 | 0 | 0 | 4 | 0.210526316 | 0 | 0 | 254.9160624 | N#CC.CC(C)(CC(=C)C1=CC=CC=C1)C2=CC=CC=C2
0.9650153 | 1.546458739 | 150 |  |  | 276.69 | 0.002387858 | 30 | 23.32 | 58.1 | 0.618 | 0.3 | 0.784 | 2.85 | 21 | 10 | -0.24 | 7.6 | 5.1 | 3.4 | 4.81 | 0.9501065 | CC(C)=O | DE | CC(OCC(C)OCC(C)O)COC(C)COC(C)CO | 0.9799 | 80.4226 | 53 | 21 | 6 | 32 | 15 | 6 | 6 | 13 | 0.65 | 77.38 | 77.38 | 320.737599 | CC(C)=O.CC(OCC(C)OCC(C)O)COC(C)COC(C)CO
1.154761905 | 1.338009172 | 300 | Polyimide | O=C(C1=CC(C(N2C)=O)=C(C=C1)C2=O)C3=CC=C(C4=C3)C(N(C4=O)C5=CC=C(C=C5C)C6=CC=C(C=C6)C7=CC=C(C=C7)C)=O | 107 | 0.0005 | 20 | 21.79 | 60.1 | 0.624 | 1.96 | 0.786 | 1.68 | 22 | 11.5 | 0.26 | 7.7 | 3 | 8 | 0.066137566 | 0.2976464 | CC(O)C | CF | CC1=NC(C)=CC=C1 | 1.69844 | 33.711 | 17 | 8 | 1 | 9 | 7 | 0 | 1 | 0 | 0 | 12.89 | 12.89 | 109.4592803 | CC(O)C.CC1=NC(C)=CC=C1
1 | 1.287140341 | 300 | Polyimide | O=C(C1=CC(C(N2C)=O)=C(C=C1)C2=O)C3=CC=C(C4=C3)C(N(C4=O)C5=CC=C(C=C5C)C6=CC=C(C=C6)C7=CC=C(C=C7)C)=O | 135 | 0.0005 | 10 | 22.55 | 32.04 | 0.505 | 0.55 | 0.792 | 1.6 | 33 | 14.5 | -0.82 | 7.4 | 6 | 10.9 | 1.54 | 0.3513628 | CO | CF | C1=NC2=NC=NC(=C2N1)N | -0.0649 | 36.0961 | 15 | 10 | 5 | 5 | 5 | 0 | 4 | 0 | 0 | 80.48 | 80.48 | 92.96143437 | CO.C1=NC2=NC=NC(=C2N1)N
1.055325035 | 1.670148433 | 500 | PDMS | CCO[Si](OCC)(OCC)CC[Si](OCC)(O[Si](OCC)(OCC)CC[Si](OCC)(OCC)OCC)OCC | 201.1 | 0.0005 | 20 | 22.32 | 46.1 | 0.52 | 1.07 | 1.044 | 1.7 | 24 | 13.4 | -0.32 | 7.7 | 4.3 | 9.5 | 0.244542261 | 0.1941868 | CCO | CF | CC(C1=CC=C(C=C1)Br)O | 2.5024 | 44.7758 | 19 | 10 | 2 | 9 | 8 | 1 | 1 | 1 | 0.1 | 20.23 | 20.23 | 143.8323512 | CCO.CC(C1=CC=C(C=C1)Br)O
1.055325035 | 1.670148433 | 500 | PDMS | CCO[Si](OCC)(OCC)CC[Si](OCC)(O[Si](OCC)(OCC)CC[Si](OCC)(OCC)OCC)OCC | 151 | 0.0005 | 20 | 22.32 | 46.1 | 0.52 | 1.07 | 1.044 | 1.7 | 24 | 13.4 | -0.32 | 7.7 | 4.3 | 9.5 | 0.244542261 | 0.7874626 | CCO | CF | OC1=CC=C(NC(C)=O)C=C1 | 1.3506 | 42.4105 | 20 | 11 | 3 | 9 | 8 | 2 | 2 | 1 | 0.090909091 | 49.33 | 49.33 | 141.6992605 | CCO.OC1=CC=C(NC(C)=O)C=C1
1 | 1.287140341 | 300 | Polyimide | O=C(C1=CC(C(N2C)=O)=C(C=C1)C2=O)C3=CC=C(C4=C3)C(N(C4=O)C5=CC=C(C=C5C)C6=CC=C(C=C6)C7=CC=C(C=C7)C)=O | 616.0059066 | 0.0005 | 20 | 22.55 | 32.04 | 0.505 | 0.55 | 0.792 | 1.6 | 33 | 14.5 | -0.82 | 7.4 | 6 | 10.9 | 1.23 | 1.006649 | CO | CF | NC1=C(C(S(O)(=O)=O)=CC2=C1C(O)=C(C(S(O)(=O)=O)=C2)/N=N/C3=CC=CC=C3)/N=N/C4=CC=C(C=C4)[N+]([O-])=O | 5.36 | 137.5448 | 55 | 39 | 17 | 16 | 22 | 9 | 12 | 7 | 0.166666667 | 247.57 | 264.33 | 441.2425279 | CO.NC1=C(C(S(O)(=O)=O)=CC2=C1C(O)=C(C(S(O)(=O)=O)=C2)/N=N/C3=CC=CC=C3)/N=N/C4=CC=C(C=C4)[N+]([O-])=O
1.10106383 | 1.831786543 | 500 | PDMS | CCO[Si](OCC)(OCC)CC[Si](OCC)(O[Si](OCC)(OCC)CC[Si](OCC)(OCC)OCC)OCC | 201.1 | 0.0005 | 20 | 26.4 | 86.1 | 0.685 | 0.46 | 0.854 | 1.38 | 6.97 | 16.9 | 1.01 | 16.9 | 5 | 4.3 | 8.90717603 | 0.4034795 | CC1CCCO1 | CF | C1=CC=C(C=C1)C(CBr)O | 2.1149 | 45.1958 | 19 | 10 | 2 | 9 | 8 | 1 | 1 | 2 | 0.2 | 20.23 | 20.23 | 143.8323512 | CC1CCCO1.C1=CC=C(C=C1)C(CBr)O
0.9650153 | 1.546458739 | 200 |  |  | 236.35 | 0.002387858 | 20 | 23.32 | 58.1 | 0.618 | 0.3 | 0.784 | 2.85 | 21 | 10 | -0.24 | 7.6 | 5.1 | 3.4 | 2.4 | 0.9907713 | CC(C)=O | CF | C=C(C1=CC=CC=C1)CC(C)(C)C2=CC=CC=C2 | 5.0677 | 79.561 | 38 | 18 | 0 | 20 | 18 | 0 | 0 | 4 | 0.210526316 | 0 | 0 | 254.9160624 | CC(C)=O.C=C(C1=CC=CC=C1)CC(C)(C)C2=CC=CC=C2
1.058925477 | 1.279559822 | 300 | Polyimide | O=C(C1=CC(C(N2C)=O)=C(C=C1)C2=O)C3=CC=C(C4=C3)C(N(C4=O)C5=CC=C(C=C5C)C6=CC=C(C=C6)C7=CC=C(C=C7)C)=O | 154.0629942 | 0.0005 | 20 | 23.32 | 58.1 | 0.618 | 0.3 | 0.784 | 2.85 | 21 | 10 | -0.24 | 7.6 | 5.1 | 3.4 | 1.69 | 0.5704752 | CC(C)=O | CF | COC1=CC(CO)=CC=C1O | 0.8931 | 40.5816 | 21 | 11 | 3 | 10 | 8 | 3 | 3 | 2 | 0.181818182 | 49.69 | 49.69 | 142.1291858 | CC(C)=O.COC1=CC(CO)=CC=C1O
1.751755 | 1.773234201 | 600 |  |  | 204.35 | 0.002387858 | 20 | 22.32 | 46.1 | 0.52 | 1.07 | 1.044 | 1.7 | 24 | 13.4 | -0.32 | 7.7 | 4.3 | 9.5 | 0.33 | 0.14952 | CCO | CF | CCCCCCCCCCCCCC | 5.7074 | 66.752 | 44 | 14 | 0 | 30 | 14 | 0 | 0 | 11 | 0.846153846 | 0 | 0 | 250.7002521 | CCO.CCCCCCCCCCCCCC
1.751755 | 1.773234201 | 250 |  |  | 505.1201 | 0.002387858 | 20 | 28.53 | 92.1 | 0.697 | 0.59 | 0.867 | 0.36 | 2.4 | 8.9 | 2.69 | 8.8 | 0.7 | 1 | 3.02 | 0.9761212 | CC1=CC=CC=C1 | CF | CC(=O)OCC1C(C(C(C(O1)OC2(C(C(C(O2)COC(=O)C)OC(=O)C)OC(=O)C)COC(=O)C)OC(=O)C)OC(=O)C)OC(=O)C | -0.8292 | 145.019 | 85 | 47 | 19 | 38 | 28 | 19 | 19 | 13 | 0.270833333 | 238.09 | 238.09 | 614.0537678 | CC1=CC=CC=C1.CC(=O)OCC1C(C(C(C(O1)OC2(C(C(C(O2)COC(=O)C)OC(=O)C)OC(=O)C)COC(=O)C)OC(=O)C)OC(=O)C)OC(=O)C
1.751755 | 1.773234201 | 280 |  |  | 340.1674592 | 0.002387858 | 30 | 28.53 | 92.1 | 0.697 | 0.59 | 0.867 | 0.36 | 2.4 | 8.9 | 2.69 | 8.8 | 0.7 | 1 | 0.84 | 0.7677198 | CC1=CC=CC=C1 | DE | CC(OCC(C)OCC(C)O)COC(C)COC(C)COC(C)CO | 1.385 | 95.8366 | 63 | 25 | 7 | 38 | 18 | 7 | 7 | 16 | 0.666666667 | 86.61 | 86.61 | 381.4157816 | CC1=CC=CC=C1.CC(OCC(C)OCC(C)O)COC(C)COC(C)COC(C)CO
1.606425703 | 1.606425703 | 200 | Polybenzimidazole | CC1=CC(C2=NC3=CC(C4=CC(NC(C5=CC=CC=C5)=N6)=C6C=C4)=CC=C3N2)=CC=C1 | 263 | 0.0005 | 20 | 23.32 | 58.1 | 0.618 | 0.3 | 0.784 | 2.85 | 21 | 10 | -0.24 | 7.6 | 5.1 | 3.4 | 2.960758377 | 0.7098017 | CC(C)=O | CF | CC1=CC(Br)=C(C)C=C1Br | 3.82844 | 51.316 | 18 | 10 | 2 | 8 | 8 | 0 | 0 | 0 | 0 | 0 | 0 | 154.3257436 | CC(C)=O.CC1=CC(Br)=C(C)C=C1Br
1.108183079 | 1.674270557 | 500 | PDMS | CCO[Si](OCC)(OCC)CC[Si](OCC)(O[Si](OCC)(OCC)CC[Si](OCC)(OCC)OCC)OCC | 306 | 0.0005 | 20 | 19.1 | 41.1 | 0.55 | 0.37 | 0.786 | 3.5 | 37.5 | 11.9 | -0.34 | 7.5 | 8.8 | 3 | 2.328042328 | 0.9349478 | N#CC | CF | CC(C1=CC=C(C=C1)O)(C2=CC=C(C=C2)O)C3=CC=C(C=C3)O | 4.1577 | 89.8764 | 41 | 23 | 3 | 18 | 20 | 3 | 3 | 3 | 0.12 | 60.69 | 60.69 | 287.3493369 | N#CC.CC(C1=CC=C(C=C1)O)(C2=CC=C(C=C2)O)C3=CC=C(C=C3)O
1.751755 | 1.773234201 | 220 |  |  | 444.635 | 0.002387858 | 30 | 28.53 | 92.1 | 0.697 | 0.59 | 0.867 | 0.36 | 2.4 | 8.9 | 2.69 | 8.8 | 0.7 | 1 | 0.96 | 0.8869922 | CC1=CC=CC=C1 | CF | CCCCCCCCCCCCCCCC | 6.4876 | 75.986 | 50 | 16 | 0 | 34 | 16 | 0 | 0 | 13 | 0.866666667 | 0 | 0 | 285.2922225 | CC1=CC=CC=C1.CCCCCCCCCCCCCCCC
1.751755 | 1.773234201 | 700 |  |  | 395.9722072 | 0.002387858 | 20 | 22.32 | 46.1 | 0.52 | 1.07 | 1.044 | 1.7 | 24 | 13.4 | -0.32 | 7.7 | 4.3 | 9.5 | 1.85 | 0.7340122 | CCO | DE | CCN(CCC#N)C1=CC=C(C=C1)N=NC2=CC=C(C=C2)[N+](=O)[O-] | 4.75018 | 91.8314 | 41 | 24 | 7 | 17 | 17 | 2 | 6 | 7 | 0.28 | 94.89 | 94.89 | 302.2749573 | CCO.CCN(CCC#N)C1=CC=C(C=C1)N=NC2=CC=C(C=C2)[N+](=O)[O-]
1 | 1.287140341 | 300 | Polyimide | O=C(C1=CC(C(N2C)=O)=C(C=C1)C2=O)C3=CC=C(C4=C3)C(N(C4=O)C5=CC=C(C=C5C)C6=CC=C(C=C6)C7=CC=C(C=C7)C)=O | 345 | 0.0005 | 10 | 22.55 | 32.04 | 0.505 | 0.55 | 0.792 | 1.6 | 33 | 14.5 | -0.82 | 7.4 | 6 | 10.9 | 1.54 | 0.9829353 | CO | CF | CNCCC(C1=CC=CC=C1)OC2=CC=C(C=C2)C(F)(F)F | 4.435 | 79.7987 | 40 | 22 | 5 | 18 | 17 | 1 | 2 | 6 | 0.260869565 | 21.26 | 21.26 | 278.2462006 | CO.CNCCC(C1=CC=CC=C1)OC2=CC=C(C=C2)C(F)(F)F
1.751755 | 1.773234201 | 280 |  |  | 822.5696 | 0.002387858 | 40 | 19.1 | 41.1 | 0.55 | 0.37 | 0.786 | 3.5 | 37.5 | 11.9 | -0.34 | 7.5 | 8.8 | 3 | 6.49 | 0.8933813 | CC#N | CF | CC(C1=CC=CC=C1)CC(C2=CC=CC=C2)CC(C3=CC=CC=C3)CC(C4=CC=CC=C4)CC(C5=CC=CC=C5)CC(C6=CC=CC=C6)CC(C7=CC=CC=C7)CC(C8=CC=CC=C8)CC(C9=CC=CC=C9)CC(C%10=CC=CC=C%10)CC(C%11=CC=CC=C%11)CC(C%12=CC=CC=C%12)CC(C%13=CC=CC=C%13)CC(C%14=CC=CC=C%14)CC(C)(C)C%15=CC=CC=C%15 | 33.4187 | 518.342 | 248 | 122 | 0 | 126 | 122 | 0 | 0 | 43 | 0.316176471 | 0 | 0 | 1651.179119 | CC#N.CC(C1=CC=CC=C1)CC(C2=CC=CC=C2)CC(C3=CC=CC=C3)CC(C4=CC=CC=C4)CC(C5=CC=CC=C5)CC(C6=CC=CC=C6)CC(C7=CC=CC=C7)CC(C8=CC=CC=C8)CC(C9=CC=CC=C9)CC(C%10=CC=CC=C%10)CC(C%11=CC=CC=C%11)CC(C%12=CC=CC=C%12)CC(C%13=CC=CC=C%13)CC(C%14=CC=CC=C%14)CC(C)(C)C%15=CC=CC=C%15
1.18540146 | 1.778871883 | 500 | PDMS | CCO[Si](OCC)(OCC)CC[Si](OCC)(O[Si](OCC)(OCC)CC[Si](OCC)(OCC)OCC)OCC | 93.05784922 | 0.0005 | 20 | 28.53 | 92.1 | 0.697 | 0.59 | 0.867 | 0.36 | 2.4 | 8.9 | 2.69 | 8.8 | 0.7 | 1 | 1.362433862 | 0.001857879 | CC1=CC=CC=C1 | CF | CC1=NC=CC=C1 | 1.39002 | 28.974 | 14 | 7 | 1 | 7 | 6 | 0 | 1 | 0 | 0 | 12.89 | 12.89 | 92.1632951 | CC1=CC=CC=C1.CC1=NC=CC=C1
0.842639594 | 1.4625323 | 200 | Polyimide | O=C(C1=CC(C(N2C)=O)=C(C=C1)C2=O)C3=CC=C(C4=C3)C(N(C4=O)C5=CC=C(C=C5C)C6=CC=C(C=C6)C7=CC=C(C=C7)C)=O | 109 | 0.0005 | 20 | 22.55 | 32.04 | 0.505 | 0.55 | 0.792 | 1.6 | 33 | 14.5 | -0.82 | 7.4 | 6 | 10.9 | 0.81 | 0.2467802 | CO | CF | CC(=O)C1=CC=CN1 | 1.2173 | 30.7972 | 15 | 8 | 2 | 7 | 6 | 1 | 1 | 1 | 0.125 | 32.86 | 32.86 | 100.953522 | CO.CC(=O)C1=CC=CN1
1.022020725 | 1.461373391 | 500 | PDMS | CCO[Si](OCC)(OCC)CC[Si](OCC)(O[Si](OCC)(OCC)CC[Si](OCC)(OCC)OCC)OCC | 210.9632759 | 0.0005 | 20 | 19.4 | 88.2 | 0.72 | 0.36 | 0.74 | 1.4 | 2.6 | 7.4 | 1.05 | 14.8 | 4.3 | 5 | 4.065274141 | 0.168949 | CC(C)(C)OC | CF | O=C1NC2=C(C=CC(Br)=C2)C1 | 1.9437 | 46.4757 | 17 | 11 | 3 | 6 | 8 | 1 | 1 | 0 | 0 | 29.1 | 29.1 | 139.8361939 | CC(C)(C)OC.O=C1NC2=C(C=CC(Br)=C2)C1
1.861471861 | 1.861471861 | 200 | Polybenzimidazole | CC1=CC(C2=NC3=CC(C4=CC(NC(C5=CC=CC=C5)=N6)=C6C=C4)=CC=C3N2)=CC=C1 | 785.9 | 0.0005 | 20 | 22.32 | 46.1 | 0.52 | 1.07 | 1.044 | 1.7 | 24 | 13.4 | -0.32 | 7.7 | 4.3 | 9.5 | 0.888617555 | 0.9701728 | CCO | CF | C[C@H]1/C=C/C=C(\C(=O)NC2=C(C3=C(C4=C(C(=C3O)C)O[C@@](C4=O)(O/C=C/[C@@H]([C@H]([C@H]([C@@H]([C@@H]([C@@H]([C@H]1O)C)O)C)OC(=O)C)C)OC)C)C5=C2N6C=CC(=CC6=N5)C)O)/C | 6.15784 | 213.1434 | 108 | 57 | 14 | 51 | 43 | 11 | 13 | 2 | 0.032258065 | 198.38 | 198.38 | 727.3174229 | CCO.C[C@H]1/C=C/C=C(\C(=O)NC2=C(C3=C(C4=C(C(=C3O)C)O[C@@](C4=O)(O/C=C/[C@@H]([C@H]([C@H]([C@@H]([C@@H]([C@@H]([C@H]1O)C)O)C)OC(=O)C)C)OC)C)C5=C2N6C=CC(=CC6=N5)C)O)/C
0.9650153 | 1.546458739 | 150 |  |  | 153.0292 | 0.002387858 | 30 | 22.55 | 32.04 | 0.505 | 0.55 | 0.792 | 1.6 | 33 | 14.5 | -0.82 | 7.4 | 6 | 10.9 | 0.13 | 0.747991 | CO | CF | C1=CC=C2C=CC=CC2=C1 | 2.8398 | 43.948 | 18 | 10 | 0 | 8 | 10 | 0 | 0 | 0 | 0 | 0 | 0 | 121.8210986 | CO.C1=CC=C2C=CC=CC2=C1
1.751755 | 1.773234201 | 280 |  |  | 348.1576 | 0.01628979 | 10 | 28.53 | 92.1 | 0.697 | 0.59 | 0.867 | 0.36 | 2.4 | 8.9 | 2.69 | 8.8 | 0.7 | 1 | 2.53 | 0.8940937 | CC1=CC=CC=C1 | CF | CC(C1=CC=CC=C1)CC(C2=CC=CC=C2)CC(C)(C)C3=CC=CC=C3 | 7.3319 | 112.742 | 56 | 26 | 0 | 30 | 26 | 0 | 0 | 7 | 0.25 | 0 | 0 | 364.7545674 | CC1=CC=CC=C1.CC(C1=CC=CC=C1)CC(C2=CC=CC=C2)CC(C)(C)C3=CC=CC=C3
1.108183079 | 1.674270557 | 500 | PDMS | CCO[Si](OCC)(OCC)CC[Si](OCC)(O[Si](OCC)(OCC)CC[Si](OCC)(OCC)OCC)OCC | 189.01 | 0.0005 | 20 | 19.1 | 41.1 | 0.55 | 0.37 | 0.786 | 3.5 | 37.5 | 11.9 | -0.34 | 7.5 | 8.8 | 3 | 2.328042328 | 0.009541677 | N#CC | CF | COc1ncc(Br)cn1 | 1.2477 | 36.284 | 14 | 9 | 4 | 5 | 5 | 1 | 3 | 1 | 0.111111111 | 35.01 | 35.01 | 113.9379167 | N#CC.COc1ncc(Br)cn1
1.541984733 | 1.541984733 | 200 | Polybenzimidazole | CC1=CC(C2=NC3=CC(C4=CC(NC(C5=CC=CC=C5)=N6)=C6C=C4)=CC=C3N2)=CC=C1 | 201.1 | 0.0005 | 20 | 19.4 | 88.2 | 0.72 | 0.36 | 0.74 | 1.4 | 2.6 | 7.4 | 1.05 | 14.8 | 4.3 | 5 | 28.75928816 | -0.01028599 | CC(C)(C)OC | CF | C1=CC=C(C=C1)C(CBr)O | 2.1149 | 45.1958 | 19 | 10 | 2 | 9 | 8 | 1 | 1 | 2 | 0.2 | 20.23 | 20.23 | 143.8323512 | CC(C)(C)OC.C1=CC=C(C=C1)C(CBr)O
1 | 1.287140341 | 300 | Polyimide | O=C(C1=CC(C(N2C)=O)=C(C=C1)C2=O)C3=CC=C(C4=C3)C(N(C4=O)C5=CC=C(C=C5C)C6=CC=C(C=C6)C7=CC=C(C=C7)C)=O | 164.0837296 | 0.0005 | 10 | 22.55 | 32.04 | 0.505 | 0.55 | 0.792 | 1.6 | 33 | 14.5 | -0.82 | 7.4 | 6 | 10.9 | 1.54 | 0.996841 | CO | CF | O=C(O)C1=C(C)C=C(C)C=C1C | 2.31006 | 47.6123 | 24 | 12 | 2 | 12 | 10 | 2 | 1 | 1 | 0.083333333 | 37.3 | 37.3 | 165.2944704 | CO.O=C(O)C1=C(C)C=C(C)C=C1C
0.9650153 | 1.546458739 | 500 |  |  | 822.5696 | 0.01628979 | 10 | 19.1 | 41.1 | 0.55 | 0.37 | 0.786 | 3.5 | 37.5 | 11.9 | -0.34 | 7.5 | 8.8 | 3 | 8.79 | 0.8412617 | CC#N | CF | CC(C1=CC=CC=C1)CC(C2=CC=CC=C2)CC(C3=CC=CC=C3)CC(C4=CC=CC=C4)CC(C5=CC=CC=C5)CC(C6=CC=CC=C6)CC(C7=CC=CC=C7)CC(C8=CC=CC=C8)CC(C9=CC=CC=C9)CC(C%10=CC=CC=C%10)CC(C%11=CC=CC=C%11)CC(C%12=CC=CC=C%12)CC(C%13=CC=CC=C%13)CC(C%14=CC=CC=C%14)CC(C)(C)C%15=CC=CC=C%15 | 33.4187 | 518.342 | 248 | 122 | 0 | 126 | 122 | 0 | 0 | 43 | 0.316176471 | 0 | 0 | 1651.179119 | CC#N.CC(C1=CC=CC=C1)CC(C2=CC=CC=C2)CC(C3=CC=CC=C3)CC(C4=CC=CC=C4)CC(C5=CC=CC=C5)CC(C6=CC=CC=C6)CC(C7=CC=CC=C7)CC(C8=CC=CC=C8)CC(C9=CC=CC=C9)CC(C%10=CC=CC=C%10)CC(C%11=CC=CC=C%11)CC(C%12=CC=CC=C%12)CC(C%13=CC=CC=C%13)CC(C%14=CC=CC=C%14)CC(C)(C)C%15=CC=CC=C%15
1 | 1.287140341 | 300 | Polyimide | O=C(C1=CC(C(N2C)=O)=C(C=C1)C2=O)C3=CC=C(C4=C3)C(N(C4=O)C5=CC=C(C=C5C)C6=CC=C(C=C6)C7=CC=C(C=C7)C)=O | 123.0684139 | 0.0005 | 10 | 22.55 | 32.04 | 0.505 | 0.55 | 0.792 | 1.6 | 33 | 14.5 | -0.82 | 7.4 | 6 | 10.9 | 1.54 | 0.5025916 | CO | CF | NC1=CC=C(OC)C=C1 | 1.2774 | 37.4064 | 18 | 9 | 2 | 9 | 7 | 1 | 2 | 1 | 0.111111111 | 35.25 | 35.25 | 118.2495073 | CO.NC1=CC=C(OC)C=C1
1 | 1.274287156 | 150 | Polyimide | O=C(C1=CC(C(N2C)=O)=C(C=C1)C2=O)C3=CC=C(C4=C3)C(N(C4=O)C5=CC=C(C=C5C)C6=CC=C(C=C6)C7=CC=C(C=C7)C)=O | 504 | 0.0005 | 20 | 22.55 | 32.04 | 0.505 | 0.55 | 0.792 | 1.6 | 33 | 14.5 | -0.82 | 7.4 | 6 | 10.9 | 0.7475 | 1.006455 | CO | CF | OCCN(C1=NC2=C(C(N3CCCCC3)=N1)N=C(N(CCO)CCO)N=C2N4CCCCC4)CCO | -0.0176 | 140.0252 | 76 | 36 | 12 | 40 | 24 | 4 | 12 | 12 | 0.307692308 | 145.44 | 145.44 | 462.3869664 | CO.OCCN(C1=NC2=C(C(N3CCCCC3)=N1)N=C(N(CCO)CCO)N=C2N4CCCCC4)CCO
1.036666667 | 1.554236373 | 350 | TFC | C[Si](C)(O[Si](C)(C)C)O[Si](C)(C)C | 136.15 | 0.0005 | 20 | 19.1 | 41.1 | 0.55 | 0.37 | 0.786 | 3.5 | 37.5 | 11.9 | -0.34 | 7.5 | 8.8 | 3 | 2.142857143 | -0.0157115 | N#CC | CF | C12=CC=CC=C1OCCO2 | 1.4578 | 37.432 | 18 | 10 | 2 | 8 | 8 | 2 | 2 | 0 | 0 | 18.46 | 18.46 | 120.9824999 | N#CC.C12=CC=CC=C1OCCO2
0.991749175 | 1.408311346 | 350 | TFC | C[Si](C)(O[Si](C)(C)C)O[Si](C)(C)C | 132.16 | 0.0005 | 20 | 19.4 | 88.2 | 0.72 | 0.36 | 0.74 | 1.4 | 2.6 | 7.4 | 1.05 | 14.8 | 4.3 | 5 | 64.75433947 | 0.1916092 | CC(C)(C)OC | CF | Nc1ccc2[nH]ccc2c1 | 1.7501 | 42.7111 | 18 | 10 | 2 | 8 | 8 | 0 | 1 | 0 | 0 | 41.81 | 41.81 | 111.8591082 | CC(C)(C)OC.Nc1ccc2[nH]ccc2c1
1.108183079 | 1.674270557 | 500 | PDMS | CCO[Si](OCC)(OCC)CC[Si](OCC)(O[Si](OCC)(OCC)CC[Si](OCC)(OCC)OCC)OCC | 139.0233555 | 0.0005 | 20 | 19.1 | 41.1 | 0.55 | 0.37 | 0.786 | 3.5 | 37.5 | 11.9 | -0.34 | 7.5 | 8.8 | 3 | 2.328042328 | 0.141573 | N#CC | CF | N#CC1=CC(F)=CC(F)=C1 | 1.83648 | 31.073 | 13 | 10 | 3 | 3 | 7 | 0 | 1 | 0 | 0 | 23.79 | 23.79 | 116.3214803 | N#CC.N#CC1=CC(F)=CC(F)=C1
1.033444816 | 1.371517398 | 350 | TFC | C[Si](C)(O[Si](C)(C)C)O[Si](C)(C)C | 196.04 | 0.0005 | 20 | 23.32 | 58.1 | 0.618 | 0.3 | 0.784 | 2.85 | 21 | 10 | -0.24 | 7.6 | 5.1 | 3.4 | 2.065696649 | 0.298824 | CC(C)=O | CF | C1=CC2=C(C=CN2)C=C1Br | 2.9304 | 45.9987 | 16 | 10 | 2 | 6 | 8 | 0 | 0 | 0 | 0 | 15.79 | 15.79 | 120.145967 | CC(C)=O.C1=CC2=C(C=CN2)C=C1Br
1 | 1.274287156 | 150 | Polyimide | O=C(C1=CC(C(N2C)=O)=C(C=C1)C2=O)C3=CC=C(C4=C3)C(N(C4=O)C5=CC=C(C=C5C)C6=CC=C(C=C6)C7=CC=C(C=C7)C)=O | 295.0956913 | 0.0005 | 20 | 22.55 | 32.04 | 0.505 | 0.55 | 0.792 | 1.6 | 33 | 14.5 | -0.82 | 7.4 | 6 | 10.9 | 0.7475 | 1.008634 | CO | CF | COC(=O)NC1=NC2=C(N1)C=C(C=C2)C(=O)C3=CC=CC=C3 | 2.9722 | 81.9959 | 35 | 22 | 6 | 13 | 16 | 3 | 4 | 3 | 0.125 | 84.08 | 84.08 | 251.1556778 | CO.COC(=O)NC1=NC2=C(N1)C=C(C=C2)C(=O)C3=CC=CC=C3
1.098066298 | 1.738984567 | 500 | PDMS | CCO[Si](OCC)(OCC)CC[Si](OCC)(O[Si](OCC)(OCC)CC[Si](OCC)(OCC)OCC)OCC | 204 | 0.0005 | 20 | 23.75 | 88.1 | 0.677 | 0.46 | 0.902 | 1.78 | 6 | 9.1 | 0.73 | 7.7 | 2.6 | 3.5 | 2.439741329 | 0.1688143 | CC(OCC)=O | CF | CC(C)C1=CC(=CC(=C1)C(C)C)C(C)C | 5.0568 | 68.709 | 39 | 15 | 0 | 24 | 15 | 0 | 0 | 3 | 0.2 | 0 | 0 | 236.8304015 | CC(OCC)=O.CC(C)C1=CC(=CC(=C1)C(C)C)C(C)C
0.884422111 | 1.340724654 | 300 | Polyimide | O=C(C1=CC(C(N2C)=O)=C(C=C1)C2=O)C3=CC=C(C4=C3)C(N(C4=O)C5=CC=C(C=C5C)C6=CC=C(C=C6)C7=CC=C(C=C7)C)=O | 276 | 0.0005 | 20 | 19.1 | 41.1 | 0.55 | 0.37 | 0.786 | 3.5 | 37.5 | 11.9 | -0.34 | 7.5 | 8.8 | 3 | 1.38 | 0.6746316 | N#CC | CF | CCOC(=O)C1=CC=C(C=C1)I | 2.4679 | 55.1155 | 21 | 12 | 3 | 9 | 9 | 2 | 2 | 2 | 0.166666667 | 26.3 | 26.3 | 173.2752872 | N#CC.CCOC(=O)C1=CC=C(C=C1)I
1.092437 | 1.738984567 | 500 | PDMS | CCO[Si](OCC)(OCC)CC[Si](OCC)(O[Si](OCC)(OCC)CC[Si](OCC)(OCC)OCC)OCC | 477.7569 | 0.002387858 | 30 | 26.4 | 86.1 | 0.685 | 0.46 | 0.854 | 1.38 | 6.97 | 16.9 | 1.01 | 16.9 | 5 | 4.3 | 0.39 | 0.9673647 | CC1CCCO1 | CF | FC(C(C=C1)=CC=C1C2N=C(C3=CC=C(C(F)(F)F)C=C3)NC2C4=CC=C(C(F)(F)F)C=C4)(F)F | 7.5754 | 109.4867 | 50 | 35 | 11 | 15 | 24 | 0 | 2 | 3 | 0.078947368 | 24.39 | 24.39 | 391.7712308 | CC1CCCO1.FC(C(C=C1)=CC=C1C2N=C(C3=CC=C(C(F)(F)F)C=C3)NC2C4=CC=C(C(F)(F)F)C=C4)(F)F
0.842639594 | 1.4625323 | 200 | Polyimide | O=C(C1=CC(C(N2C)=O)=C(C=C1)C2=O)C3=CC=C(C4=C3)C(N(C4=O)C5=CC=C(C=C5C)C6=CC=C(C=C6)C7=CC=C(C=C7)C)=O | 102.13 | 0.0005 | 20 | 22.55 | 32.04 | 0.505 | 0.55 | 0.792 | 1.6 | 33 | 14.5 | -0.82 | 7.4 | 6 | 10.9 | 0.81 | 0.139107 | CO | CF | C#Cc1ccccc1 | 1.6679 | 34.377 | 14 | 8 | 0 | 6 | 8 | 0 | 0 | 0 | 0 | 0 | 0 | 110.4855871 | CO.C#Cc1ccccc1
1 | 1.345441067 | 300 | Polyimide | O=C(C1=CC(C(N2C)=O)=C(C=C1)C2=O)C3=CC=C(C4=C3)C(N(C4=O)C5=CC=C(C=C5C)C6=CC=C(C=C6)C7=CC=C(C=C7)C)=O | 135.16 | 0.0005 | 20 | 28.53 | 92.1 | 0.697 | 0.59 | 0.867 | 0.36 | 2.4 | 8.9 | 2.69 | 8.8 | 0.7 | 1 | 0.26 | -0.1356812 | CC1=CC=CC=C1 | CF | CN(C=O)C1=CC=CC=C1 | 1.2792 | 40.909 | 19 | 10 | 2 | 9 | 8 | 1 | 1 | 2 | 0.2 | 20.31 | 20.31 | 132.9090335 | CC1=CC=CC=C1.CN(C=O)C1=CC=CC=C1
1.086486486 | 1.807038835 | 300 | Polyimide | O=C(C1=CC(C(N2C)=O)=C(C=C1)C2=O)C3=CC=C(C4=C3)C(N(C4=O)C5=CC=C(C=C5C)C6=CC=C(C=C6)C7=CC=C(C=C7)C)=O | 438.43 | 0.0005 | 20 | 35.83 | 73.1 | 0.666 | 0.8 | 0.937 | 3.8 | 37 | 12.1 | -0.74 | 8.5 | 6.7 | 5.5 | 0.9 | 1.008054 | O=CN(C)C | CF | O=C(O)c1ccc(-c2cc(-c3ccc(C(=O)O)cc3)cc(-c3ccc(C(=O)O)cc3)c2)cc1 | 5.7822 | 123.6279 | 51 | 33 | 6 | 18 | 27 | 6 | 3 | 6 | 0.166666667 | 111.9 | 111.9 | 395.7167017 | O=CN(C)C.O=C(O)c1ccc(-c2cc(-c3ccc(C(=O)O)cc3)cc(-c3ccc(C(=O)O)cc3)c2)cc1
1 | 1.274287156 | 150 | Polyimide | O=C(C1=CC(C(N2C)=O)=C(C=C1)C2=O)C3=CC=C(C4=C3)C(N(C4=O)C5=CC=C(C=C5C)C6=CC=C(C=C6)C7=CC=C(C=C7)C)=O | 109 | 0.0005 | 20 | 22.55 | 32.04 | 0.505 | 0.55 | 0.792 | 1.6 | 33 | 14.5 | -0.82 | 7.4 | 6 | 10.9 | 0.7475 | 0.6122679 | CO | CF | NC1=CC=CC(N)=N1 | 0.246 | 33.0618 | 15 | 8 | 3 | 7 | 5 | 0 | 3 | 0 | 0 | 64.93 | 64.93 | 96.86083107 | CO.NC1=CC=CC(N)=N1
1 | 1.274287156 | 150 | Polyimide | O=C(C1=CC(C(N2C)=O)=C(C=C1)C2=O)C3=CC=C(C4=C3)C(N(C4=O)C5=CC=C(C=C5C)C6=CC=C(C=C6)C7=CC=C(C=C7)C)=O | 360.44 | 0.0005 | 10 | 22.55 | 32.04 | 0.505 | 0.55 | 0.792 | 1.6 | 33 | 14.5 | -0.82 | 7.4 | 6 | 10.9 | 0.88 | 0.9860791 | CO | CF | C[C@]12C[C@H](O)[C@H]3[C@@H](CCC4=CC(=O)C=C[C@@]43C)[C@@H]1CC[C@]2(O)C(=O)CO | 1.5576 | 95.0484 | 54 | 26 | 5 | 28 | 21 | 5 | 5 | 2 | 0.068965517 | 94.83 | 94.83 | 355.7516118 | CO.C[C@]12C[C@H](O)[C@H]3[C@@H](CCC4=CC(=O)C=C[C@@]43C)[C@@H]1CC[C@]2(O)C(=O)CO
1.036666667 | 1.554236373 | 350 | TFC | C[Si](C)(O[Si](C)(C)C)O[Si](C)(C)C | 134 | 0.0005 | 20 | 19.1 | 41.1 | 0.55 | 0.37 | 0.786 | 3.5 | 37.5 | 11.9 | -0.34 | 7.5 | 8.8 | 3 | 2.142857143 | 0.1042739 | N#CC | CF | C1CC2=CC=CC=C2C1O | 1.6662 | 39.7228 | 20 | 10 | 1 | 10 | 9 | 1 | 1 | 0 | 0 | 20.23 | 20.23 | 129.4882582 | N#CC.C1CC2=CC=CC=C2C1O
1 | 1.274287156 | 150 | Polyimide | O=C(C1=CC(C(N2C)=O)=C(C=C1)C2=O)C3=CC=C(C4=C3)C(N(C4=O)C5=CC=C(C=C5C)C6=CC=C(C=C6)C7=CC=C(C=C7)C)=O | 167 | 0.0005 | 10 | 22.55 | 32.04 | 0.505 | 0.55 | 0.792 | 1.6 | 33 | 14.5 | -0.82 | 7.4 | 6 | 10.9 | 0.88 | 0.9363523 | CO | CF | OC(=O)c1ccc(cc1)[N+]([O-])=O | 1.293 | 40.0557 | 17 | 12 | 5 | 5 | 7 | 4 | 3 | 2 | 0.166666667 | 80.44 | 80.44 | 139.3472702 | CO.OC(=O)c1ccc(cc1)[N+]([O-])=O
0.9650153 | 1.546458739 | 300 |  |  | 477.7569 | 0.01628979 | 10 | 26.4 | 86.1 | 0.685 | 0.46 | 0.854 | 1.38 | 6.97 | 16.9 | 1.01 | 16.9 | 5 | 4.3 | 0.25 | 1.000829 | CC1CCCO1 | CF | FC(C(C=C1)=CC=C1C2N=C(C3=CC=C(C(F)(F)F)C=C3)NC2C4=CC=C(C(F)(F)F)C=C4)(F)F | 7.5754 | 109.4867 | 50 | 35 | 11 | 15 | 24 | 0 | 2 | 3 | 0.078947368 | 24.39 | 24.39 | 391.7712308 | CC1CCCO1.FC(C(C=C1)=CC=C1C2N=C(C3=CC=C(C(F)(F)F)C=C3)NC2C4=CC=C(C(F)(F)F)C=C4)(F)F
0.842639594 | 1.4625323 | 200 | Polyimide | O=C(C1=CC(C(N2C)=O)=C(C=C1)C2=O)C3=CC=C(C4=C3)C(N(C4=O)C5=CC=C(C=C5C)C6=CC=C(C=C6)C7=CC=C(C=C7)C)=O | 102.13 | 0.0005 | 10 | 22.55 | 32.04 | 0.505 | 0.55 | 0.792 | 1.6 | 33 | 14.5 | -0.82 | 7.4 | 6 | 10.9 | 0.95 | 0.04614316 | CO | CF | C#Cc1ccccc1 | 1.6679 | 34.377 | 14 | 8 | 0 | 6 | 8 | 0 | 0 | 0 | 0 | 0 | 0 | 110.4855871 | CO.C#Cc1ccccc1
1.751755 | 1.773234201 | 600 |  |  | 822.5696 | 0.01628979 | 10 | 23.32 | 58.1 | 0.618 | 0.3 | 0.784 | 2.85 | 21 | 10 | -0.24 | 7.6 | 5.1 | 3.4 | 1.99 | 0.9152532 | CC(C)=O | CF | CC(C1=CC=CC=C1)CC(C2=CC=CC=C2)CC(C3=CC=CC=C3)CC(C4=CC=CC=C4)CC(C5=CC=CC=C5)CC(C6=CC=CC=C6)CC(C7=CC=CC=C7)CC(C8=CC=CC=C8)CC(C)(C)C9=CC=CC=C9 | 20.3753 | 315.542 | 152 | 74 | 0 | 78 | 74 | 0 | 0 | 25 | 0.304878049 | 0 | 0 | 1007.966843 | CC(C)=O.CC(C1=CC=CC=C1)CC(C2=CC=CC=C2)CC(C3=CC=CC=C3)CC(C4=CC=CC=C4)CC(C5=CC=CC=C5)CC(C6=CC=CC=C6)CC(C7=CC=CC=C7)CC(C8=CC=CC=C8)CC(C)(C)C9=CC=CC=C9
0.884422111 | 1.340724654 | 300 | Polyimide | O=C(C1=CC(C(N2C)=O)=C(C=C1)C2=O)C3=CC=C(C4=C3)C(N(C4=O)C5=CC=C(C=C5C)C6=CC=C(C=C6)C7=CC=C(C=C7)C)=O | 132.16 | 0.0005 | 20 | 19.1 | 41.1 | 0.55 | 0.37 | 0.786 | 3.5 | 37.5 | 11.9 | -0.34 | 7.5 | 8.8 | 3 | 1.38 | 0.6733687 | N#CC | CF | Nc1ccc2[nH]ccc2c1 | 1.7501 | 42.7111 | 18 | 10 | 2 | 8 | 8 | 0 | 1 | 0 | 0 | 41.81 | 41.81 | 111.8591082 | N#CC.Nc1ccc2[nH]ccc2c1
1 | 1.19 | 300 | Polyimide | O=C(C1=CC(C(N2C)=O)=C(C=C1)C2=O)C3=CC=C(C4=C3)C(N(C4=O)C5=CC=C(C=C5C)C6=CC=C(C=C6)C7=CC=C(C=C7)C)=O | 178.23 | 0.0005 | 20 | 20.3 | 86.2 | 0.748 | 0.39 | 0.655 | 0 | 0.39 | 7.5 | 3.5 | 7.5 | 0 | 0 | 0.225 | 0.003835962 | CCCCCCC | CF | C(#Cc1ccccc1)c1ccccc1 | 3.0864 | 58.864 | 24 | 14 | 0 | 10 | 14 | 0 | 0 | 0 | 0 | 0 | 0 | 183.0956626 | CCCCCCC.C(#Cc1ccccc1)c1ccccc1
1.751755 | 1.773234201 | 280 |  |  | 658.6528 | 0.01628979 | 10 | 28.53 | 92.1 | 0.697 | 0.59 | 0.867 | 0.36 | 2.4 | 8.9 | 2.69 | 8.8 | 0.7 | 1 | 2.53 | 0.9477841 | CC1=CC=CC=C1 | CF | CC(C1=CC=CC=C1)CC(C2=CC=CC=C2)CC(C3=CC=CC=C3)CC(C4=CC=CC=C4)CC(C)(C)C5=CC=CC=C5 | 11.6797 | 180.342 | 88 | 42 | 0 | 46 | 42 | 0 | 0 | 13 | 0.282608696 | 0 | 0 | 579.1586594 | CC1=CC=CC=C1.CC(C1=CC=CC=C1)CC(C2=CC=CC=C2)CC(C3=CC=CC=C3)CC(C4=CC=CC=C4)CC(C)(C)C5=CC=CC=C5
1.751755 | 1.773234201 | 600 |  |  | 836.5245697 | 0.002387858 | 20 | 28.53 | 92.1 | 0.697 | 0.59 | 0.867 | 0.36 | 2.4 | 8.9 | 2.69 | 8.8 | 0.7 | 1 | 2.16 | 0.8997029 | CC1=CC=CC=C1 | CF | CC(C1=CC=CC=C1)CC(C2=CC=CC=C2)CC(CC(C(C)(C)C(C3=CC=CC=C3)(C)C)C4=CC=CC=C4)C5=CC=CC=C5 | 12.3158 | 189.506 | 94 | 44 | 0 | 50 | 44 | 0 | 0 | 13 | 0.270833333 | 0 | 0 | 613.7506298 | CC1=CC=CC=C1.CC(C1=CC=CC=C1)CC(C2=CC=CC=C2)CC(CC(C(C)(C)C(C3=CC=CC=C3)(C)C)C4=CC=CC=C4)C5=CC=CC=C5
0.9650153 | 1.546458739 | 300 |  |  | 444.635 | 0.002387858 | 40 | 22.32 | 46.1 | 0.52 | 1.07 | 1.044 | 1.7 | 24 | 13.4 | -0.32 | 7.7 | 4.3 | 9.5 | 0.7 | 0.8542697 | CCO | CF | CCCCCCCCCCCCCCCC | 6.4876 | 75.986 | 50 | 16 | 0 | 34 | 16 | 0 | 0 | 13 | 0.866666667 | 0 | 0 | 285.2922225 | CCO.CCCCCCCCCCCCCCCC
1.751755 | 1.773234201 | 280 |  |  | 196.024 | 0.002387858 | 20 | 23.75 | 88.1 | 0.677 | 0.46 | 0.902 | 1.78 | 6 | 9.1 | 0.73 | 7.7 | 2.6 | 3.5 | 7.04 | 0.4195785 | CC(OCC)=O | CF | COC1=CC(C(OC)=O)=CC=C1O | 1.1874 | 45.9983 | 23 | 13 | 4 | 10 | 9 | 4 | 4 | 2 | 0.153846154 | 55.76 | 55.76 | 165.578939 | CC(OCC)=O.COC1=CC(C(OC)=O)=CC=C1O
1.565696302 | 1.565696302 | 200 | Polybenzimidazole | CC1=CC(C2=NC3=CC(C4=CC(NC(C5=CC=CC=C5)=N6)=C6C=C4)=CC=C3N2)=CC=C1 | 159.0131848 | 0.0005 | 20 | 20.3 | 86.2 | 0.748 | 0.39 | 0.655 | 0 | 0.39 | 7.5 | 3.5 | 7.5 | 0 | 0 | 3.121693122 | -0.05345961 | CCCCCCC | CF | FC1=CC=C(F)C([N+]([O-])=O)=C1 | 1.873 | 33.0124 | 14 | 11 | 5 | 3 | 6 | 2 | 2 | 1 | 0.090909091 | 43.14 | 43.14 | 119.242408 | CCCCCCC.FC1=CC=C(F)C([N+]([O-])=O)=C1
0.884422111 | 1.340724654 | 300 | Polyimide | O=C(C1=CC(C(N2C)=O)=C(C=C1)C2=O)C3=CC=C(C4=C3)C(N(C4=O)C5=CC=C(C=C5C)C6=CC=C(C=C6)C7=CC=C(C=C7)C)=O | 376.5 | 0.0005 | 20 | 19.1 | 41.1 | 0.55 | 0.37 | 0.786 | 3.5 | 37.5 | 11.9 | -0.34 | 7.5 | 8.8 | 3 | 1.38 | 1.004482 | N#CC | CF | CC1=C(C=CC(=C1)C2(C3=CC=CC=C3C4=CC=CC=C42)C5=CC(=C(C=C5)N)C)N | 5.83094 | 122.0448 | 53 | 29 | 2 | 24 | 27 | 0 | 2 | 2 | 0.060606061 | 52.04 | 52.04 | 360.5217791 | N#CC.CC1=C(C=CC(=C1)C2(C3=CC=CC=C3C4=CC=CC=C42)C5=CC(=C(C=C5)N)C)N
0.9650153 | 1.546458739 | 500 |  |  | 822.5696 | 0.002387858 | 20 | 19.1 | 41.1 | 0.55 | 0.37 | 0.786 | 3.5 | 37.5 | 11.9 | -0.34 | 7.5 | 8.8 | 3 | 7.29 | 0.9992632 | CC#N | CF | CC(C1=CC=CC=C1)CC(C2=CC=CC=C2)CC(C3=CC=CC=C3)CC(C4=CC=CC=C4)CC(C5=CC=CC=C5)CC(C6=CC=CC=C6)CC(C7=CC=CC=C7)CC(C8=CC=CC=C8)CC(C9=CC=CC=C9)CC(C)(C)C%10=CC=CC=C%10 | 22.5492 | 349.342 | 168 | 82 | 0 | 86 | 82 | 0 | 0 | 28 | 0.307692308 | 0 | 0 | 1115.168889 | CC#N.CC(C1=CC=CC=C1)CC(C2=CC=CC=C2)CC(C3=CC=CC=C3)CC(C4=CC=CC=C4)CC(C5=CC=CC=C5)CC(C6=CC=CC=C6)CC(C7=CC=CC=C7)CC(C8=CC=CC=C8)CC(C9=CC=CC=C9)CC(C)(C)C%10=CC=CC=C%10
1.751755 | 1.773234201 | 220 |  |  | 222.1044651 | 0.002387858 | 30 | 21.79 | 88.2 | 0.72 | 0.36 | 0.74 | 1.68 | 22 | 11.5 | 0.26 | 7.7 | 3 | 8 | 0.14 | 0.380386 | CC(O)C | CF | CC(C1=CC2=CC=C(C(C)C)C=C2C=C1)C | 5.0866 | 72.126 | 36 | 16 | 0 | 20 | 16 | 0 | 0 | 2 | 0.117647059 | 0 | 0 | 225.5970099 | CC(O)C.CC(C1=CC2=CC=C(C(C)C)C=C2C=C1)C
1 | 1.287140341 | 300 | Polyimide | O=C(C1=CC(C(N2C)=O)=C(C=C1)C2=O)C3=CC=C(C4=C3)C(N(C4=O)C5=CC=C(C=C5C)C6=CC=C(C=C6)C7=CC=C(C=C7)C)=O | 118.0530982 | 0.0005 | 20 | 22.55 | 32.04 | 0.505 | 0.55 | 0.792 | 1.6 | 33 | 14.5 | -0.82 | 7.4 | 6 | 10.9 | 1.23 | 0.7381429 | CO | CF | C12=CC=CC=C1NC=N2 | 1.5629 | 36.0937 | 15 | 9 | 2 | 6 | 7 | 0 | 1 | 0 | 0 | 28.68 | 28.68 | 94.56312302 | CO.C12=CC=CC=C1NC=N2
1.606425703 | 1.606425703 | 200 | Polybenzimidazole | CC1=CC(C2=NC3=CC(C4=CC(NC(C5=CC=CC=C5)=N6)=C6C=C4)=CC=C3N2)=CC=C1 | 147.17 | 0.0005 | 20 | 23.32 | 58.1 | 0.618 | 0.3 | 0.784 | 2.85 | 21 | 10 | -0.24 | 7.6 | 5.1 | 3.4 | 2.960758377 | 0.6583478 | CC(C)=O | CF | COC1=CC2=C(C=C1)C=CN2 | 2.1765 | 44.8507 | 20 | 11 | 2 | 9 | 9 | 1 | 1 | 1 | 0.083333333 | 25.02 | 25.02 | 126.9485598 | CC(C)=O.COC1=CC2=C(C=C1)C=CN2
1.751755 | 1.773234201 | 220 |  |  | 444.635 | 0.002387858 | 30 | 17.91 | 86.18 | 0.251 | 0.31 | 0.659 | 0.08 | 1.9 | 6.9 | 3.8 | 7.3 | 0 | 0 | 0.12 | 0.6014661 | CCCCCCC | CF | CCCCCCCCCCCCCCCC | 6.4876 | 75.986 | 50 | 16 | 0 | 34 | 16 | 0 | 0 | 13 | 0.866666667 | 0 | 0 | 285.2922225 | CCCCCCC.CCCCCCCCCCCCCCCC
0.842639594 | 1.4625323 | 200 | Polyimide | O=C(C1=CC(C(N2C)=O)=C(C=C1)C2=O)C3=CC=C(C4=C3)C(N(C4=O)C5=CC=C(C=C5C)C6=CC=C(C=C6)C7=CC=C(C=C7)C)=O | 504 | 0.0005 | 20 | 22.55 | 32.04 | 0.505 | 0.55 | 0.792 | 1.6 | 33 | 14.5 | -0.82 | 7.4 | 6 | 10.9 | 0.81 | 1.008242 | CO | CF | OCCN(C1=NC2=C(C(N3CCCCC3)=N1)N=C(N(CCO)CCO)N=C2N4CCCCC4)CCO | -0.0176 | 140.0252 | 76 | 36 | 12 | 40 | 24 | 4 | 12 | 12 | 0.307692308 | 145.44 | 145.44 | 462.3869664 | CO.OCCN(C1=NC2=C(C(N3CCCCC3)=N1)N=C(N(CCO)CCO)N=C2N4CCCCC4)CCO
0.842639594 | 1.4625323 | 200 | Polyimide | O=C(C1=CC(C(N2C)=O)=C(C=C1)C2=O)C3=CC=C(C4=C3)C(N(C4=O)C5=CC=C(C=C5C)C6=CC=C(C=C6)C7=CC=C(C=C7)C)=O | 172 | 0.0005 | 10 | 22.55 | 32.04 | 0.505 | 0.55 | 0.792 | 1.6 | 33 | 14.5 | -0.82 | 7.4 | 6 | 10.9 | 0.95 | 0.3904778 | CO | CF | O=C(C(C)=C1)C(C=CC=C2)=C2C1=O | 2.0119 | 48.86 | 21 | 13 | 2 | 8 | 11 | 2 | 2 | 0 | 0 | 34.14 | 34.14 | 164.9610787 | CO.O=C(C(C)=C1)C(C=CC=C2)=C2C1=O
1.011494253 | 1.548379465 | 350 | TFC | C[Si](C)(O[Si](C)(C)C)O[Si](C)(C)C | 156.1 | 0.0005 | 20 | 28.53 | 92.1 | 0.697 | 0.59 | 0.867 | 0.36 | 2.4 | 8.9 | 2.69 | 8.8 | 0.7 | 1 | 4.285714286 | 0.03269183 | CC1=CC=CC=C1 | CF | C1(C2=NC=CC=C2)=CC=CC=N1 | 2.1436 | 47.468 | 20 | 12 | 2 | 8 | 10 | 0 | 2 | 1 | 0.076923077 | 25.78 | 25.78 | 141.1781608 | CC1=CC=CC=C1.C1(C2=NC=CC=C2)=CC=CC=N1
0.842639594 | 1.4625323 | 200 | Polyimide | O=C(C1=CC(C(N2C)=O)=C(C=C1)C2=O)C3=CC=C(C4=C3)C(N(C4=O)C5=CC=C(C=C5C)C6=CC=C(C=C6)C7=CC=C(C=C7)C)=O | 184.1000484 | 0.0005 | 20 | 22.55 | 32.04 | 0.505 | 0.55 | 0.792 | 1.6 | 33 | 14.5 | -0.82 | 7.4 | 6 | 10.9 | 0.81 | 1.00477 | CO | CF | C=C(N)NC1=C2C=CC=CC2=CC=C1 | 2.6816 | 60.8981 | 26 | 14 | 2 | 12 | 12 | 0 | 2 | 2 | 0.133333333 | 38.05 | 38.05 | 175.7701312 | CO.C=C(N)NC1=C2C=CC=CC2=CC=C1
1.751755 | 1.773234201 | 600 |  |  | 540.0641 | 0.002387858 | 20 | 28.53 | 92.1 | 0.697 | 0.59 | 0.867 | 0.36 | 2.4 | 8.9 | 2.69 | 8.8 | 0.7 | 1 | 2.16 | 0.8757145 | CC1=CC=CC=C1 | CF | CC(C1=CC=CC=C1)CC(CC(C(C)(C)C(C2=CC=CC=C2)(C)C)C3=CC=CC=C3)C4=CC=CC=C4 | 10.1419 | 155.706 | 78 | 36 | 0 | 42 | 36 | 0 | 0 | 10 | 0.256410256 | 0 | 0 | 506.5485838 | CC1=CC=CC=C1.CC(C1=CC=CC=C1)CC(CC(C(C)(C)C(C2=CC=CC=C2)(C)C)C3=CC=CC=C3)C4=CC=CC=C4
0.9650153 | 1.546458739 | 150 |  |  | 478.5773 | 0.002387858 | 30 | 23.75 | 88.1 | 0.677 | 0.46 | 0.902 | 1.78 | 6 | 9.1 | 0.73 | 7.7 | 2.6 | 3.5 | 3.23 | 0.3651201 | CC(OCC)=O | DE | COC1=C(C=C2C(=C1)CC(C2=O)CC3CCN(CC3)CC4=CC=CC=C4)OC | 4.3611 | 110.1305 | 57 | 28 | 4 | 29 | 24 | 3 | 4 | 6 | 0.193548387 | 38.77 | 38.77 | 371.3464973 | CC(OCC)=O.COC1=C(C=C2C(=C1)CC(C2=O)CC3CCN(CC3)CC4=CC=CC=C4)OC
1.787077335 | 1.787077335 | 200 | Polybenzimidazole | CC1=CC(C2=NC3=CC(C4=CC(NC(C5=CC=CC=C5)=N6)=C6C=C4)=CC=C3N2)=CC=C1 | 138.12 | 0.06906 | 20 | 22.55 | 32.04 | 0.505 | 0.55 | 0.792 | 1.6 | 33 | 14.5 | -0.82 | 7.4 | 6 | 10.9 | 4.618653659 | 0.0395397 | CO | CF | C1OC2=C(O1)C=C(C=C2)O | 1.1209 | 34.2298 | 16 | 10 | 3 | 6 | 7 | 3 | 3 | 0 | 0 | 38.69 | 38.69 | 112.4767416 | CO.C1OC2=C(O1)C=C(C=C2)O
1 | 1.287140341 | 300 | Polyimide | O=C(C1=CC(C(N2C)=O)=C(C=C1)C2=O)C3=CC=C(C4=C3)C(N(C4=O)C5=CC=C(C=C5C)C6=CC=C(C=C6)C7=CC=C(C=C7)C)=O | 131.17 | 0.0005 | 10 | 22.55 | 32.04 | 0.505 | 0.55 | 0.792 | 1.6 | 33 | 14.5 | -0.82 | 7.4 | 6 | 10.9 | 1.54 | 0.3782309 | CO | CF | CC1=CC2=C(C=C1)NC=C2 | 2.47632 | 43.0357 | 19 | 10 | 1 | 9 | 9 | 0 | 0 | 0 | 0 | 15.79 | 15.79 | 118.1583329 | CO.CC1=CC2=C(C=C1)NC=C2
1.751755 | 1.773234201 | 280 |  |  | 295.0956913 | 0.002387858 | 30 | 21.79 | 88.2 | 0.72 | 0.36 | 0.74 | 1.68 | 22 | 11.5 | 0.26 | 7.7 | 3 | 8 | 0.11 | 0.09773545 | CC(O)C | CF | CCCCCCCCCCCCC1=CC=CC=C1 | 6.15 | 81.99 | 48 | 18 | 0 | 30 | 18 | 0 | 0 | 11 | 0.611111111 | 0 | 0 | 288.7183572 | CC(O)C.CCCCCCCCCCCCC1=CC=CC=C1
1.108183079 | 1.674270557 | 500 | PDMS | CCO[Si](OCC)(OCC)CC[Si](OCC)(O[Si](OCC)(OCC)CC[Si](OCC)(OCC)OCC)OCC | 215.04 | 0.0005 | 20 | 19.1 | 41.1 | 0.55 | 0.37 | 0.786 | 3.5 | 37.5 | 11.9 | -0.34 | 7.5 | 8.8 | 3 | 2.328042328 | 0.04694975 | N#CC | CF | C1COC2=C(O1)C=CC(=C2)Br | 2.2203 | 45.132 | 18 | 11 | 3 | 7 | 8 | 2 | 2 | 0 | 0 | 18.46 | 18.46 | 140.2661192 | N#CC.C1COC2=C(O1)C=CC(=C2)Br
0.842639594 | 1.4625323 | 200 | Polyimide | O=C(C1=CC(C(N2C)=O)=C(C=C1)C2=O)C3=CC=C(C4=C3)C(N(C4=O)C5=CC=C(C=C5C)C6=CC=C(C=C6)C7=CC=C(C=C7)C)=O | 160.26 | 0.0005 | 20 | 22.55 | 32.04 | 0.505 | 0.55 | 0.792 | 1.6 | 33 | 14.5 | -0.82 | 7.4 | 6 | 10.9 | 0.81 | 0.8986299 | CO | CF | C=Cc1ccc(C(C)(C)C)cc1 | 3.6271 | 55.233 | 28 | 12 | 0 | 16 | 12 | 0 | 0 | 1 | 0.083333333 | 0 | 0 | 182.3059869 | CO.C=Cc1ccc(C(C)(C)C)cc1
1 | 1.287140341 | 300 | Polyimide | O=C(C1=CC(C(N2C)=O)=C(C=C1)C2=O)C3=CC=C(C4=C3)C(N(C4=O)C5=CC=C(C=C5C)C6=CC=C(C=C6)C7=CC=C(C=C7)C)=O | 272 | 0.0005 | 10 | 22.55 | 32.04 | 0.505 | 0.55 | 0.792 | 1.6 | 33 | 14.5 | -0.82 | 7.4 | 6 | 10.9 | 1.54 | 0.9330149 | CO | CF | FC1=C(Br)C=C(F)C(Br)=C1 | 3.4898 | 41.758 | 12 | 10 | 4 | 2 | 6 | 0 | 0 | 0 | 0 | 0 | 0 | 131.868891 | CO.FC1=C(Br)C=C(F)C(Br)=C1
0.9650153 | 1.546458739 | 500 |  |  | 822.5696 | 0.002387858 | 30 | 23.32 | 58.1 | 0.618 | 0.3 | 0.784 | 2.85 | 21 | 10 | -0.24 | 7.6 | 5.1 | 3.4 | 2.45 | 0.9609634 | CC(C)=O | DE | CC(OCC(C)OCC(C)O)COC(C)COC(C)COC(C)COC(C)COC(C)COC(C)COC(C)COC(C)COC(C)COC(C)COC(C)COC(C)COC(C)CO | 5.436 | 249.9766 | 163 | 65 | 17 | 98 | 48 | 17 | 17 | 46 | 0.71875 | 178.91 | 178.91 | 988.1976079 | CC(C)=O.CC(OCC(C)OCC(C)O)COC(C)COC(C)COC(C)COC(C)COC(C)COC(C)COC(C)COC(C)COC(C)COC(C)COC(C)COC(C)COC(C)CO
1.751755 | 1.773234201 | 600 |  |  | 158.0214 | 0.01628979 | 10 | 28.53 | 92.1 | 0.697 | 0.59 | 0.867 | 0.36 | 2.4 | 8.9 | 2.69 | 8.8 | 0.7 | 1 | 2.1 | 0.1553919 | CC1=CC=CC=C1 | CF | C=CCCCCCCCCC#N | 3.81678 | 52.746 | 31 | 12 | 1 | 19 | 11 | 0 | 1 | 8 | 0.727272727 | 23.79 | 23.79 | 201.8996802 | CC1=CC=CC=C1.C=CCCCCCCCCC#N
1 | 1.274287156 | 150 | Polyimide | O=C(C1=CC(C(N2C)=O)=C(C=C1)C2=O)C3=CC=C(C4=C3)C(N(C4=O)C5=CC=C(C=C5C)C6=CC=C(C=C6)C7=CC=C(C=C7)C)=O | 222.067224 | 0.0005 | 10 | 22.55 | 32.04 | 0.505 | 0.55 | 0.792 | 1.6 | 33 | 14.5 | -0.82 | 7.4 | 6 | 10.9 | 0.88 | 0.8231907 | CO | CF | CC(=NC#N)N(C)CC1=CN=C(C=C1)Cl | 2.06628 | 59.436 | 26 | 15 | 5 | 11 | 10 | 0 | 3 | 2 | 0.133333333 | 52.28 | 52.28 | 201.639209 | CO.CC(=NC#N)N(C)CC1=CN=C(C=C1)Cl
1.751755 | 1.773234201 | 280 |  |  | 785.9 | 0.002387858 | 40 | 19.1 | 41.1 | 0.55 | 0.37 | 0.786 | 3.5 | 37.5 | 11.9 | -0.34 | 7.5 | 8.8 | 3 | 6.49 | 0.9248508 | CC#N | CF | CC(C1=CC=CC=C1)CC(C2=CC=CC=C2)CC(C3=CC=CC=C3)CC(C4=CC=CC=C4)CC(C5=CC=CC=C5)CC(C)(C)C6=CC=CC=C6 | 13.8536 | 214.142 | 104 | 50 | 0 | 54 | 50 | 0 | 0 | 16 | 0.290909091 | 0 | 0 | 686.3607054 | CC#N.CC(C1=CC=CC=C1)CC(C2=CC=CC=C2)CC(C3=CC=CC=C3)CC(C4=CC=CC=C4)CC(C5=CC=CC=C5)CC(C)(C)C6=CC=CC=C6
1.820036862 | 1.820036862 | 200 | Polybenzimidazole | CC1=CC(C2=NC3=CC(C4=CC(NC(C5=CC=CC=C5)=N6)=C6C=C4)=CC=C3N2)=CC=C1 | 218.03 | 0.0005 | 20 | 23.75 | 88.1 | 0.677 | 0.46 | 0.902 | 1.78 | 6 | 9.1 | 0.73 | 7.7 | 2.6 | 3.5 | 1.372721928 | 0.1111834 | CC(OCC)=O | CF | Cc1ccc(I)cc1 | 2.59962 | 43.896 | 15 | 8 | 1 | 7 | 7 | 0 | 0 | 0 | 0 | 0 | 0 | 123.7393218 | CC(OCC)=O.Cc1ccc(I)cc1
1 | 1.287140341 | 300 | Polyimide | O=C(C1=CC(C(N2C)=O)=C(C=C1)C2=O)C3=CC=C(C4=C3)C(N(C4=O)C5=CC=C(C=C5C)C6=CC=C(C=C6)C7=CC=C(C=C7)C)=O | 205 | 0.0005 | 20 | 22.55 | 32.04 | 0.505 | 0.55 | 0.792 | 1.6 | 33 | 14.5 | -0.82 | 7.4 | 6 | 10.9 | 1.23 | 1.00948 | CO | CF | Cc1cc(nc(c1)C(C)(C)C)C(C)(C)C | 3.98502 | 66.374 | 38 | 15 | 1 | 23 | 14 | 0 | 1 | 0 | 0 | 12.89 | 12.89 | 230.5311769 | CO.Cc1cc(nc(c1)C(C)(C)C)C(C)(C)C
1.751755 | 1.773234201 | 700 |  |  | 236.35 | 0.002387858 | 40 | 19.1 | 41.1 | 0.55 | 0.37 | 0.786 | 3.5 | 37.5 | 11.9 | -0.34 | 7.5 | 8.8 | 3 | 4.23 | 0.5005132 | CC#N | DE | CN(C)C1=CC=C(C=C1)N=NC2=CC=C(C=C2)S(=O)(=O)[O-].[Na+] | 0.0761 | 79.3502 | 36 | 22 | 8 | 14 | 14 | 3 | 6 | 4 | 0.181818182 | 85.16 | 93.54 | 311.2805059 | CC#N.CN(C)C1=CC=C(C=C1)N=NC2=CC=C(C=C2)S(=O)(=O)[O-].[Na+]
0.990082645 | 1.546458739 | 350 | TFC | C[Si](C)(O[Si](C)(C)C)O[Si](C)(C)C | 365 | 0.0005 | 20 | 21.79 | 60.1 | 0.624 | 1.96 | 0.786 | 1.68 | 22 | 11.5 | 0.26 | 7.7 | 3 | 8 | 0.322751323 | -0.1051414 | CC(O)C | CF | C1C2C=CC1C3C2C4(C(=C(C3(C4(Cl)Cl)Cl)Cl)Cl)Cl | 5.2702 | 78.054 | 26 | 18 | 6 | 8 | 12 | 0 | 0 | 0 | 0 | 0 | 0 | 252.6759361 | CC(O)C.C1C2C=CC1C3C2C4(C(=C(C3(C4(Cl)Cl)Cl)Cl)Cl)Cl
1.751755 | 1.773234201 | 600 |  |  | 822.5696 | 0.01628979 | 10 | 28.53 | 92.1 | 0.697 | 0.59 | 0.867 | 0.36 | 2.4 | 8.9 | 2.69 | 8.8 | 0.7 | 1 | 3.3 | 0.890736 | CC1=CC=CC=C1 | CF | COC1=CC(C2=C(C(C(C)(C)C)=CC(OC)=C2)OP3OC4=CC=CC=C4C(C=CC=C5)=C5O3)=C(C(C(C)(C)C)=C1)OP6OC7=CC=CC=C7C8=C(O6)C=CC=C8 | 14.8568 | 227.078 | 100 | 56 | 10 | 44 | 46 | 8 | 8 | 7 | 0.111111111 | 89.48 | 89.48 | 680.6401701 | CC1=CC=CC=C1.COC1=CC(C2=C(C(C(C)(C)C)=CC(OC)=C2)OP3OC4=CC=CC=C4C(C=CC=C5)=C5O3)=C(C(C(C)(C)C)=C1)OP6OC7=CC=CC=C7C8=C(O6)C=CC=C8
1.751755 | 1.773234201 | 100 |  |  | 213.9993271 | 0.01628979 | 10 | 22.32 | 46.1 | 0.52 | 1.07 | 1.044 | 1.7 | 24 | 13.4 | -0.32 | 7.7 | 4.3 | 9.5 | 0.12 | 0.4723175 | CCO | DE | BrC1=CC=C(/C=C(Br)/N(=O)=O)O1 | 3.0121 | 50.3064 | 15 | 12 | 6 | 3 | 6 | 3 | 3 | 2 | 0.166666667 | 56.28 | 56.28 | 154.4647556 | CCO.BrC1=CC=C(/C=C(Br)/N(=O)=O)O1
1 | 1.274287156 | 150 | Polyimide | O=C(C1=CC(C(N2C)=O)=C(C=C1)C2=O)C3=CC=C(C4=C3)C(N(C4=O)C5=CC=C(C=C5C)C6=CC=C(C=C6)C7=CC=C(C=C7)C)=O | 215.05 | 0.0005 | 20 | 22.55 | 32.04 | 0.505 | 0.55 | 0.792 | 1.6 | 33 | 14.5 | -0.82 | 7.4 | 6 | 10.9 | 0.7475 | 0.4964374 | CO | CF | BrC1=CC=C(C(OC)=O)C=C1 | 2.2357 | 45.4815 | 18 | 11 | 3 | 7 | 8 | 2 | 2 | 1 | 0.090909091 | 26.3 | 26.3 | 149.9861192 | CO.BrC1=CC=C(C(OC)=O)C=C1
0.9650153 | 1.546458739 | 200 |  |  | 540.0641 | 0.002387858 | 30 | 22.55 | 32.04 | 0.505 | 0.55 | 0.792 | 1.6 | 33 | 14.5 | -0.82 | 7.4 | 6 | 10.9 | 0.77 | 0.9689842 | CO | DE | CC(OCC(C)OCC(C)O)COC(C)COC(C)COC(C)COC(C)COC(C)COC(C)COC(C)COC(C)CO | 3.4105 | 172.9066 | 113 | 45 | 12 | 68 | 33 | 12 | 12 | 31 | 0.704545455 | 132.76 | 132.76 | 684.8066948 | CO.CC(OCC(C)OCC(C)O)COC(C)COC(C)COC(C)COC(C)COC(C)COC(C)COC(C)COC(C)CO
1.092437 | 1.738984567 | 500 | PDMS | CCO[Si](OCC)(OCC)CC[Si](OCC)(O[Si](OCC)(OCC)CC[Si](OCC)(OCC)OCC)OCC | 140.2581 | 0.002387858 | 20 | 26.4 | 86.1 | 0.685 | 0.46 | 0.854 | 1.38 | 6.97 | 16.9 | 1.01 | 16.9 | 5 | 4.3 | 0.36 | 0.5179374 | CC1CCCO1 | CF | O=CC1=CC=C(C(F)(F)F)C=C1 | 2.5179 | 36.8315 | 17 | 12 | 4 | 5 | 8 | 1 | 1 | 1 | 0.083333333 | 17.07 | 17.07 | 140.1149498 | CC1CCCO1.O=CC1=CC=C(C(F)(F)F)C=C1
0.991749175 | 1.408311346 | 350 | TFC | C[Si](C)(O[Si](C)(C)C)O[Si](C)(C)C | 120.19 | 0.0005 | 20 | 19.4 | 88.2 | 0.72 | 0.36 | 0.74 | 1.4 | 2.6 | 7.4 | 1.05 | 14.8 | 4.3 | 5 | 64.75433947 | 0.02751656 | CC(C)(C)OC | CF | CC1=CC(=CC(=C1)C)C | 2.61186 | 40.653 | 21 | 9 | 0 | 12 | 9 | 0 | 0 | 0 | 0 | 0 | 0 | 133.0544902 | CC(C)(C)OC.CC1=CC(=CC(=C1)C)C
1 | 1.274287156 | 150 | Polyimide | O=C(C1=CC(C(N2C)=O)=C(C=C1)C2=O)C3=CC=C(C4=C3)C(N(C4=O)C5=CC=C(C=C5C)C6=CC=C(C=C6)C7=CC=C(C=C7)C)=O | 276 | 0.0005 | 10 | 22.55 | 32.04 | 0.505 | 0.55 | 0.792 | 1.6 | 33 | 14.5 | -0.82 | 7.4 | 6 | 10.9 | 0.88 | 0.5778556 | CO | CF | CCOC(=O)C1=CC=C(C=C1)I | 2.4679 | 55.1155 | 21 | 12 | 3 | 9 | 9 | 2 | 2 | 2 | 0.166666667 | 26.3 | 26.3 | 173.2752872 | CO.CCOC(=O)C1=CC=C(C=C1)I
1.751755 | 1.773234201 | 600 |  |  | 331.1136669 | 0.002387858 | 20 | 28.53 | 92.1 | 0.697 | 0.59 | 0.867 | 0.36 | 2.4 | 8.9 | 2.69 | 8.8 | 0.7 | 1 | 2.16 | 0.5635606 | CC1=CC=CC=C1 | CF | CC(C(C)(C)C(C1=CC=CC=C1)(C)C)C2=CC=CC=C2 | 5.7941 | 88.106 | 46 | 20 | 0 | 26 | 20 | 0 | 0 | 4 | 0.19047619 | 0 | 0 | 292.1444918 | CC1=CC=CC=C1.CC(C(C)(C)C(C1=CC=CC=C1)(C)C)C2=CC=CC=C2
1 | 1.483774552 | 350 | TFC | C[Si](C)(O[Si](C)(C)C)O[Si](C)(C)C | 152 | 0.0005 | 20 | 23.75 | 88.1 | 0.677 | 0.46 | 0.902 | 1.78 | 6 | 9.1 | 0.73 | 7.7 | 2.6 | 3.5 | 3.897707231 | 0.1164951 | CC(OCC)=O | CF | OC(C(O)=O)C1=CC=CC=C1 | 0.8046 | 39.0376 | 19 | 11 | 3 | 8 | 8 | 3 | 2 | 2 | 0.181818182 | 57.53 | 57.53 | 139.4927269 | CC(OCC)=O.OC(C(O)=O)C1=CC=CC=C1
1 | 1.287140341 | 300 | Polyimide | O=C(C1=CC(C(N2C)=O)=C(C=C1)C2=O)C3=CC=C(C4=C3)C(N(C4=O)C5=CC=C(C=C5C)C6=CC=C(C=C6)C7=CC=C(C=C7)C)=O | 216.03 | 0.0005 | 10 | 22.55 | 32.04 | 0.505 | 0.55 | 0.792 | 1.6 | 33 | 14.5 | -0.82 | 7.4 | 6 | 10.9 | 1.54 | 0.9055182 | CO | CF | C1=CC(=C(C=C1Br)C(=O)O)N | 1.7295 | 45.5137 | 17 | 11 | 4 | 6 | 7 | 2 | 2 | 1 | 0.090909091 | 63.32 | 63.32 | 143.6868946 | CO.C1=CC(=C(C=C1Br)C(=O)O)N
1.751755 | 1.773234201 | 600 |  |  | 432.9552 | 0.002387858 | 30 | 22.32 | 46.1 | 0.52 | 1.07 | 1.044 | 1.7 | 24 | 13.4 | -0.32 | 7.7 | 4.3 | 9.5 | 0.27 | 0.3814793 | CCO | CF | O=C(OC)C(C)(CC(C)(CC(C)C(OC)=O)C(OC)=O)CC(C)(C(OC)=O)C | 2.5236 | 101.074 | 62 | 28 | 8 | 34 | 20 | 8 | 8 | 10 | 0.37037037 | 105.2 | 105.2 | 414.2521432 | CCO.O=C(OC)C(C)(CC(C)(CC(C)C(OC)=O)C(OC)=O)CC(C)(C(OC)=O)C
0.991749175 | 1.408311346 | 350 | TFC | C[Si](C)(O[Si](C)(C)C)O[Si](C)(C)C | 331.3 | 0.0005 | 20 | 19.4 | 88.2 | 0.72 | 0.36 | 0.74 | 1.4 | 2.6 | 7.4 | 1.05 | 14.8 | 4.3 | 5 | 64.75433947 | 0.896169 | CC(C)(C)OC | CF | C1CC1N2C=C(C(=O)C3=CC(=C(C=C32)N4CCNCC4)F)C(=O)O | 1.5833 | 88.479 | 42 | 24 | 7 | 18 | 17 | 3 | 5 | 3 | 0.111111111 | 74.57 | 74.57 | 280.9721399 | CC(C)(C)OC.C1CC1N2C=C(C(=O)C3=CC(=C(C=C32)N4CCNCC4)F)C(=O)O
1.751755 | 1.773234201 | 600 |  |  | 348.1576 | 0.002387858 | 20 | 24 | 72.11 | 0.525 | 0.43 | 0.85 | 2.78 | 18.5 | 9.3 | 0.29 | 7.8 | 4.4 | 2.5 | 3.03 | 0.1539044 | CC(CC)=O | CF | CCCCCCCCCCCCCCCCCCCCCCCC | 9.6084 | 112.922 | 74 | 24 | 0 | 50 | 24 | 0 | 0 | 21 | 0.913043478 | 0 | 0 | 423.6601043 | CC(CC)=O.CCCCCCCCCCCCCCCCCCCCCCCC
1.751755 | 1.773234201 | 300 |  |  | 85.22937 | 0.002387858 | 20 | 24 | 72.11 | 0.525 | 0.43 | 0.85 | 2.78 | 18.5 | 9.3 | 0.29 | 7.8 | 4.4 | 2.5 | 3.6 | 0.1972419 | CC(CC)=O | CF | CC(N)=S | 0.2924 | 22.4594 | 9 | 4 | 2 | 5 | 2 | 0 | 1 | 0 | 0 | 26.02 | 58.11 | 70.01775552 | CC(CC)=O.CC(N)=S
1.751755 | 1.773234201 | 250 |  |  | 822.5696 | 0.002387858 | 20 | 28.53 | 92.1 | 0.697 | 0.59 | 0.867 | 0.36 | 2.4 | 8.9 | 2.69 | 8.8 | 0.7 | 1 | 3.02 | 0.7509188 | CC1=CC=CC=C1 | CF | CC(C1=CC=CC=C1)CC(C2=CC=CC=C2)CC(C3=CC=CC=C3)CC(C4=CC=CC=C4)CC(C5=CC=CC=C5)CC(C6=CC=CC=C6)CC(CC(C(C)(C)C(C7=CC=CC=C7)(C)C)C8=CC=CC=C8)C9=CC=CC=C9 | 21.0114 | 324.706 | 158 | 76 | 0 | 82 | 76 | 0 | 0 | 25 | 0.297619048 | 0 | 0 | 1042.558814 | CC1=CC=CC=C1.CC(C1=CC=CC=C1)CC(C2=CC=CC=C2)CC(C3=CC=CC=C3)CC(C4=CC=CC=C4)CC(C5=CC=CC=C5)CC(C6=CC=CC=C6)CC(CC(C(C)(C)C(C7=CC=CC=C7)(C)C)C8=CC=CC=C8)C9=CC=CC=C9
1.751755 | 1.773234201 | 280 |  |  | 822.5696 | 0.01628979 | 10 | 23.32 | 58.1 | 0.618 | 0.3 | 0.784 | 2.85 | 21 | 10 | -0.24 | 7.6 | 5.1 | 3.4 | 7.89 | 1.004752 | CC(C)=O | CF | CC(C1=CC=CC=C1)CC(C2=CC=CC=C2)CC(C3=CC=CC=C3)CC(C4=CC=CC=C4)CC(C5=CC=CC=C5)CC(C6=CC=CC=C6)CC(C7=CC=CC=C7)CC(C8=CC=CC=C8)CC(C9=CC=CC=C9)CC(C%10=CC=CC=C%10)CC(C%11=CC=CC=C%11)CC(C%12=CC=CC=C%12)CC(C%13=CC=CC=C%13)CC(C%14=CC=CC=C%14)CC(C%15=CC=CC=C%15)CC(C)(C)C%16=CC=CC=C%16 | 35.5926 | 552.142 | 264 | 130 | 0 | 134 | 130 | 0 | 0 | 46 | 0.317241379 | 0 | 0 | 1758.381165 | CC(C)=O.CC(C1=CC=CC=C1)CC(C2=CC=CC=C2)CC(C3=CC=CC=C3)CC(C4=CC=CC=C4)CC(C5=CC=CC=C5)CC(C6=CC=CC=C6)CC(C7=CC=CC=C7)CC(C8=CC=CC=C8)CC(C9=CC=CC=C9)CC(C%10=CC=CC=C%10)CC(C%11=CC=CC=C%11)CC(C%12=CC=CC=C%12)CC(C%13=CC=CC=C%13)CC(C%14=CC=CC=C%14)CC(C%15=CC=CC=C%15)CC(C)(C)C%16=CC=CC=C%16
1 | 1.287140341 | 300 | Polyimide | O=C(C1=CC(C(N2C)=O)=C(C=C1)C2=O)C3=CC=C(C4=C3)C(N(C4=O)C5=CC=C(C=C5C)C6=CC=C(C=C6)C7=CC=C(C=C7)C)=O | 361.48 | 0.0005 | 20 | 22.55 | 32.04 | 0.505 | 0.55 | 0.792 | 1.6 | 33 | 14.5 | -0.82 | 7.4 | 6 | 10.9 | 1.23 | 1.00496 | CO | CF | CCCCC(CC)COC(=O)C(C#N)=C(c1ccccc1)c1ccccc1 | 5.77168 | 108.784 | 54 | 27 | 3 | 27 | 24 | 2 | 3 | 9 | 0.321428571 | 50.09 | 50.09 | 379.3598114 | CO.CCCCC(CC)COC(=O)C(C#N)=C(c1ccccc1)c1ccccc1
1.086486486 | 1.807038835 | 300 | Polyimide | O=C(C1=CC(C(N2C)=O)=C(C=C1)C2=O)C3=CC=C(C4=C3)C(N(C4=O)C5=CC=C(C=C5C)C6=CC=C(C=C6)C7=CC=C(C=C7)C)=O | 295.0956913 | 0.0005 | 20 | 36.76 | 73.1 | 0.666 | 0.8 | 0.937 | 3.8 | 37 | 12.1 | -0.74 | 8.5 | 6.7 | 5.5 | 0.9 | 0.994368 | O=CN(C)C | CF | COC(=O)NC1=NC2=C(N1)C=C(C=C2)C(=O)C3=CC=CC=C3 | 2.9722 | 81.9959 | 35 | 22 | 6 | 13 | 16 | 3 | 4 | 3 | 0.125 | 84.08 | 84.08 | 251.1556778 | O=CN(C)C.COC(=O)NC1=NC2=C(N1)C=C(C=C2)C(=O)C3=CC=CC=C3
1.751755 | 1.773234201 | 220 |  |  | 444.635 | 0.002387858 | 30 | 21.79 | 88.2 | 0.72 | 0.36 | 0.74 | 1.68 | 22 | 11.5 | 0.26 | 7.7 | 3 | 8 | 0.14 | 0.2278529 | CC(O)C | CF | CCCCCCCCCCCCCCCC | 6.4876 | 75.986 | 50 | 16 | 0 | 34 | 16 | 0 | 0 | 13 | 0.866666667 | 0 | 0 | 285.2922225 | CC(O)C.CCCCCCCCCCCCCCCC
0.842639594 | 1.4625323 | 200 | Polyimide | O=C(C1=CC(C(N2C)=O)=C(C=C1)C2=O)C3=CC=C(C4=C3)C(N(C4=O)C5=CC=C(C=C5C)C6=CC=C(C=C6)C7=CC=C(C=C7)C)=O | 109 | 0.0005 | 20 | 22.55 | 32.04 | 0.505 | 0.55 | 0.792 | 1.6 | 33 | 14.5 | -0.82 | 7.4 | 6 | 10.9 | 0.81 | 0.2860288 | CO | CF | Nc1cccc(O)c1 | 0.9744 | 32.5192 | 15 | 8 | 2 | 7 | 6 | 1 | 2 | 0 | 0 | 46.25 | 46.25 | 100.953522 | CO.Nc1cccc(O)c1
1 | 1.287140341 | 300 | Polyimide | O=C(C1=CC(C(N2C)=O)=C(C=C1)C2=O)C3=CC=C(C4=C3)C(N(C4=O)C5=CC=C(C=C5C)C6=CC=C(C=C6)C7=CC=C(C=C7)C)=O | 134 | 0.0005 | 10 | 22.55 | 32.04 | 0.505 | 0.55 | 0.792 | 1.6 | 33 | 14.5 | -0.82 | 7.4 | 6 | 10.9 | 1.54 | 0.7263065 | CO | CF | O=CC1=CC(C)=CC(C)=C1 | 2.11594 | 41.3035 | 20 | 10 | 1 | 10 | 9 | 1 | 1 | 1 | 0.1 | 17.07 | 17.07 | 139.2082582 | CO.O=CC1=CC(C)=CC(C)=C1
1.824302135 | 1.824302135 | 200 | Polybenzimidazole | CC1=CC(C2=NC3=CC(C4=CC(NC(C5=CC=CC=C5)=N6)=C6C=C4)=CC=C3N2)=CC=C1 | 295.0956913 | 0.0005 | 20 | 26.4 | 86.1 | 0.685 | 0.46 | 0.854 | 1.38 | 6.97 | 16.9 | 1.01 | 16.9 | 5 | 4.3 | 33.58715773 | 1.008708 | CC1CCCO1 | CF | COC(=O)NC1=NC2=C(N1)C=C(C=C2)C(=O)C3=CC=CC=C3 | 2.9722 | 81.9959 | 35 | 22 | 6 | 13 | 16 | 3 | 4 | 3 | 0.125 | 84.08 | 84.08 | 251.1556778 | CC1CCCO1.COC(=O)NC1=NC2=C(N1)C=C(C=C2)C(=O)C3=CC=CC=C3
1.751755 | 1.773234201 | 700 |  |  | 97.38994 | 0.002387858 | 30 | 22.32 | 46.1 | 0.52 | 1.07 | 1.044 | 1.7 | 24 | 13.4 | -0.32 | 7.7 | 4.3 | 9.5 | 0.35 | 0.04873472 | CCO | DE | C1=CC=CC=N1 | 1.0816 | 24.237 | 11 | 6 | 1 | 5 | 5 | 0 | 1 | 0 | 0 | 12.89 | 12.89 | 74.86730987 | CCO.C1=CC=CC=N1
1.036666667 | 1.554236373 | 350 | TFC | C[Si](C)(O[Si](C)(C)C)O[Si](C)(C)C | 204 | 0.0005 | 20 | 19.1 | 41.1 | 0.55 | 0.37 | 0.786 | 3.5 | 37.5 | 11.9 | -0.34 | 7.5 | 8.8 | 3 | 2.142857143 | 0.4300543 | N#CC | CF | C1=CC(=CC=C1C#N)C2=CC=C(C=C2)C#N | 3.09696 | 61.308 | 24 | 16 | 2 | 8 | 14 | 0 | 2 | 1 | 0.058823529 | 47.58 | 47.58 | 199.8162659 | N#CC.C1=CC(=CC=C1C#N)C2=CC=C(C=C2)C#N
1.751755 | 1.773234201 | 600 |  |  | 236.35 | 0.01628979 | 10 | 28.53 | 92.1 | 0.697 | 0.59 | 0.867 | 0.36 | 2.4 | 8.9 | 2.69 | 8.8 | 0.7 | 1 | 2.79 | 0.2469511 | CC1=CC=CC=C1 | CF | C=C(C1=CC=CC=C1)CC(C)(C)C2=CC=CC=C2 | 5.0677 | 79.561 | 38 | 18 | 0 | 20 | 18 | 0 | 0 | 4 | 0.210526316 | 0 | 0 | 254.9160624 | CC1=CC=CC=C1.C=C(C1=CC=CC=C1)CC(C)(C)C2=CC=CC=C2
0.842639594 | 1.4625323 | 200 | Polyimide | O=C(C1=CC(C(N2C)=O)=C(C=C1)C2=O)C3=CC=C(C4=C3)C(N(C4=O)C5=CC=C(C=C5C)C6=CC=C(C=C6)C7=CC=C(C=C7)C)=O | 122.0367794 | 0.0005 | 10 | 22.55 | 32.04 | 0.505 | 0.55 | 0.792 | 1.6 | 33 | 14.5 | -0.82 | 7.4 | 6 | 10.9 | 0.95 | 0.4100395 | CO | CF | O=CC1=CC=C(O)C=C1 | 1.2047 | 33.4943 | 15 | 9 | 2 | 6 | 7 | 2 | 2 | 1 | 0.111111111 | 37.3 | 37.3 | 113.4065147 | CO.O=CC1=CC=C(O)C=C1
1 | 1.274287156 | 150 | Polyimide | O=C(C1=CC(C(N2C)=O)=C(C=C1)C2=O)C3=CC=C(C4=C3)C(N(C4=O)C5=CC=C(C=C5C)C6=CC=C(C=C6)C7=CC=C(C=C7)C)=O | 466.59 | 0.0005 | 10 | 22.55 | 32.04 | 0.505 | 0.55 | 0.792 | 1.6 | 33 | 14.5 | -0.82 | 7.4 | 6 | 10.9 | 0.88 | 1.002979 | CO | CF | Cc1cc(O)c(C(C)C)cc1C1(c2cc(C(C)C)c(O)cc2C)OS(=O)(=O)c2ccccc21 | 5.97224 | 128.4604 | 63 | 33 | 6 | 30 | 27 | 5 | 5 | 4 | 0.111111111 | 83.83 | 92.21 | 432.1542529 | CO.Cc1cc(O)c(C(C)C)cc1C1(c2cc(C(C)C)c(O)cc2C)OS(=O)(=O)c2ccccc21
1 | 1.19 | 300 | Polyimide | O=C(C1=CC(C(N2C)=O)=C(C=C1)C2=O)C3=CC=C(C4=C3)C(N(C4=O)C5=CC=C(C=C5C)C6=CC=C(C=C6)C7=CC=C(C=C7)C)=O | 261.8992745 | 0.0005 | 20 | 20.3 | 86.2 | 0.748 | 0.39 | 0.655 | 0 | 0.39 | 7.5 | 3.5 | 7.5 | 0 | 0 | 0.225 | -0.03681933 | CCCCCCC | CF | CC1=CC(Br)=C(Br)C=C1C | 3.82844 | 51.316 | 18 | 10 | 2 | 8 | 8 | 0 | 0 | 0 | 0 | 0 | 0 | 154.3257436 | CCCCCCC.CC1=CC(Br)=C(Br)C=C1C
1.751755 | 1.773234201 | 220 |  |  | 295.0956913 | 0.002387858 | 30 | 28.53 | 92.1 | 0.697 | 0.59 | 0.867 | 0.36 | 2.4 | 8.9 | 2.69 | 8.8 | 0.7 | 1 | 0.96 | 0.8407077 | CC1=CC=CC=C1 | CF | CCCCCCCCCCCCC1=CC=CC=C1 | 6.15 | 81.99 | 48 | 18 | 0 | 30 | 18 | 0 | 0 | 11 | 0.611111111 | 0 | 0 | 288.7183572 | CC1=CC=CC=C1.CCCCCCCCCCCCC1=CC=CC=C1
1.033444816 | 1.371517398 | 350 | TFC | C[Si](C)(O[Si](C)(C)C)O[Si](C)(C)C | 139.0233555 | 0.0005 | 20 | 23.32 | 58.1 | 0.618 | 0.3 | 0.784 | 2.85 | 21 | 10 | -0.24 | 7.6 | 5.1 | 3.4 | 2.065696649 | 0.3409091 | CC(C)=O | CF | N#CC1=CC(F)=CC(F)=C1 | 1.83648 | 31.073 | 13 | 10 | 3 | 3 | 7 | 0 | 1 | 0 | 0 | 23.79 | 23.79 | 116.3214803 | CC(C)=O.N#CC1=CC(F)=CC(F)=C1
1 | 1.287140341 | 300 | Polyimide | O=C(C1=CC(C(N2C)=O)=C(C=C1)C2=O)C3=CC=C(C4=C3)C(N(C4=O)C5=CC=C(C=C5C)C6=CC=C(C=C6)C7=CC=C(C=C7)C)=O | 215.04 | 0.0005 | 20 | 22.55 | 32.04 | 0.505 | 0.55 | 0.792 | 1.6 | 33 | 14.5 | -0.82 | 7.4 | 6 | 10.9 | 1.23 | 0.3225199 | CO | CF | C1COC2=C(O1)C=CC(=C2)Br | 2.2203 | 45.132 | 18 | 11 | 3 | 7 | 8 | 2 | 2 | 0 | 0 | 18.46 | 18.46 | 140.2661192 | CO.C1COC2=C(O1)C=CC(=C2)Br
1.751755 | 1.773234201 | 280 |  |  | 822.5696 | 0.002387858 | 40 | 28.53 | 92.1 | 0.697 | 0.59 | 0.867 | 0.36 | 2.4 | 8.9 | 2.69 | 8.8 | 0.7 | 1 | 2.7 | 0.9952255 | CC1=CC=CC=C1 | CF | CC(C1=CC=CC=C1)CC(C2=CC=CC=C2)CC(C3=CC=CC=C3)CC(C4=CC=CC=C4)CC(C5=CC=CC=C5)CC(C6=CC=CC=C6)CC(C7=CC=CC=C7)CC(C8=CC=CC=C8)CC(C9=CC=CC=C9)CC(C%10=CC=CC=C%10)CC(C%11=CC=CC=C%11)CC(C)(C)C%12=CC=CC=C%12 | 26.897 | 416.942 | 200 | 98 | 0 | 102 | 98 | 0 | 0 | 34 | 0.311926606 | 0 | 0 | 1329.572981 | CC1=CC=CC=C1.CC(C1=CC=CC=C1)CC(C2=CC=CC=C2)CC(C3=CC=CC=C3)CC(C4=CC=CC=C4)CC(C5=CC=CC=C5)CC(C6=CC=CC=C6)CC(C7=CC=CC=C7)CC(C8=CC=CC=C8)CC(C9=CC=CC=C9)CC(C%10=CC=CC=C%10)CC(C%11=CC=CC=C%11)CC(C)(C)C%12=CC=CC=C%12
1.074229692 | 1.67402734 | 500 | PDMS | CCO[Si](OCC)(OCC)CC[Si](OCC)(O[Si](OCC)(OCC)CC[Si](OCC)(OCC)OCC)OCC | 247.7 | 0.12385 | 10 | 22.55 | 32.04 | 0.505 | 0.55 | 0.792 | 1.6 | 33 | 14.5 | -0.82 | 7.4 | 6 | 10.9 | 0.179221384 | 0.2861116 | CO | CF | C1=CC=C(C=C1)NC(=O)C2=C(C=CC(=C2)Cl)O | 3.2979 | 67.512 | 27 | 17 | 4 | 10 | 13 | 2 | 2 | 2 | 0.111111111 | 49.33 | 49.33 | 212.2244189 | CO.C1=CC=C(C=C1)NC(=O)C2=C(C=CC(=C2)Cl)O
1.820036862 | 1.820036862 | 200 | Polybenzimidazole | CC1=CC(C2=NC3=CC(C4=CC(NC(C5=CC=CC=C5)=N6)=C6C=C4)=CC=C3N2)=CC=C1 | 234.03 | 0.0005 | 20 | 23.75 | 88.1 | 0.677 | 0.46 | 0.902 | 1.78 | 6 | 9.1 | 0.73 | 7.7 | 2.6 | 3.5 | 1.372721928 | 0.01641365 | CC(OCC)=O | CF | COc1ccc(I)cc1 | 2.2998 | 45.711 | 16 | 9 | 2 | 7 | 7 | 1 | 1 | 1 | 0.111111111 | 9.23 | 9.23 | 132.5295488 | CC(OCC)=O.COc1ccc(I)cc1
1.773234201 | 1.773234201 | 200 | Polybenzimidazole | CC1=CC(C2=NC3=CC(C4=CC(NC(C5=CC=CC=C5)=N6)=C6C=C4)=CC=C3N2)=CC=C1 | 276 | 0.0005 | 20 | 19.1 | 41.1 | 0.55 | 0.37 | 0.786 | 3.5 | 37.5 | 11.9 | -0.34 | 7.5 | 8.8 | 3 | 3.677248677 | 0.6220649 | N#CC | CF | CCOC(=O)C1=CC=C(C=C1)I | 2.4679 | 55.1155 | 21 | 12 | 3 | 9 | 9 | 2 | 2 | 2 | 0.166666667 | 26.3 | 26.3 | 173.2752872 | N#CC.CCOC(=O)C1=CC=C(C=C1)I
1.751755 | 1.773234201 | 600 |  |  | 822.5696 | 0.002387858 | 30 | 28.53 | 92.1 | 0.697 | 0.59 | 0.867 | 0.36 | 2.4 | 8.9 | 2.69 | 8.8 | 0.7 | 1 | 2.85 | 1.004381 | CC1=CC=CC=C1 | CF | CC(C1=CC=CC=C1)CC(C2=CC=CC=C2)CC(C3=CC=CC=C3)CC(C4=CC=CC=C4)CC(C5=CC=CC=C5)CC(C6=CC=CC=C6)CC(C7=CC=CC=C7)CC(C8=CC=CC=C8)CC(C9=CC=CC=C9)CC(C%10=CC=CC=C%10)CC(C%11=CC=CC=C%11)CC(C%12=CC=CC=C%12)CC(C)(C)C%13=CC=CC=C%13 | 29.0709 | 450.742 | 216 | 106 | 0 | 110 | 106 | 0 | 0 | 37 | 0.313559322 | 0 | 0 | 1436.775027 | CC1=CC=CC=C1.CC(C1=CC=CC=C1)CC(C2=CC=CC=C2)CC(C3=CC=CC=C3)CC(C4=CC=CC=C4)CC(C5=CC=CC=C5)CC(C6=CC=CC=C6)CC(C7=CC=CC=C7)CC(C8=CC=CC=C8)CC(C9=CC=CC=C9)CC(C%10=CC=CC=C%10)CC(C%11=CC=CC=C%11)CC(C%12=CC=CC=C%12)CC(C)(C)C%13=CC=CC=C%13
1.006956522 | 1.331732545 | 300 | Polyimide | O=C(C1=CC(C(N2C)=O)=C(C=C1)C2=O)C3=CC=C(C4=C3)C(N(C4=O)C5=CC=C(C=C5C)C6=CC=C(C=C6)C7=CC=C(C=C7)C)=O | 218.03 | 0.0005 | 20 | 22.32 | 46.1 | 0.52 | 1.07 | 1.044 | 1.7 | 24 | 13.4 | -0.32 | 7.7 | 4.3 | 9.5 | 0.85 | 0.2765725 | CCO | CF | Cc1ccc(I)cc1 | 2.59962 | 43.896 | 15 | 8 | 1 | 7 | 7 | 0 | 0 | 0 | 0 | 0 | 0 | 123.7393218 | CCO.Cc1ccc(I)cc1
1.787077335 | 1.787077335 | 200 | Polybenzimidazole | CC1=CC(C2=NC3=CC(C4=CC(NC(C5=CC=CC=C5)=N6)=C6C=C4)=CC=C3N2)=CC=C1 | 98.03677943 | 0.04901839 | 20 | 22.55 | 32.04 | 0.505 | 0.55 | 0.792 | 1.6 | 33 | 14.5 | -0.82 | 7.4 | 6 | 10.9 | 4.618653659 | 0.003746739 | CO | CF | OCC1=CC=CO1 | 0.7719 | 24.6308 | 13 | 7 | 2 | 6 | 5 | 2 | 2 | 1 | 0.142857143 | 33.37 | 33.37 | 84.08746213 | CO.OCC1=CC=CO1
1 | 1.287140341 | 300 | Polyimide | O=C(C1=CC(C(N2C)=O)=C(C=C1)C2=O)C3=CC=C(C4=C3)C(N(C4=O)C5=CC=C(C=C5C)C6=CC=C(C=C6)C7=CC=C(C=C7)C)=O | 137.084064 | 0.0005 | 20 | 22.55 | 32.04 | 0.505 | 0.55 | 0.792 | 1.6 | 33 | 14.5 | -0.82 | 7.4 | 6 | 10.9 | 1.23 | 0.6307806 | CO | CF | CC1=CC(O)=CC(C)=C1N | 1.59124 | 41.9932 | 21 | 10 | 2 | 11 | 8 | 1 | 2 | 0 | 0 | 46.25 | 46.25 | 135.5454925 | CO.CC1=CC(O)=CC(C)=C1N
1 | 1.274287156 | 150 | Polyimide | O=C(C1=CC(C(N2C)=O)=C(C=C1)C2=O)C3=CC=C(C4=C3)C(N(C4=O)C5=CC=C(C=C5C)C6=CC=C(C=C6)C7=CC=C(C=C7)C)=O | 306 | 0.0005 | 20 | 22.55 | 32.04 | 0.505 | 0.55 | 0.792 | 1.6 | 33 | 14.5 | -0.82 | 7.4 | 6 | 10.9 | 0.7475 | 1.005893 | CO | CF | CC(C1=CC=C(C=C1)O)(C2=CC=C(C=C2)O)C3=CC=C(C=C3)O | 4.1577 | 89.8764 | 41 | 23 | 3 | 18 | 20 | 3 | 3 | 3 | 0.12 | 60.69 | 60.69 | 287.3493369 | CO.CC(C1=CC=C(C=C1)O)(C2=CC=C(C=C2)O)C3=CC=C(C=C3)O
1.773234201 | 1.773234201 | 200 | Polybenzimidazole | CC1=CC(C2=NC3=CC(C4=CC(NC(C5=CC=CC=C5)=N6)=C6C=C4)=CC=C3N2)=CC=C1 | 365 | 0.0005 | 20 | 19.1 | 41.1 | 0.55 | 0.37 | 0.786 | 3.5 | 37.5 | 11.9 | -0.34 | 7.5 | 8.8 | 3 | 3.677248677 | 0.9976557 | N#CC | CF | C1C2C=CC1C3C2C4(C(=C(C3(C4(Cl)Cl)Cl)Cl)Cl)Cl | 5.2702 | 78.054 | 26 | 18 | 6 | 8 | 12 | 0 | 0 | 0 | 0 | 0 | 0 | 252.6759361 | N#CC.C1C2C=CC1C3C2C4(C(=C(C3(C4(Cl)Cl)Cl)Cl)Cl)Cl
0.884422111 | 1.340724654 | 300 | Polyimide | O=C(C1=CC(C(N2C)=O)=C(C=C1)C2=O)C3=CC=C(C4=C3)C(N(C4=O)C5=CC=C(C=C5C)C6=CC=C(C=C6)C7=CC=C(C=C7)C)=O | 187 | 0.0005 | 20 | 19.1 | 41.1 | 0.55 | 0.37 | 0.786 | 3.5 | 37.5 | 11.9 | -0.34 | 7.5 | 8.8 | 3 | 1.38 | 0.5527847 | N#CC | CF | C1=C2C(=CC(=C1Cl)Cl)N=CN2 | 2.8697 | 46.1137 | 15 | 11 | 4 | 4 | 7 | 0 | 1 | 0 | 0 | 28.68 | 28.68 | 124.9852591 | N#CC.C1=C2C(=CC(=C1Cl)Cl)N=CN2
1 | 1.274287156 | 150 | Polyimide | O=C(C1=CC(C(N2C)=O)=C(C=C1)C2=O)C3=CC=C(C4=C3)C(N(C4=O)C5=CC=C(C=C5C)C6=CC=C(C=C6)C7=CC=C(C=C7)C)=O | 126 | 0.0005 | 20 | 22.55 | 32.04 | 0.505 | 0.55 | 0.792 | 1.6 | 33 | 14.5 | -0.82 | 7.4 | 6 | 10.9 | 0.7475 | 0.4448824 | CO | CF | C#CC1=CC=C(C=C1)C#C | 1.6492 | 42.312 | 16 | 10 | 0 | 6 | 10 | 0 | 0 | 0 | 0 | 0 | 0 | 139.8046396 | CO.C#CC1=CC=C(C=C1)C#C
1 | 1.287140341 | 300 | Polyimide | O=C(C1=CC(C(N2C)=O)=C(C=C1)C2=O)C3=CC=C(C4=C3)C(N(C4=O)C5=CC=C(C=C5C)C6=CC=C(C=C6)C7=CC=C(C=C7)C)=O | 158 | 0.0005 | 20 | 22.55 | 32.04 | 0.505 | 0.55 | 0.792 | 1.6 | 33 | 14.5 | -0.82 | 7.4 | 6 | 10.9 | 1.23 | 0.9673568 | CO | CF | NC1=CC=CC2=C(N)C=CC=C12 | 2.0042 | 52.7728 | 22 | 12 | 2 | 10 | 10 | 0 | 2 | 0 | 0 | 52.04 | 52.04 | 143.8146197 | CO.NC1=CC=CC2=C(N)C=CC=C12
1 | 1.287140341 | 300 | Polyimide | O=C(C1=CC(C(N2C)=O)=C(C=C1)C2=O)C3=CC=C(C4=C3)C(N(C4=O)C5=CC=C(C=C5C)C6=CC=C(C=C6)C7=CC=C(C=C7)C)=O | 121.0891494 | 0.0005 | 10 | 22.55 | 32.04 | 0.505 | 0.55 | 0.792 | 1.6 | 33 | 14.5 | -0.82 | 7.4 | 6 | 10.9 | 1.54 | 0.621253 | CO | CF | NC1=CC(C)=CC=C1C | 1.88564 | 40.3284 | 20 | 9 | 1 | 11 | 8 | 0 | 1 | 0 | 0 | 26.02 | 26.02 | 126.7552655 | CO.NC1=CC(C)=CC=C1C
1 | 1.274287156 | 150 | Polyimide | O=C(C1=CC(C(N2C)=O)=C(C=C1)C2=O)C3=CC=C(C4=C3)C(N(C4=O)C5=CC=C(C=C5C)C6=CC=C(C=C6)C7=CC=C(C=C7)C)=O | 139.0233555 | 0.0005 | 20 | 22.55 | 32.04 | 0.505 | 0.55 | 0.792 | 1.6 | 33 | 14.5 | -0.82 | 7.4 | 6 | 10.9 | 0.7475 | 0.5896361 | CO | CF | N#CC1=CC(F)=CC(F)=C1 | 1.83648 | 31.073 | 13 | 10 | 3 | 3 | 7 | 0 | 1 | 0 | 0 | 23.79 | 23.79 | 116.3214803 | CO.N#CC1=CC(F)=CC(F)=C1
1.048979592 | 1.673346693 | 500 | PDMS | CCO[Si](OCC)(OCC)CC[Si](OCC)(O[Si](OCC)(OCC)CC[Si](OCC)(OCC)OCC)OCC | 178.23 | 0.0005 | 20 | 21.79 | 60.1 | 0.624 | 1.96 | 0.786 | 1.68 | 22 | 11.5 | 0.26 | 7.7 | 3 | 8 | 0.081400081 | -0.05416416 | CC(O)C | CF | C(#Cc1ccccc1)c1ccccc1 | 3.0864 | 58.864 | 24 | 14 | 0 | 10 | 14 | 0 | 0 | 0 | 0 | 0 | 0 | 183.0956626 | CC(O)C.C(#Cc1ccccc1)c1ccccc1
1 | 1.287140341 | 300 | Polyimide | O=C(C1=CC(C(N2C)=O)=C(C=C1)C2=O)C3=CC=C(C4=C3)C(N(C4=O)C5=CC=C(C=C5C)C6=CC=C(C=C6)C7=CC=C(C=C7)C)=O | 154.21 | 0.0005 | 10 | 22.55 | 32.04 | 0.505 | 0.55 | 0.792 | 1.6 | 33 | 14.5 | -0.82 | 7.4 | 6 | 10.9 | 1.54 | 0.1418856 | CO | CF | c1ccc(-c2ccccc2)cc1 | 3.3536 | 51.878 | 22 | 12 | 0 | 10 | 12 | 0 | 0 | 1 | 0.076923077 | 0 | 0 | 153.7766101 | CO.c1ccc(-c2ccccc2)cc1
1.773234201 | 1.773234201 | 200 | Polybenzimidazole | CC1=CC(C2=NC3=CC(C4=CC(NC(C5=CC=CC=C5)=N6)=C6C=C4)=CC=C3N2)=CC=C1 | 236.35 | 0.0005 | 20 | 19.1 | 41.1 | 0.55 | 0.37 | 0.786 | 3.5 | 37.5 | 11.9 | -0.34 | 7.5 | 8.8 | 3 | 3.677248677 | 0.975494 | N#CC | CF | CC(C)(CC(=C)C1=CC=CC=C1)C2=CC=CC=C2 | 5.0677 | 79.561 | 38 | 18 | 0 | 20 | 18 | 0 | 0 | 4 | 0.210526316 | 0 | 0 | 254.9160624 | N#CC.CC(C)(CC(=C)C1=CC=CC=C1)C2=CC=CC=C2
1.10106383 | 1.831786543 | 500 | PDMS | CCO[Si](OCC)(OCC)CC[Si](OCC)(O[Si](OCC)(OCC)CC[Si](OCC)(OCC)OCC)OCC | 204.22 | 0.0005 | 20 | 26.4 | 86.1 | 0.685 | 0.46 | 0.854 | 1.38 | 6.97 | 16.9 | 1.01 | 16.9 | 5 | 4.3 | 8.90717603 | 0.4797199 | CC1CCCO1 | CF | Cc1c(C=O)c(C)c(C=O)c(C)c1C=O | 2.04936 | 56.8155 | 27 | 15 | 3 | 12 | 12 | 3 | 3 | 3 | 0.2 | 51.21 | 51.21 | 203.4037499 | CC1CCCO1.Cc1c(C=O)c(C)c(C=O)c(C)c1C=O
1 | 1.287140341 | 300 | Polyimide | O=C(C1=CC(C(N2C)=O)=C(C=C1)C2=O)C3=CC=C(C4=C3)C(N(C4=O)C5=CC=C(C=C5C)C6=CC=C(C=C6)C7=CC=C(C=C7)C)=O | 214 | 0.107 | 10 | 22.55 | 32.04 | 0.505 | 0.55 | 0.792 | 1.6 | 33 | 14.5 | -0.82 | 7.4 | 6 | 10.9 | 1.54 | 0.6038433 | CO | CF | COC1=CC(C2=CC=CC(OC)=C2)=CC=C1 | 3.3708 | 64.982 | 30 | 16 | 2 | 14 | 14 | 2 | 2 | 3 | 0.176470588 | 18.46 | 18.46 | 205.9490344 | CO.COC1=CC(C2=CC=CC(OC)=C2)=CC=C1
1 | 1.274287156 | 150 | Polyimide | O=C(C1=CC(C(N2C)=O)=C(C=C1)C2=O)C3=CC=C(C4=C3)C(N(C4=O)C5=CC=C(C=C5C)C6=CC=C(C=C6)C7=CC=C(C=C7)C)=O | 421.9153184 | 0.0005 | 20 | 22.55 | 32.04 | 0.505 | 0.55 | 0.792 | 1.6 | 33 | 14.5 | -0.82 | 7.4 | 6 | 10.9 | 0.7475 | 1.001663 | CO | CF | O=C(C1=CC(Br)=C(O)C(Br)=C1)C2=C(OC3=C2C=CC=C3)CC | 5.4568 | 92.5313 | 34 | 22 | 5 | 12 | 17 | 3 | 3 | 3 | 0.125 | 50.44 | 50.44 | 276.6650788 | CO.O=C(C1=CC(Br)=C(O)C(Br)=C1)C2=C(OC3=C2C=CC=C3)CC
0.841166937 | 1.507779699 | 350 | TFC | C[Si](C)(O[Si](C)(C)C)O[Si](C)(C)C | 261.0637225 | 0.0005 | 20 | 26.4 | 86.1 | 0.685 | 0.46 | 0.854 | 1.38 | 6.97 | 16.9 | 1.01 | 16.9 | 5 | 4.3 | 48.05898411 | 0.4436673 | CC1CCCO1 | CF | CCN(C1=CC2=C(C=C1C3=O)OCO2)C=C3C(O)=O | 1.4483 | 66.9643 | 30 | 19 | 6 | 11 | 13 | 5 | 5 | 2 | 0.095238095 | 77.76 | 77.76 | 213.6640317 | CC1CCCO1.CCN(C1=CC2=C(C=C1C3=O)OCO2)C=C3C(O)=O
1 | 1.274287156 | 150 | Polyimide | O=C(C1=CC(C(N2C)=O)=C(C=C1)C2=O)C3=CC=C(C4=C3)C(N(C4=O)C5=CC=C(C=C5C)C6=CC=C(C=C6)C7=CC=C(C=C7)C)=O | 237 | 0.0005 | 20 | 22.55 | 32.04 | 0.505 | 0.55 | 0.792 | 1.6 | 33 | 14.5 | -0.82 | 7.4 | 6 | 10.9 | 0.7475 | 0.2932127 | CO | CF | BrC1=CN=C(Br)C=C1 | 2.6066 | 39.637 | 11 | 8 | 3 | 3 | 5 | 0 | 1 | 0 | 0 | 12.89 | 12.89 | 113.4345485 | CO.BrC1=CN=C(Br)C=C1
1.006956522 | 1.331732545 | 300 | Polyimide | O=C(C1=CC(C(N2C)=O)=C(C=C1)C2=O)C3=CC=C(C4=C3)C(N(C4=O)C5=CC=C(C=C5C)C6=CC=C(C=C6)C7=CC=C(C=C7)C)=O | 160.98 | 0.0005 | 20 | 22.32 | 46.1 | 0.52 | 1.07 | 1.044 | 1.7 | 24 | 13.4 | -0.32 | 7.7 | 4.3 | 9.5 | 0.85 | 0.4067078 | CCO | CF | NC1=CC=C(Cl)C(Cl)=C1 | 2.5756 | 40.8744 | 14 | 9 | 3 | 5 | 6 | 0 | 1 | 0 | 0 | 26.02 | 26.02 | 122.5854312 | CCO.NC1=CC=C(Cl)C(Cl)=C1
0.9650153 | 1.546458739 | 500 |  |  | 658.6528 | 0.01628979 | 10 | 23.32 | 58.1 | 0.618 | 0.3 | 0.784 | 2.85 | 21 | 10 | -0.24 | 7.6 | 5.1 | 3.4 | 8.25 | 0.6865681 | CC(C)=O | CF | CC(C1=CC=CC=C1)CC(C2=CC=CC=C2)CC(C3=CC=CC=C3)CC(C4=CC=CC=C4)CC(C)(C)C5=CC=CC=C5 | 11.6797 | 180.342 | 88 | 42 | 0 | 46 | 42 | 0 | 0 | 13 | 0.282608696 | 0 | 0 | 579.1586594 | CC(C)=O.CC(C1=CC=CC=C1)CC(C2=CC=CC=C2)CC(C3=CC=CC=C3)CC(C4=CC=CC=C4)CC(C)(C)C5=CC=CC=C5
1.773234201 | 1.773234201 | 200 | Polybenzimidazole | CC1=CC(C2=NC3=CC(C4=CC(NC(C5=CC=CC=C5)=N6)=C6C=C4)=CC=C3N2)=CC=C1 | 167 | 0.0005 | 20 | 19.1 | 41.1 | 0.55 | 0.37 | 0.786 | 3.5 | 37.5 | 11.9 | -0.34 | 7.5 | 8.8 | 3 | 3.677248677 | 0.683607 | N#CC | CF | OC(=O)c1ccc(cc1)[N+]([O-])=O | 1.293 | 40.0557 | 17 | 12 | 5 | 5 | 7 | 4 | 3 | 2 | 0.166666667 | 80.44 | 80.44 | 139.3472702 | N#CC.OC(=O)c1ccc(cc1)[N+]([O-])=O
0.990082645 | 1.546458739 | 350 | TFC | C[Si](C)(O[Si](C)(C)C)O[Si](C)(C)C | 215.05 | 0.0005 | 20 | 21.79 | 60.1 | 0.624 | 1.96 | 0.786 | 1.68 | 22 | 11.5 | 0.26 | 7.7 | 3 | 8 | 0.322751323 | -0.1016715 | CC(O)C | CF | BrC1=CC=C(C(OC)=O)C=C1 | 2.2357 | 45.4815 | 18 | 11 | 3 | 7 | 8 | 2 | 2 | 1 | 0.090909091 | 26.3 | 26.3 | 149.9861192 | CC(O)C.BrC1=CC=C(C(OC)=O)C=C1
1.751755 | 1.773234201 | 150 |  |  | 97.38994 | 0.002387858 | 60 | 22.55 | 32.04 | 0.505 | 0.55 | 0.792 | 1.6 | 33 | 14.5 | -0.82 | 7.4 | 6 | 10.9 | 8.12 | 0.3675058 | CO | DE | CC(O)C(OC)=O | -0.4598 | 23.6968 | 15 | 7 | 3 | 8 | 4 | 3 | 3 | 1 | 0.166666667 | 46.53 | 46.53 | 101.4746217 | CO.CC(O)C(OC)=O
1 | 1.274287156 | 150 | Polyimide | O=C(C1=CC(C(N2C)=O)=C(C=C1)C2=O)C3=CC=C(C4=C3)C(N(C4=O)C5=CC=C(C=C5C)C6=CC=C(C=C6)C7=CC=C(C=C7)C)=O | 288 | 0.0005 | 20 | 22.55 | 32.04 | 0.505 | 0.55 | 0.792 | 1.6 | 33 | 14.5 | -0.82 | 7.4 | 6 | 10.9 | 0.7475 | 0.9957952 | CO | CF | C1=CC=C(C=C1)C(C2=CC=CC=C2)(C3=CC=CC=C3)C(=O)O | 4.1056 | 86.8438 | 38 | 22 | 2 | 16 | 20 | 2 | 1 | 4 | 0.166666667 | 37.3 | 37.3 | 275.922651 | CO.C1=CC=C(C=C1)C(C2=CC=CC=C2)(C3=CC=CC=C3)C(=O)O
0.842639594 | 1.4625323 | 200 | Polyimide | O=C(C1=CC(C(N2C)=O)=C(C=C1)C2=O)C3=CC=C(C4=C3)C(N(C4=O)C5=CC=C(C=C5C)C6=CC=C(C=C6)C7=CC=C(C=C7)C)=O | 148.088815 | 0.0005 | 10 | 22.55 | 32.04 | 0.505 | 0.55 | 0.792 | 1.6 | 33 | 14.5 | -0.82 | 7.4 | 6 | 10.9 | 0.95 | 0.7754924 | CO | CF | OC1CCCC2=C1C=CC=C2 | 2.0563 | 44.3398 | 23 | 11 | 1 | 12 | 10 | 1 | 1 | 0 | 0 | 20.23 | 20.23 | 146.7842434 | CO.OC1CCCC2=C1C=CC=C2
1 | 1.274287156 | 150 | Polyimide | O=C(C1=CC(C(N2C)=O)=C(C=C1)C2=O)C3=CC=C(C4=C3)C(N(C4=O)C5=CC=C(C=C5C)C6=CC=C(C=C6)C7=CC=C(C=C7)C)=O | 135.16 | 0.0005 | 10 | 22.55 | 32.04 | 0.505 | 0.55 | 0.792 | 1.6 | 33 | 14.5 | -0.82 | 7.4 | 6 | 10.9 | 0.88 | 0.3489775 | CO | CF | CN(C=O)C1=CC=CC=C1 | 1.2792 | 40.909 | 19 | 10 | 2 | 9 | 8 | 1 | 1 | 2 | 0.2 | 20.31 | 20.31 | 132.9090335 | CO.CN(C=O)C1=CC=CC=C1
0.842639594 | 1.4625323 | 200 | Polyimide | O=C(C1=CC(C(N2C)=O)=C(C=C1)C2=O)C3=CC=C(C4=C3)C(N(C4=O)C5=CC=C(C=C5C)C6=CC=C(C=C6)C7=CC=C(C=C7)C)=O | 109 | 0.0005 | 10 | 22.55 | 32.04 | 0.505 | 0.55 | 0.792 | 1.6 | 33 | 14.5 | -0.82 | 7.4 | 6 | 10.9 | 0.95 | 0.1941043 | CO | CF | OC1=CC=C(N)C=C1 | 0.9744 | 32.5192 | 15 | 8 | 2 | 7 | 6 | 1 | 2 | 0 | 0 | 46.25 | 46.25 | 100.953522 | CO.OC1=CC=C(N)C=C1
1.01141925 | 1.406861831 | 350 | TFC | C[Si](C)(O[Si](C)(C)C)O[Si](C)(C)C | 219.3 | 0.0005 | 20 | 20.3 | 86.2 | 0.748 | 0.39 | 0.655 | 0 | 0.39 | 7.5 | 3.5 | 7.5 | 0 | 0 | 7.156084656 | 0.0706563 | CCCCCCC | CF | C1=CC=C(C=C1)NC2=CC=CC3=CC=CC=C32 | 4.5834 | 73.6727 | 30 | 17 | 1 | 13 | 16 | 0 | 1 | 2 | 0.105263158 | 12.03 | 12.03 | 205.4279347 | CCCCCCC.C1=CC=C(C=C1)NC2=CC=CC3=CC=CC=C32
1.888928192 | 1.888928192 | 200 | Polybenzimidazole | CC1=CC(C2=NC3=CC(C4=CC(NC(C5=CC=CC=C5)=N6)=C6C=C4)=CC=C3N2)=CC=C1 | 135.16 | 0.0005 | 20 | 28.53 | 92.1 | 0.697 | 0.59 | 0.867 | 0.36 | 2.4 | 8.9 | 2.69 | 8.8 | 0.7 | 1 | 3.121693122 | -0.05711774 | CC1=CC=CC=C1 | CF | CN(C=O)C1=CC=CC=C1 | 1.2792 | 40.909 | 19 | 10 | 2 | 9 | 8 | 1 | 1 | 2 | 0.2 | 20.31 | 20.31 | 132.9090335 | CC1=CC=CC=C1.CN(C=O)C1=CC=CC=C1
1.751755 | 1.773234201 | 600 |  |  | 432.9552 | 0.002387858 | 20 | 22.32 | 46.1 | 0.52 | 1.07 | 1.044 | 1.7 | 24 | 13.4 | -0.32 | 7.7 | 4.3 | 9.5 | 0.27 | 0.3457794 | CCO | CF | O=C(OC)C(C)(CC(C)(CC(C)C(OC)=O)C(OC)=O)CC(C)(C(OC)=O)C | 2.5236 | 101.074 | 62 | 28 | 8 | 34 | 20 | 8 | 8 | 10 | 0.37037037 | 105.2 | 105.2 | 414.2521432 | CCO.O=C(OC)C(C)(CC(C)(CC(C)C(OC)=O)C(OC)=O)CC(C)(C(OC)=O)C
0.842639594 | 1.4625323 | 200 | Polyimide | O=C(C1=CC(C(N2C)=O)=C(C=C1)C2=O)C3=CC=C(C4=C3)C(N(C4=O)C5=CC=C(C=C5C)C6=CC=C(C=C6)C7=CC=C(C=C7)C)=O | 170 | 0.0005 | 10 | 22.55 | 32.04 | 0.505 | 0.55 | 0.792 | 1.6 | 33 | 14.5 | -0.82 | 7.4 | 6 | 10.9 | 0.95 | 0.3257854 | CO | CF | Cc1cccc(Br)c1 | 2.75752 | 38.879 | 15 | 8 | 1 | 7 | 7 | 0 | 0 | 0 | 0 | 0 | 0 | 117.746139 | CO.Cc1cccc(Br)c1
0.9650153 | 1.546458739 | 500 |  |  | 505.1201 | 0.002387858 | 40 | 19.1 | 41.1 | 0.55 | 0.37 | 0.786 | 3.5 | 37.5 | 11.9 | -0.34 | 7.5 | 8.8 | 3 | 5.45 | 0.9605748 | CC#N | CF | CC(C1=CC=CC=C1)CC(C2=CC=CC=C2)CC(C3=CC=CC=C3)CC(C)(C)C4=CC=CC=C4 | 9.5058 | 146.542 | 72 | 34 | 0 | 38 | 34 | 0 | 0 | 10 | 0.27027027 | 0 | 0 | 471.9566134 | CC#N.CC(C1=CC=CC=C1)CC(C2=CC=CC=C2)CC(C3=CC=CC=C3)CC(C)(C)C4=CC=CC=C4
1.033444816 | 1.371517398 | 350 | TFC | C[Si](C)(O[Si](C)(C)C)O[Si](C)(C)C | 160.9799045 | 0.0005 | 20 | 23.32 | 58.1 | 0.618 | 0.3 | 0.784 | 2.85 | 21 | 10 | -0.24 | 7.6 | 5.1 | 3.4 | 2.065696649 | 0.164157 | CC(C)=O | CF | NC1=CC=C(Cl)C(Cl)=C1 | 2.5756 | 40.8744 | 14 | 9 | 3 | 5 | 6 | 0 | 1 | 0 | 0 | 26.02 | 26.02 | 122.5854312 | CC(C)=O.NC1=CC=C(Cl)C(Cl)=C1
1.18540146 | 1.778871883 | 500 | PDMS | CCO[Si](OCC)(OCC)CC[Si](OCC)(O[Si](OCC)(OCC)CC[Si](OCC)(OCC)OCC)OCC | 128.2 | 0.0005 | 20 | 28.53 | 92.1 | 0.697 | 0.59 | 0.867 | 0.36 | 2.4 | 8.9 | 2.69 | 8.8 | 0.7 | 1 | 1.362433862 | -0.04355748 | CC1=CC=CC=C1 | CF | CN1CCCN(C1=O)C | 0.3737 | 35.273 | 21 | 9 | 3 | 12 | 6 | 1 | 1 | 0 | 0 | 23.55 | 23.55 | 128.1232005 | CC1=CC=CC=C1.CN1CCCN(C1=O)C
1.751755 | 1.773234201 | 600 |  |  | 348.1576 | 0.002387858 | 20 | 21.79 | 88.2 | 0.72 | 0.36 | 0.74 | 1.68 | 22 | 11.5 | 0.26 | 7.7 | 3 | 8 | 0.35 | -0.2328234 | CC(O)C | CF | CCCCCCCCCCCCCCCCCCCCCCCC | 9.6084 | 112.922 | 74 | 24 | 0 | 50 | 24 | 0 | 0 | 21 | 0.913043478 | 0 | 0 | 423.6601043 | CC(O)C.CCCCCCCCCCCCCCCCCCCCCCCC
1.048979592 | 1.673346693 | 500 | PDMS | CCO[Si](OCC)(OCC)CC[Si](OCC)(O[Si](OCC)(OCC)CC[Si](OCC)(OCC)OCC)OCC | 102.13 | 0.0005 | 20 | 21.79 | 60.1 | 0.624 | 1.96 | 0.786 | 1.68 | 22 | 11.5 | 0.26 | 7.7 | 3 | 8 | 0.081400081 | -0.07695797 | CC(O)C | CF | C#Cc1ccccc1 | 1.6679 | 34.377 | 14 | 8 | 0 | 6 | 8 | 0 | 0 | 0 | 0 | 0 | 0 | 110.4855871 | CC(O)C.C#Cc1ccccc1
0.9650153 | 1.546458739 | 200 |  |  | 348.1576 | 0.002387858 | 30 | 19.1 | 41.1 | 0.55 | 0.37 | 0.786 | 3.5 | 37.5 | 11.9 | -0.34 | 7.5 | 8.8 | 3 | 3.74 | 0.993207 | CC#N | CF | CC(C1=CC=CC=C1)CC(C2=CC=CC=C2)CC(C)(C)C3=CC=CC=C3 | 7.3319 | 112.742 | 56 | 26 | 0 | 30 | 26 | 0 | 0 | 7 | 0.25 | 0 | 0 | 364.7545674 | CC#N.CC(C1=CC=CC=C1)CC(C2=CC=CC=C2)CC(C)(C)C3=CC=CC=C3
1.854443667 | 1.854443667 | 200 | Polybenzimidazole | CC1=CC(C2=NC3=CC(C4=CC(NC(C5=CC=CC=C5)=N6)=C6C=C4)=CC=C3N2)=CC=C1 | 218 | 0.0005 | 20 | 21.79 | 60.1 | 0.624 | 1.96 | 0.786 | 1.68 | 22 | 11.5 | 0.26 | 7.7 | 3 | 8 | 0.433862434 | -0.009395769 | CC(O)C | CF | O=C(C1=CC=C(F)C=C1)C2=CC=C(F)C=C2 | 3.1958 | 56.2325 | 24 | 16 | 3 | 8 | 13 | 1 | 1 | 2 | 0.117647059 | 17.07 | 17.07 | 189.3614812 | CC(O)C.O=C(C1=CC=C(F)C=C1)C2=CC=C(F)C=C2
0.9650153 | 1.546458739 | 200 |  |  | 822.5696 | 0.01628979 | 10 | 19.1 | 41.1 | 0.55 | 0.37 | 0.786 | 3.5 | 37.5 | 11.9 | -0.34 | 7.5 | 8.8 | 3 | 4.08 | 0.996319 | CC#N | CF | CC(C1=CC=CC=C1)CC(C2=CC=CC=C2)CC(C3=CC=CC=C3)CC(C4=CC=CC=C4)CC(C5=CC=CC=C5)CC(C6=CC=CC=C6)CC(C7=CC=CC=C7)CC(C8=CC=CC=C8)CC(C)(C)C9=CC=CC=C9 | 20.3753 | 315.542 | 152 | 74 | 0 | 78 | 74 | 0 | 0 | 25 | 0.304878049 | 0 | 0 | 1007.966843 | CC#N.CC(C1=CC=CC=C1)CC(C2=CC=CC=C2)CC(C3=CC=CC=C3)CC(C4=CC=CC=C4)CC(C5=CC=CC=C5)CC(C6=CC=CC=C6)CC(C7=CC=CC=C7)CC(C8=CC=CC=C8)CC(C)(C)C9=CC=CC=C9
1 | 1.287140341 | 300 | Polyimide | O=C(C1=CC(C(N2C)=O)=C(C=C1)C2=O)C3=CC=C(C4=C3)C(N(C4=O)C5=CC=C(C=C5C)C6=CC=C(C=C6)C7=CC=C(C=C7)C)=O | 137 | 0.0005 | 20 | 22.55 | 32.04 | 0.505 | 0.55 | 0.792 | 1.6 | 33 | 14.5 | -0.82 | 7.4 | 6 | 10.9 | 1.23 | 0.2711215 | CO | CF | CC1=CC=C(C=C1)[N+](=O)[O-] | 1.90322 | 37.8334 | 17 | 10 | 3 | 7 | 7 | 2 | 2 | 1 | 0.1 | 43.14 | 43.14 | 124.4032753 | CO.CC1=CC=C(C=C1)[N+](=O)[O-]
1.092437 | 1.738984567 | 500 | PDMS | CCO[Si](OCC)(OCC)CC[Si](OCC)(O[Si](OCC)(OCC)CC[Si](OCC)(OCC)OCC)OCC | 505.1201 | 0.01628979 | 10 | 22.32 | 46.1 | 0.52 | 1.07 | 1.044 | 1.7 | 24 | 13.4 | -0.32 | 7.7 | 4.3 | 9.5 | 0.05 | 0.9174211 | CCO | CF | C1=CC=C2C(=C1)C(=O)OC23C4=CC(=C(C(=C4OC5=C(C(=C(C=C35)I)O)I)I)O)I | 6.0842 | 138.8951 | 37 | 29 | 9 | 8 | 20 | 5 | 5 | 0 | 0 | 75.99 | 75.99 | 378.6876224 | CCO.C1=CC=C2C(=C1)C(=O)OC23C4=CC(=C(C(=C4OC5=C(C(=C(C=C35)I)O)I)I)O)I
1 | 1.287140341 | 300 | Polyimide | O=C(C1=CC(C(N2C)=O)=C(C=C1)C2=O)C3=CC=C(C4=C3)C(N(C4=O)C5=CC=C(C=C5C)C6=CC=C(C=C6)C7=CC=C(C=C7)C)=O | 253 | 0.0005 | 10 | 22.55 | 32.04 | 0.505 | 0.55 | 0.792 | 1.6 | 33 | 14.5 | -0.82 | 7.4 | 6 | 10.9 | 1.54 | 1.008964 | CO | CF | CC1=CC(NS(=O)(C2=CC=C(C=C2)N)=O)=NO1 | 1.36602 | 62.9029 | 28 | 17 | 7 | 11 | 10 | 3 | 5 | 3 | 0.166666667 | 98.22 | 106.6 | 199.6910857 | CO.CC1=CC(NS(=O)(C2=CC=C(C=C2)N)=O)=NO1
1.751755 | 1.773234201 | 600 |  |  | 184.1000484 | 0.002387858 | 20 | 26.4 | 72.11 | 0.6 | 0.55 | 0.887 | 1.69 | 7.58 | 9.1 | 0.46 | 8.2 | 2.8 | 3.9 | 5.16 | 0.4851355 | C1CCCO1 | CF | O=C(CC1=CC=CC=C1)C2=CC=CC=C2 | 3.112 | 60.9185 | 27 | 15 | 1 | 12 | 14 | 1 | 1 | 3 | 0.1875 | 17.07 | 17.07 | 194.5223485 | C1CCCO1.O=C(CC1=CC=CC=C1)C2=CC=CC=C2
1 | 1.274287156 | 150 | Polyimide | O=C(C1=CC(C(N2C)=O)=C(C=C1)C2=O)C3=CC=C(C4=C3)C(N(C4=O)C5=CC=C(C=C5C)C6=CC=C(C=C6)C7=CC=C(C=C7)C)=O | 126.11 | 0.0005 | 20 | 22.55 | 32.04 | 0.505 | 0.55 | 0.792 | 1.6 | 33 | 14.5 | -0.82 | 7.4 | 6 | 10.9 | 0.7475 | 0.8889976 | CO | CF | Oc1cc(O)cc(O)c1 | 0.8034 | 31.4364 | 15 | 9 | 3 | 6 | 6 | 3 | 3 | 0 | 0 | 60.69 | 60.69 | 107.5372154 | CO.Oc1cc(O)cc(O)c1
1 | 1.274287156 | 150 | Polyimide | O=C(C1=CC(C(N2C)=O)=C(C=C1)C2=O)C3=CC=C(C4=C3)C(N(C4=O)C5=CC=C(C=C5C)C6=CC=C(C=C6)C7=CC=C(C=C7)C)=O | 534.36 | 0.0005 | 20 | 22.55 | 32.04 | 0.505 | 0.55 | 0.792 | 1.6 | 33 | 14.5 | -0.82 | 7.4 | 6 | 10.9 | 0.7475 | 1.001482 | CO | CF | O=C1N(C2=CC=C(S(=O)(O)=O)C=C2)N=C(C(O)=O)C1N=NC3=CC=C(S(=O)(O)=O)C=C3 | 1.1197 | 103.374 | 43 | 31 | 15 | 12 | 16 | 9 | 9 | 6 | 0.181818182 | 203.43 | 220.19 | 360.1753901 | CO.O=C1N(C2=CC=C(S(=O)(O)=O)C=C2)N=C(C(O)=O)C1N=NC3=CC=C(S(=O)(O)=O)C=C3
1.055325035 | 1.670148433 | 500 | PDMS | CCO[Si](OCC)(OCC)CC[Si](OCC)(O[Si](OCC)(OCC)CC[Si](OCC)(OCC)OCC)OCC | 307.14514 | 0.0005 | 20 | 22.32 | 46.1 | 0.52 | 1.07 | 1.044 | 1.7 | 24 | 13.4 | -0.32 | 7.7 | 4.3 | 9.5 | 0.244542261 | 0.7173769 | CCO | CF | CC(C)(C)C(CCC1=CC=C(C=C1)Cl)(CN2C=NC=N2)O | 3.3415 | 84.1998 | 43 | 21 | 5 | 22 | 16 | 1 | 4 | 5 | 0.227272727 | 50.94 | 50.94 | 282.5885867 | CCO.CC(C)(C)C(CCC1=CC=C(C=C1)Cl)(CN2C=NC=N2)O
0.884422111 | 1.340724654 | 300 | Polyimide | O=C(C1=CC(C(N2C)=O)=C(C=C1)C2=O)C3=CC=C(C4=C3)C(N(C4=O)C5=CC=C(C=C5C)C6=CC=C(C=C6)C7=CC=C(C=C7)C)=O | 151.59 | 0.0005 | 20 | 19.1 | 41.1 | 0.55 | 0.37 | 0.786 | 3.5 | 37.5 | 11.9 | -0.34 | 7.5 | 8.8 | 3 | 1.38 | 0.6390268 | N#CC | CF | C1=CC2=C(C=CN2)C=C1Cl | 2.8213 | 43.3087 | 16 | 10 | 2 | 6 | 8 | 0 | 0 | 0 | 0 | 15.79 | 15.79 | 116.0734157 | N#CC.C1=CC2=C(C=CN2)C=C1Cl
0.9650153 | 1.546458739 | 150 |  |  | 236.35 | 0.002387858 | 40 | 19.1 | 41.1 | 0.55 | 0.37 | 0.786 | 3.5 | 37.5 | 11.9 | -0.34 | 7.5 | 8.8 | 3 | 1.06 | 0.985823 | CC#N | DE | CN(C)C1=CC=C(C=C1)N=NC2=CC=C(C=C2)S(=O)(=O)[O-].[Na+] | 0.0761 | 79.3502 | 36 | 22 | 8 | 14 | 14 | 3 | 6 | 4 | 0.181818182 | 85.16 | 93.54 | 311.2805059 | CC#N.CN(C)C1=CC=C(C=C1)N=NC2=CC=C(C=C2)S(=O)(=O)[O-].[Na+]
1.751755 | 1.773234201 | 600 |  |  | 822.5696 | 0.002387858 | 30 | 22.32 | 46.1 | 0.52 | 1.07 | 1.044 | 1.7 | 24 | 13.4 | -0.32 | 7.7 | 4.3 | 9.5 | 0.27 | 0.7111994 | CCO | CF | CC(C1=CC=CC=C1)CC(C2=CC=CC=C2)CC(C3=CC=CC=C3)CC(C4=CC=CC=C4)CC(C5=CC=CC=C5)CC(C6=CC=CC=C6)CC(CC(C(C)(C)C(C7=CC=CC=C7)(C)C)C8=CC=CC=C8)C9=CC=CC=C9 | 21.0114 | 324.706 | 158 | 76 | 0 | 82 | 76 | 0 | 0 | 25 | 0.297619048 | 0 | 0 | 1042.558814 | CCO.CC(C1=CC=CC=C1)CC(C2=CC=CC=C2)CC(C3=CC=CC=C3)CC(C4=CC=CC=C4)CC(C5=CC=CC=C5)CC(C6=CC=CC=C6)CC(CC(C(C)(C)C(C7=CC=CC=C7)(C)C)C8=CC=CC=C8)C9=CC=CC=C9
1 | 1.274287156 | 150 | Polyimide | O=C(C1=CC(C(N2C)=O)=C(C=C1)C2=O)C3=CC=C(C4=C3)C(N(C4=O)C5=CC=C(C=C5C)C6=CC=C(C=C6)C7=CC=C(C=C7)C)=O | 198 | 0.0005 | 20 | 22.55 | 32.04 | 0.505 | 0.55 | 0.792 | 1.6 | 33 | 14.5 | -0.82 | 7.4 | 6 | 10.9 | 0.7475 | 0.6507501 | CO | CF | CC(=O)c1ccc(Br)cc1 | 2.6517 | 44.1465 | 17 | 10 | 2 | 7 | 8 | 1 | 1 | 1 | 0.1 | 17.07 | 17.07 | 141.1958923 | CO.CC(=O)c1ccc(Br)cc1
1.022020725 | 1.461373391 | 500 | PDMS | CCO[Si](OCC)(OCC)CC[Si](OCC)(O[Si](OCC)(OCC)CC[Si](OCC)(OCC)OCC)OCC | 107 | 0.0005 | 20 | 19.4 | 88.2 | 0.72 | 0.36 | 0.74 | 1.4 | 2.6 | 7.4 | 1.05 | 14.8 | 4.3 | 5 | 4.065274141 | 0.0532532 | CC(C)(C)OC | CF | CC1=NC(C)=CC=C1 | 1.69844 | 33.711 | 17 | 8 | 1 | 9 | 7 | 0 | 1 | 0 | 0 | 12.89 | 12.89 | 109.4592803 | CC(C)(C)OC.CC1=NC(C)=CC=C1
1 | 1.287140341 | 300 | Polyimide | O=C(C1=CC(C(N2C)=O)=C(C=C1)C2=O)C3=CC=C(C4=C3)C(N(C4=O)C5=CC=C(C=C5C)C6=CC=C(C=C6)C7=CC=C(C=C7)C)=O | 151.59 | 0.075795 | 10 | 22.55 | 32.04 | 0.505 | 0.55 | 0.792 | 1.6 | 33 | 14.5 | -0.82 | 7.4 | 6 | 10.9 | 1.54 | 0.4574589 | CO | CF | C1=CC2=C(C=CN2)C=C1Cl | 2.8213 | 43.3087 | 16 | 10 | 2 | 6 | 8 | 0 | 0 | 0 | 0 | 15.79 | 15.79 | 116.0734157 | CO.C1=CC2=C(C=CN2)C=C1Cl
1 | 1.287140341 | 300 | Polyimide | O=C(C1=CC(C(N2C)=O)=C(C=C1)C2=O)C3=CC=C(C4=C3)C(N(C4=O)C5=CC=C(C=C5C)C6=CC=C(C=C6)C7=CC=C(C=C7)C)=O | 151 | 0.0005 | 20 | 22.55 | 32.04 | 0.505 | 0.55 | 0.792 | 1.6 | 33 | 14.5 | -0.82 | 7.4 | 6 | 10.9 | 1.23 | 0.9403423 | CO | CF | NC12CC3CC(CC(C3)C1)C2 | 1.9139 | 45.0904 | 28 | 11 | 1 | 17 | 10 | 0 | 1 | 0 | 0 | 26.02 | 26.02 | 151.6436949 | CO.NC12CC3CC(CC(C3)C1)C2
1.861471861 | 1.861471861 | 200 | Polybenzimidazole | CC1=CC(C2=NC3=CC(C4=CC(NC(C5=CC=CC=C5)=N6)=C6C=C4)=CC=C3N2)=CC=C1 | 361.48 | 0.0005 | 20 | 22.32 | 46.1 | 0.52 | 1.07 | 1.044 | 1.7 | 24 | 13.4 | -0.32 | 7.7 | 4.3 | 9.5 | 0.888617555 | 0.3000991 | CCO | CF | CCCCC(CC)COC(=O)C(C#N)=C(c1ccccc1)c1ccccc1 | 5.77168 | 108.784 | 54 | 27 | 3 | 27 | 24 | 2 | 3 | 9 | 0.321428571 | 50.09 | 50.09 | 379.3598114 | CCO.CCCCC(CC)COC(=O)C(C#N)=C(c1ccccc1)c1ccccc1
1 | 1.274287156 | 150 | Polyimide | O=C(C1=CC(C(N2C)=O)=C(C=C1)C2=O)C3=CC=C(C4=C3)C(N(C4=O)C5=CC=C(C=C5C)C6=CC=C(C=C6)C7=CC=C(C=C7)C)=O | 329 | 0.0005 | 20 | 22.55 | 32.04 | 0.505 | 0.55 | 0.792 | 1.6 | 33 | 14.5 | -0.82 | 7.4 | 6 | 10.9 | 0.7475 | 0.442267 | CO | CF | IC1=CC(I)=CC=C1 | 2.8958 | 51.876 | 12 | 8 | 2 | 4 | 6 | 0 | 0 | 0 | 0 | 0 | 0 | 131.7201387 | CO.IC1=CC(I)=CC=C1
1 | 1.274287156 | 150 | Polyimide | O=C(C1=CC(C(N2C)=O)=C(C=C1)C2=O)C3=CC=C(C4=C3)C(N(C4=O)C5=CC=C(C=C5C)C6=CC=C(C=C6)C7=CC=C(C=C7)C)=O | 616.0059066 | 0.0005 | 10 | 22.55 | 32.04 | 0.505 | 0.55 | 0.792 | 1.6 | 33 | 14.5 | -0.82 | 7.4 | 6 | 10.9 | 0.88 | 1.002945 | CO | CF | NC1=C(C(S(O)(=O)=O)=CC2=C1C(O)=C(C(S(O)(=O)=O)=C2)/N=N/C3=CC=CC=C3)/N=N/C4=CC=C(C=C4)[N+]([O-])=O | 5.36 | 137.5448 | 55 | 39 | 17 | 16 | 22 | 9 | 12 | 7 | 0.166666667 | 247.57 | 264.33 | 441.2425279 | CO.NC1=C(C(S(O)(=O)=O)=CC2=C1C(O)=C(C(S(O)(=O)=O)=C2)/N=N/C3=CC=CC=C3)/N=N/C4=CC=C(C=C4)[N+]([O-])=O
1 | 1.483774552 | 350 | TFC | C[Si](C)(O[Si](C)(C)C)O[Si](C)(C)C | 116.16 | 0.0005 | 20 | 23.75 | 88.1 | 0.677 | 0.46 | 0.902 | 1.78 | 6 | 9.1 | 0.73 | 7.7 | 2.6 | 3.5 | 3.897707231 | 0.04865246 | CC(OCC)=O | CF | C#Cc1ccc(C)cc1 | 1.97632 | 39.114 | 17 | 9 | 0 | 8 | 9 | 0 | 0 | 0 | 0 | 0 | 0 | 127.7815723 | CC(OCC)=O.C#Cc1ccc(C)cc1
1.108183079 | 1.674270557 | 500 | PDMS | CCO[Si](OCC)(OCC)CC[Si](OCC)(O[Si](OCC)(OCC)CC[Si](OCC)(OCC)OCC)OCC | 206.1306798 | 0.0005 | 20 | 19.1 | 41.1 | 0.55 | 0.37 | 0.786 | 3.5 | 37.5 | 11.9 | -0.34 | 7.5 | 8.8 | 3 | 2.328042328 | 0.4641442 | N#CC | CF | CC(CC1=CC=C(C(C(O)=O)C)C=C1)C | 3.0732 | 61.0348 | 33 | 15 | 2 | 18 | 13 | 2 | 1 | 4 | 0.266666667 | 37.3 | 37.3 | 217.182426 | N#CC.CC(CC1=CC=C(C(C(O)=O)C)C=C1)C
0.996441281 | 1.312207792 | 300 | Polyimide | O=C(C1=CC(C(N2C)=O)=C(C=C1)C2=O)C3=CC=C(C4=C3)C(N(C4=O)C5=CC=C(C=C5C)C6=CC=C(C=C6)C7=CC=C(C=C7)C)=O | 408.9 | 0.0005 | 20 | 26.4 | 86.1 | 0.685 | 0.46 | 0.854 | 1.38 | 6.97 | 16.9 | 1.01 | 16.9 | 5 | 4.3 | 0.43 | 0.8089549 | CC1CCCO1 | CF | CCOC(=O)C1=C(NC(=C(C1C2=CC=CC=C2Cl)C(=O)OC)C)COCCN | 2.2663 | 105.5771 | 53 | 28 | 8 | 25 | 20 | 5 | 7 | 8 | 0.275862069 | 99.88 | 99.88 | 381.5637569 | CC1CCCO1.CCOC(=O)C1=C(NC(=C(C1C2=CC=CC=C2Cl)C(=O)OC)C)COCCN
0.9650153 | 1.546458739 | 200 |  |  | 822.5696 | 0.002387858 | 30 | 19.1 | 41.1 | 0.55 | 0.37 | 0.786 | 3.5 | 37.5 | 11.9 | -0.34 | 7.5 | 8.8 | 3 | 3.74 | 1.009561 | CC#N | CF | CC(C1=CC=CC=C1)CC(C2=CC=CC=C2)CC(C3=CC=CC=C3)CC(C4=CC=CC=C4)CC(C5=CC=CC=C5)CC(C6=CC=CC=C6)CC(C7=CC=CC=C7)CC(C)(C)C8=CC=CC=C8 | 18.2014 | 281.742 | 136 | 66 | 0 | 70 | 66 | 0 | 0 | 22 | 0.301369863 | 0 | 0 | 900.7647974 | CC#N.CC(C1=CC=CC=C1)CC(C2=CC=CC=C2)CC(C3=CC=CC=C3)CC(C4=CC=CC=C4)CC(C5=CC=CC=C5)CC(C6=CC=CC=C6)CC(C7=CC=CC=C7)CC(C)(C)C8=CC=CC=C8
0.842639594 | 1.4625323 | 200 | Polyimide | O=C(C1=CC(C(N2C)=O)=C(C=C1)C2=O)C3=CC=C(C4=C3)C(N(C4=O)C5=CC=C(C=C5C)C6=CC=C(C=C6)C7=CC=C(C=C7)C)=O | 330 | 0.0005 | 20 | 22.55 | 32.04 | 0.505 | 0.55 | 0.792 | 1.6 | 33 | 14.5 | -0.82 | 7.4 | 6 | 10.9 | 0.81 | 0.4610676 | CO | CF | IC1=CC(I)=CC=C1 | 2.8958 | 51.876 | 12 | 8 | 2 | 4 | 6 | 0 | 0 | 0 | 0 | 0 | 0 | 131.7201387 | CO.IC1=CC(I)=CC=C1
1 | 1.287140341 | 300 | Polyimide | O=C(C1=CC(C(N2C)=O)=C(C=C1)C2=O)C3=CC=C(C4=C3)C(N(C4=O)C5=CC=C(C=C5C)C6=CC=C(C=C6)C7=CC=C(C=C7)C)=O | 329 | 0.0005 | 10 | 22.55 | 32.04 | 0.505 | 0.55 | 0.792 | 1.6 | 33 | 14.5 | -0.82 | 7.4 | 6 | 10.9 | 1.54 | 0.3411408 | CO | CF | IC1=CC(I)=CC=C1 | 2.8958 | 51.876 | 12 | 8 | 2 | 4 | 6 | 0 | 0 | 0 | 0 | 0 | 0 | 131.7201387 | CO.IC1=CC(I)=CC=C1
1 | 1.274287156 | 150 | Polyimide | O=C(C1=CC(C(N2C)=O)=C(C=C1)C2=O)C3=CC=C(C4=C3)C(N(C4=O)C5=CC=C(C=C5C)C6=CC=C(C=C6)C7=CC=C(C=C7)C)=O | 340.1674592 | 0.0005 | 20 | 22.55 | 32.04 | 0.505 | 0.55 | 0.792 | 1.6 | 33 | 14.5 | -0.82 | 7.4 | 6 | 10.9 | 0.7475 | 1.002385 | CO | CF | OC1=C(O)C=C2C(C(C)(C)CC23C(C=C(O)C(O)=C4)=C4C(C)(C)C3)=C1 | 4.1577 | 95.6092 | 49 | 25 | 4 | 24 | 21 | 4 | 4 | 0 | 0 | 80.92 | 80.92 | 319.888467 | CO.OC1=C(O)C=C2C(C(C)(C)CC23C(C=C(O)C(O)=C4)=C4C(C)(C)C3)=C1
1 | 1.287140341 | 300 | Polyimide | O=C(C1=CC(C(N2C)=O)=C(C=C1)C2=O)C3=CC=C(C4=C3)C(N(C4=O)C5=CC=C(C=C5C)C6=CC=C(C=C6)C7=CC=C(C=C7)C)=O | 185.9792603 | 0.0005 | 20 | 22.55 | 32.04 | 0.505 | 0.55 | 0.792 | 1.6 | 33 | 14.5 | -0.82 | 7.4 | 6 | 10.9 | 1.23 | 0.6431992 | CO | CF | CC1=NC(N)=CC=C1Br | 1.73472 | 41.0864 | 16 | 9 | 3 | 7 | 6 | 0 | 2 | 0 | 0 | 38.91 | 38.91 | 122.443675 | CO.CC1=NC(N)=CC=C1Br
1 | 1.274287156 | 150 | Polyimide | O=C(C1=CC(C(N2C)=O)=C(C=C1)C2=O)C3=CC=C(C4=C3)C(N(C4=O)C5=CC=C(C=C5C)C6=CC=C(C=C6)C7=CC=C(C=C7)C)=O | 192 | 0.0005 | 20 | 22.55 | 32.04 | 0.505 | 0.55 | 0.792 | 1.6 | 33 | 14.5 | -0.82 | 7.4 | 6 | 10.9 | 0.7475 | 0.7432913 | CO | CF | CC1=CC(=O)OC2=CC(=CC(=C12)O)O | 1.51262 | 50.5506 | 22 | 14 | 4 | 8 | 10 | 4 | 4 | 0 | 0 | 70.67 | 70.67 | 156.9820064 | CO.CC1=CC(=O)OC2=CC(=CC(=C12)O)O
1 | 1.345441067 | 300 | Polyimide | O=C(C1=CC(C(N2C)=O)=C(C=C1)C2=O)C3=CC=C(C4=C3)C(N(C4=O)C5=CC=C(C=C5C)C6=CC=C(C=C6)C7=CC=C(C=C7)C)=O | 361.48 | 0.0005 | 20 | 28.53 | 92.1 | 0.697 | 0.59 | 0.867 | 0.36 | 2.4 | 8.9 | 2.69 | 8.8 | 0.7 | 1 | 0.26 | 0.7529653 | CC1=CC=CC=C1 | CF | CCCCC(CC)COC(=O)C(C#N)=C(c1ccccc1)c1ccccc1 | 5.77168 | 108.784 | 54 | 27 | 3 | 27 | 24 | 2 | 3 | 9 | 0.321428571 | 50.09 | 50.09 | 379.3598114 | CC1=CC=CC=C1.CCCCC(CC)COC(=O)C(C#N)=C(c1ccccc1)c1ccccc1
1.108183079 | 1.674270557 | 500 | PDMS | CCO[Si](OCC)(OCC)CC[Si](OCC)(O[Si](OCC)(OCC)CC[Si](OCC)(OCC)OCC)OCC | 255.1 | 0.0005 | 20 | 19.1 | 41.1 | 0.55 | 0.37 | 0.786 | 3.5 | 37.5 | 11.9 | -0.34 | 7.5 | 8.8 | 3 | 2.328042328 | -0.02750775 | N#CC | CF | C1=CC2=C(C=CC(=C2)I)N=C1 | 2.8394 | 54.46 | 17 | 11 | 2 | 6 | 9 | 0 | 1 | 0 | 0 | 12.89 | 12.89 | 140.798676 | N#CC.C1=CC2=C(C=CC(=C2)I)N=C1
1 | 1.345441067 | 300 | Polyimide | O=C(C1=CC(C(N2C)=O)=C(C=C1)C2=O)C3=CC=C(C4=C3)C(N(C4=O)C5=CC=C(C=C5C)C6=CC=C(C=C6)C7=CC=C(C=C7)C)=O | 156.0687483 | 0.0005 | 20 | 28.53 | 92.1 | 0.697 | 0.59 | 0.867 | 0.36 | 2.4 | 8.9 | 2.69 | 8.8 | 0.7 | 1 | 0.26 | -0.1049978 | CC1=CC=CC=C1 | CF | C1(C2=CC=NC=C2)=CC=NC=C1 | 2.1436 | 47.468 | 20 | 12 | 2 | 8 | 10 | 0 | 2 | 1 | 0.076923077 | 25.78 | 25.78 | 141.1781608 | CC1=CC=CC=C1.C1(C2=CC=NC=C2)=CC=NC=C1
1 | 1.274287156 | 150 | Polyimide | O=C(C1=CC(C(N2C)=O)=C(C=C1)C2=O)C3=CC=C(C4=C3)C(N(C4=O)C5=CC=C(C=C5C)C6=CC=C(C=C6)C7=CC=C(C=C7)C)=O | 836.5245697 | 0.0005 | 20 | 22.55 | 32.04 | 0.505 | 0.55 | 0.792 | 1.6 | 33 | 14.5 | -0.82 | 7.4 | 6 | 10.9 | 0.7475 | 1.010218 | CO | CF | C[C@@H]1[C@@H](O[C@H]2[C@H](O)[C@@H](N(C)C)C[C@@H](C)O2)[C@](C)(O)C[C@@H](C)/C([C@H](C)[C@@H](O)[C@](C)(O)[C@@H](CC)OC([C@H](C)[C@H]1O[C@@H]3O[C@@H](C)[C@H](O)[C@](C)(OC)C3)=O)=NOCOCCOC | 2.2096 | 212.466 | 134 | 58 | 17 | 76 | 41 | 15 | 17 | 13 | 0.216666667 | 216.89 | 216.89 | 829.1964839 | CO.C[C@@H]1[C@@H](O[C@H]2[C@H](O)[C@@H](N(C)C)C[C@@H](C)O2)[C@](C)(O)C[C@@H](C)/C([C@H](C)[C@@H](O)[C@](C)(O)[C@@H](CC)OC([C@H](C)[C@H]1O[C@@H]3O[C@@H](C)[C@H](O)[C@](C)(OC)C3)=O)=NOCOCCOC
1.135135135 | 1.674013921 | 500 | PDMS | CCO[Si](OCC)(OCC)CC[Si](OCC)(O[Si](OCC)(OCC)CC[Si](OCC)(OCC)OCC)OCC | 218 | 0.0005 | 20 | 23.32 | 58.1 | 0.618 | 0.3 | 0.784 | 2.85 | 21 | 10 | -0.24 | 7.6 | 5.1 | 3.4 | 2.314814815 | -0.07562118 | CC(C)=O | CF | CC1=CC=C(C=C1)I | 2.59962 | 43.896 | 15 | 8 | 1 | 7 | 7 | 0 | 0 | 0 | 0 | 0 | 0 | 123.7393218 | CC(C)=O.CC1=CC=C(C=C1)I
1.751755 | 1.773234201 | 280 |  |  | 444.635 | 0.002387858 | 30 | 17.91 | 86.18 | 0.251 | 0.31 | 0.659 | 0.08 | 1.9 | 6.9 | 3.8 | 7.3 | 0 | 0 | 0.09 | 0.6408693 | CCCCCCC | CF | CCCCCCCCCCCCCCCC | 6.4876 | 75.986 | 50 | 16 | 0 | 34 | 16 | 0 | 0 | 13 | 0.866666667 | 0 | 0 | 285.2922225 | CCCCCCC.CCCCCCCCCCCCCCCC
1.086486486 | 1.807038835 | 300 | Polyimide | O=C(C1=CC(C(N2C)=O)=C(C=C1)C2=O)C3=CC=C(C4=C3)C(N(C4=O)C5=CC=C(C=C5C)C6=CC=C(C=C6)C7=CC=C(C=C7)C)=O | 224.0837296 | 0.0005 | 20 | 36.76 | 73.1 | 0.666 | 0.8 | 0.937 | 3.8 | 37 | 12.1 | -0.74 | 8.5 | 6.7 | 5.5 | 0.9 | 0.4219055 | O=CN(C)C | CF | O=C1CC(C2=CC=CC=C2)OC3=C1C=CC=C3 | 3.3931 | 65.2005 | 29 | 17 | 2 | 12 | 15 | 2 | 2 | 1 | 0.052631579 | 26.3 | 26.3 | 208.2521017 | O=CN(C)C.O=C1CC(C2=CC=CC=C2)OC3=C1C=CC=C3
0.9650153 | 1.546458739 | 300 |  |  | 822.5696 | 0.002387858 | 40 | 22.32 | 46.1 | 0.52 | 1.07 | 1.044 | 1.7 | 24 | 13.4 | -0.32 | 7.7 | 4.3 | 9.5 | 0.7 | 0.985279 | CCO | CF | CC(C1=CC=CC=C1)CC(C2=CC=CC=C2)CC(C3=CC=CC=C3)CC(C4=CC=CC=C4)CC(CC(C(C)(C)C(C5=CC=CC=C5)(C)C)C6=CC=CC=C6)C7=CC=CC=C7 | 16.6636 | 257.106 | 126 | 60 | 0 | 66 | 60 | 0 | 0 | 19 | 0.287878788 | 0 | 0 | 828.1547218 | CCO.CC(C1=CC=CC=C1)CC(C2=CC=CC=C2)CC(C3=CC=CC=C3)CC(C4=CC=CC=C4)CC(CC(C(C)(C)C(C5=CC=CC=C5)(C)C)C6=CC=CC=C6)C7=CC=CC=C7
0.9650153 | 1.546458739 | 300 |  |  | 306 | 0.002387858 | 40 | 22.32 | 46.1 | 0.52 | 1.07 | 1.044 | 1.7 | 24 | 13.4 | -0.32 | 7.7 | 4.3 | 9.5 | 1.03 | 0.9490322 | CCO | CF | C1=CC(=C(C=C1CC(C(=O)O)OC(=O)C=CC2=CC(=C(C=C2)O)O)O)O | 1.7613 | 89.797 | 42 | 26 | 8 | 16 | 18 | 8 | 7 | 6 | 0.222222222 | 144.52 | 144.52 | 319.9649602 | CCO.C1=CC(=C(C=C1CC(C(=O)O)OC(=O)C=CC2=CC(=C(C=C2)O)O)O)O
0.996441281 | 1.312207792 | 300 | Polyimide | O=C(C1=CC(C(N2C)=O)=C(C=C1)C2=O)C3=CC=C(C4=C3)C(N(C4=O)C5=CC=C(C=C5C)C6=CC=C(C=C6)C7=CC=C(C=C7)C)=O | 222.1044651 | 0.0005 | 20 | 26.4 | 86.1 | 0.685 | 0.46 | 0.854 | 1.38 | 6.97 | 16.9 | 1.01 | 16.9 | 5 | 4.3 | 0.43 | 0.7748259 | CC1CCCO1 | CF | OCCC1=C2C=CC=CC2=CC3=CC=CC=C13 | 3.5278 | 72.2438 | 31 | 17 | 1 | 14 | 16 | 1 | 1 | 2 | 0.105263158 | 20.23 | 20.23 | 205.85786 | CC1CCCO1.OCCC1=C2C=CC=CC2=CC3=CC=CC=C13
1.011494253 | 1.548379465 | 350 | TFC | C[Si](C)(O[Si](C)(C)C)O[Si](C)(C)C | 236.35 | 0.0005 | 20 | 28.53 | 92.1 | 0.697 | 0.59 | 0.867 | 0.36 | 2.4 | 8.9 | 2.69 | 8.8 | 0.7 | 1 | 4.285714286 | 0.1054245 | CC1=CC=CC=C1 | CF | CC(C)(CC(=C)C1=CC=CC=C1)C2=CC=CC=C2 | 5.0677 | 79.561 | 38 | 18 | 0 | 20 | 18 | 0 | 0 | 4 | 0.210526316 | 0 | 0 | 254.9160624 | CC1=CC=CC=C1.CC(C)(CC(=C)C1=CC=CC=C1)C2=CC=CC=C2
1.036666667 | 1.554236373 | 350 | TFC | C[Si](C)(O[Si](C)(C)C)O[Si](C)(C)C | 201.1 | 0.0005 | 20 | 19.1 | 41.1 | 0.55 | 0.37 | 0.786 | 3.5 | 37.5 | 11.9 | -0.34 | 7.5 | 8.8 | 3 | 2.142857143 | 0.3354558 | N#CC | CF | CC1=NC2=CC(=C(C=C2N1)Cl)Cl | 3.17812 | 50.8507 | 18 | 12 | 4 | 6 | 8 | 0 | 1 | 0 | 0 | 28.68 | 28.68 | 142.2812443 | N#CC.CC1=NC2=CC(=C(C=C2N1)Cl)Cl
1 | 1.287140341 | 300 | Polyimide | O=C(C1=CC(C(N2C)=O)=C(C=C1)C2=O)C3=CC=C(C4=C3)C(N(C4=O)C5=CC=C(C=C5C)C6=CC=C(C=C6)C7=CC=C(C=C7)C)=O | 230.0942943 | 0.0005 | 10 | 22.55 | 32.04 | 0.505 | 0.55 | 0.792 | 1.6 | 33 | 14.5 | -0.82 | 7.4 | 6 | 10.9 | 1.54 | 0.9859023 | CO | CF | O=C([C@H](C1=CC2=CC=C(OC)C=C2C=C1)C)O | 3.0365 | 66.5508 | 31 | 17 | 3 | 14 | 14 | 3 | 2 | 3 | 0.166666667 | 46.53 | 46.53 | 214.7392614 | CO.O=C([C@H](C1=CC2=CC=C(OC)C=C2C=C1)C)O
0.9650153 | 1.546458739 | 150 |  |  | 342.69 | 0.002387858 | 20 | 36.76 | 73.1 | 0.666 | 0.8 | 0.937 | 3.8 | 37 | 12.1 | -0.74 | 8.5 | 6.7 | 5.5 | 0.2 | 0.996309 | O=CN(C)C | CF | P(C1=CC=CC=C1)(C2=CC=CC=C2)C3=CC=CC=C3 | 3.4448 | 85.148 | 34 | 19 | 1 | 15 | 18 | 0 | 0 | 3 | 0.142857143 | 0 | 13.59 | 246.2139396 | O=CN(C)C.P(C1=CC=CC=C1)(C2=CC=CC=C2)C3=CC=CC=C3
1.751755 | 1.773234201 | 250 |  |  | 342.69 | 0.002387858 | 30 | 28.53 | 92.1 | 0.697 | 0.59 | 0.867 | 0.36 | 2.4 | 8.9 | 2.69 | 8.8 | 0.7 | 1 | 3.02 | 0.5194282 | CC1=CC=CC=C1 | CF | CCCCCCCCCCCCCCCCCC | 7.2678 | 85.22 | 56 | 18 | 0 | 38 | 18 | 0 | 0 | 15 | 0.882352941 | 0 | 0 | 319.884193 | CC1=CC=CC=C1.CCCCCCCCCCCCCCCCCC
1.108183079 | 1.674270557 | 500 | PDMS | CCO[Si](OCC)(OCC)CC[Si](OCC)(O[Si](OCC)(OCC)CC[Si](OCC)(OCC)OCC)OCC | 197.9680269 | 0.0005 | 20 | 19.1 | 41.1 | 0.55 | 0.37 | 0.786 | 3.5 | 37.5 | 11.9 | -0.34 | 7.5 | 8.8 | 3 | 2.328042328 | 0.02610077 | N#CC | CF | O=C(C1=CC=CC=C1)CBr | 2.2642 | 44.5665 | 17 | 10 | 2 | 7 | 8 | 1 | 1 | 2 | 0.2 | 17.07 | 17.07 | 141.1958923 | N#CC.O=C(C1=CC=CC=C1)CBr
1.565696302 | 1.565696302 | 200 | Polybenzimidazole | CC1=CC(C2=NC3=CC(C4=CC(NC(C5=CC=CC=C5)=N6)=C6C=C4)=CC=C3N2)=CC=C1 | 218.0543213 | 0.0005 | 20 | 20.3 | 86.2 | 0.748 | 0.39 | 0.655 | 0 | 0.39 | 7.5 | 3.5 | 7.5 | 0 | 0 | 3.121693122 | -0.02947057 | CCCCCCC | CF | O=C(C1=CC=C(F)C=C1)C2=CC=C(F)C=C2 | 3.1958 | 56.2325 | 24 | 16 | 3 | 8 | 13 | 1 | 1 | 2 | 0.117647059 | 17.07 | 17.07 | 189.3614812 | CCCCCCC.O=C(C1=CC=C(F)C=C1)C2=CC=C(F)C=C2
1.011494253 | 1.548379465 | 350 | TFC | C[Si](C)(O[Si](C)(C)C)O[Si](C)(C)C | 138 | 0.0005 | 20 | 28.53 | 92.1 | 0.697 | 0.59 | 0.867 | 0.36 | 2.4 | 8.9 | 2.69 | 8.8 | 0.7 | 1 | 4.285714286 | 0.03402619 | CC1=CC=CC=C1 | CF | C1=CC=C(C=C1)C(CO)O | 0.7123 | 38.4876 | 20 | 10 | 2 | 10 | 8 | 2 | 2 | 2 | 0.2 | 40.46 | 40.46 | 133.3389589 | CC1=CC=CC=C1.C1=CC=C(C=C1)C(CO)O
1 | 1.287140341 | 300 | Polyimide | O=C(C1=CC(C(N2C)=O)=C(C=C1)C2=O)C3=CC=C(C4=C3)C(N(C4=O)C5=CC=C(C=C5C)C6=CC=C(C=C6)C7=CC=C(C=C7)C)=O | 158 | 0.0005 | 10 | 22.55 | 32.04 | 0.505 | 0.55 | 0.792 | 1.6 | 33 | 14.5 | -0.82 | 7.4 | 6 | 10.9 | 1.54 | 0.5718246 | CO | CF | C1=CC2=C(C=CC=C2N)C(=C1)N | 2.0042 | 52.7728 | 22 | 12 | 2 | 10 | 10 | 0 | 2 | 0 | 0 | 52.04 | 52.04 | 143.8146197 | CO.C1=CC2=C(C=CC=C2N)C(=C1)N
0.998360656 | 1.523386201 | 350 | TFC | C[Si](C)(O[Si](C)(C)C)O[Si](C)(C)C | 247.7 | 0.12385 | 10 | 22.55 | 32.04 | 0.505 | 0.55 | 0.792 | 1.6 | 33 | 14.5 | -0.82 | 7.4 | 6 | 10.9 | 0.101115447 | 0.4346971 | CO | CF | C1=CC=C(C=C1)NC(=O)C2=C(C=CC(=C2)Cl)O | 3.2979 | 67.512 | 27 | 17 | 4 | 10 | 13 | 2 | 2 | 2 | 0.111111111 | 49.33 | 49.33 | 212.2244189 | CO.C1=CC=C(C=C1)NC(=O)C2=C(C=CC(=C2)Cl)O
1.854443667 | 1.854443667 | 200 | Polybenzimidazole | CC1=CC(C2=NC3=CC(C4=CC(NC(C5=CC=CC=C5)=N6)=C6C=C4)=CC=C3N2)=CC=C1 | 151.6 | 0.0005 | 20 | 21.79 | 60.1 | 0.624 | 1.96 | 0.786 | 1.68 | 22 | 11.5 | 0.26 | 7.7 | 3 | 8 | 0.433862434 | 0.01121947 | CC(O)C | CF | C1=CC2=C(C=CN2)C(=C1)Cl | 2.8213 | 43.3087 | 16 | 10 | 2 | 6 | 8 | 0 | 0 | 0 | 0 | 15.79 | 15.79 | 116.0734157 | CC(O)C.C1=CC2=C(C=CN2)C(=C1)Cl
1.154761905 | 1.338009172 | 300 | Polyimide | O=C(C1=CC(C(N2C)=O)=C(C=C1)C2=O)C3=CC=C(C4=C3)C(N(C4=O)C5=CC=C(C=C5C)C6=CC=C(C=C6)C7=CC=C(C=C7)C)=O | 213.9993271 | 0.0005 | 20 | 21.79 | 60.1 | 0.624 | 1.96 | 0.786 | 1.68 | 22 | 11.5 | 0.26 | 7.7 | 3 | 8 | 0.066137566 | 0.4357532 | CC(O)C | CF | CC1=C(OC)C=C(C)C(Br)=C1 | 3.07454 | 50.168 | 22 | 11 | 2 | 11 | 9 | 1 | 1 | 1 | 0.090909091 | 9.23 | 9.23 | 161.1283364 | CC(O)C.CC1=C(OC)C=C(C)C(Br)=C1
1.751755 | 1.773234201 | 500 |  |  | 822.5696 | 0.002387858 | 30 | 23.32 | 58.1 | 0.618 | 0.3 | 0.784 | 2.85 | 21 | 10 | -0.24 | 7.6 | 5.1 | 3.4 | 1.22 | 0.734156 | CC(C)=O | DE | CCCCCCCCCCCCCCCC(OCC(COC(CCCCCCCCCCCCCCC)=O)OC(CCCCCCCCCCCCCCC)=O)=O | 16.4285 | 242.734 | 155 | 57 | 6 | 98 | 51 | 6 | 6 | 47 | 0.839285714 | 78.9 | 78.9 | 935.4836902 | CC(C)=O.CCCCCCCCCCCCCCCC(OCC(COC(CCCCCCCCCCCCCCC)=O)OC(CCCCCCCCCCCCCCC)=O)=O
1 | 1.287140341 | 300 | Polyimide | O=C(C1=CC(C(N2C)=O)=C(C=C1)C2=O)C3=CC=C(C4=C3)C(N(C4=O)C5=CC=C(C=C5C)C6=CC=C(C=C6)C7=CC=C(C=C7)C)=O | 233 | 0.0005 | 10 | 22.55 | 32.04 | 0.505 | 0.55 | 0.792 | 1.6 | 33 | 14.5 | -0.82 | 7.4 | 6 | 10.9 | 1.54 | 0.9945948 | CO | CF | O=C(O)[C@H]1NC[C@H](C2CCCCC2)C1 | 1.6294 | 54.1085 | 33 | 14 | 3 | 19 | 11 | 2 | 2 | 2 | 0.133333333 | 49.33 | 49.33 | 200.0401341 | CO.O=C(O)[C@H]1NC[C@H](C2CCCCC2)C1
1.055325035 | 1.670148433 | 500 | PDMS | CCO[Si](OCC)(OCC)CC[Si](OCC)(O[Si](OCC)(OCC)CC[Si](OCC)(OCC)OCC)OCC | 166.22 | 0.0005 | 20 | 22.32 | 46.1 | 0.52 | 1.07 | 1.044 | 1.7 | 24 | 13.4 | -0.32 | 7.7 | 4.3 | 9.5 | 0.244542261 | 0.01171654 | CCO | CF | c1ccc2c(c1)Cc1ccccc1-2 | 3.2578 | 54.684 | 23 | 13 | 0 | 10 | 13 | 0 | 0 | 0 | 0 | 0 | 0 | 158.7161363 | CCO.c1ccc2c(c1)Cc1ccccc1-2
1.751755 | 1.773234201 | 600 |  |  | 822.5696 | 0.002387858 | 40 | 19.1 | 41.1 | 0.55 | 0.37 | 0.786 | 3.5 | 37.5 | 11.9 | -0.34 | 7.5 | 8.8 | 3 | 0.37 | 0.9316621 | CC#N | CF | CC(C1=CC=CC=C1)CC(C2=CC=CC=C2)CC(C3=CC=CC=C3)CC(C4=CC=CC=C4)CC(C5=CC=CC=C5)CC(C6=CC=CC=C6)CC(C7=CC=CC=C7)CC(C8=CC=CC=C8)CC(C9=CC=CC=C9)CC(C%10=CC=CC=C%10)CC(C)(C)C%11=CC=CC=C%11 | 24.7231 | 383.142 | 184 | 90 | 0 | 94 | 90 | 0 | 0 | 31 | 0.31 | 0 | 0 | 1222.370935 | CC#N.CC(C1=CC=CC=C1)CC(C2=CC=CC=C2)CC(C3=CC=CC=C3)CC(C4=CC=CC=C4)CC(C5=CC=CC=C5)CC(C6=CC=CC=C6)CC(C7=CC=CC=C7)CC(C8=CC=CC=C8)CC(C9=CC=CC=C9)CC(C%10=CC=CC=C%10)CC(C)(C)C%11=CC=CC=C%11
1.074229692 | 1.67402734 | 500 | PDMS | CCO[Si](OCC)(OCC)CC[Si](OCC)(O[Si](OCC)(OCC)CC[Si](OCC)(OCC)OCC)OCC | 166 | 0.083 | 10 | 22.55 | 32.04 | 0.505 | 0.55 | 0.792 | 1.6 | 33 | 14.5 | -0.82 | 7.4 | 6 | 10.9 | 0.179221384 | -0.03154787 | CO | CF | CCOC1=CC=C(C=C1)OCC | 2.484 | 48.78 | 26 | 12 | 2 | 14 | 10 | 2 | 2 | 4 | 0.333333333 | 18.46 | 18.46 | 167.9309293 | CO.CCOC1=CC=C(C=C1)OCC
0.842639594 | 1.4625323 | 200 | Polyimide | O=C(C1=CC(C(N2C)=O)=C(C=C1)C2=O)C3=CC=C(C4=C3)C(N(C4=O)C5=CC=C(C=C5C)C6=CC=C(C=C6)C7=CC=C(C=C7)C)=O | 151.59 | 0.0005 | 20 | 22.55 | 32.04 | 0.505 | 0.55 | 0.792 | 1.6 | 33 | 14.5 | -0.82 | 7.4 | 6 | 10.9 | 0.81 | 0.4468836 | CO | CF | C1=CC(=CC2=C1C=CN2)Cl | 2.8213 | 43.3087 | 16 | 10 | 2 | 6 | 8 | 0 | 0 | 0 | 0 | 15.79 | 15.79 | 116.0734157 | CO.C1=CC(=CC2=C1C=CN2)Cl
1.751755 | 1.773234201 | 220 |  |  | 444.635 | 0.002387858 | 30 | 21.79 | 88.2 | 0.72 | 0.36 | 0.74 | 1.68 | 22 | 11.5 | 0.26 | 7.7 | 3 | 8 | 0.14 | 0.235126 | CC(O)C | CF | CCCCCCCCCCCCCCCC | 6.4876 | 75.986 | 50 | 16 | 0 | 34 | 16 | 0 | 0 | 13 | 0.866666667 | 0 | 0 | 285.2922225 | CC(O)C.CCCCCCCCCCCCCCCC
0.842639594 | 1.4625323 | 200 | Polyimide | O=C(C1=CC(C(N2C)=O)=C(C=C1)C2=O)C3=CC=C(C4=C3)C(N(C4=O)C5=CC=C(C=C5C)C6=CC=C(C=C6)C7=CC=C(C=C7)C)=O | 122 | 0.0005 | 10 | 22.55 | 32.04 | 0.505 | 0.55 | 0.792 | 1.6 | 33 | 14.5 | -0.82 | 7.4 | 6 | 10.9 | 0.95 | 0.3873599 | CO | CF | COC1=CC=CC=C1C | 2.00362 | 37.731 | 19 | 9 | 1 | 10 | 8 | 1 | 1 | 1 | 0.111111111 | 9.23 | 9.23 | 124.5487319 | CO.COC1=CC=CC=C1C
0.842639594 | 1.4625323 | 200 | Polyimide | O=C(C1=CC(C(N2C)=O)=C(C=C1)C2=O)C3=CC=C(C4=C3)C(N(C4=O)C5=CC=C(C=C5C)C6=CC=C(C=C6)C7=CC=C(C=C7)C)=O | 172 | 0.0005 | 10 | 22.55 | 32.04 | 0.505 | 0.55 | 0.792 | 1.6 | 33 | 14.5 | -0.82 | 7.4 | 6 | 10.9 | 0.95 | 0.03566952 | CO | CF | C1=CC(=CC=C1N)Br | 2.0313 | 38.5544 | 14 | 8 | 2 | 6 | 6 | 0 | 1 | 0 | 0 | 26.02 | 26.02 | 111.4469144 | CO.C1=CC(=CC=C1N)Br
1 | 1.274287156 | 150 | Polyimide | O=C(C1=CC(C(N2C)=O)=C(C=C1)C2=O)C3=CC=C(C4=C3)C(N(C4=O)C5=CC=C(C=C5C)C6=CC=C(C=C6)C7=CC=C(C=C7)C)=O | 185 | 0.0005 | 20 | 22.55 | 32.04 | 0.505 | 0.55 | 0.792 | 1.6 | 33 | 14.5 | -0.82 | 7.4 | 6 | 10.9 | 0.7475 | 0.7339587 | CO | CF | CC1=C(C(=CC=C1)C)Br | 3.06594 | 43.616 | 18 | 9 | 1 | 9 | 8 | 0 | 0 | 0 | 0 | 0 | 0 | 135.0421243 | CO.CC1=C(C(=CC=C1)C)Br
1.108183079 | 1.674270557 | 500 | PDMS | CCO[Si](OCC)(OCC)CC[Si](OCC)(O[Si](OCC)(OCC)CC[Si](OCC)(OCC)OCC)OCC | 138 | 0.0005 | 20 | 19.1 | 41.1 | 0.55 | 0.37 | 0.786 | 3.5 | 37.5 | 11.9 | -0.34 | 7.5 | 8.8 | 3 | 2.328042328 | -0.009977274 | N#CC | CF | COC1=CC=C(C=C1)OC | 1.7038 | 39.546 | 20 | 10 | 2 | 10 | 8 | 2 | 2 | 2 | 0.2 | 18.46 | 18.46 | 133.3389589 | N#CC.COC1=CC=C(C=C1)OC
1.751755 | 1.773234201 | 280 |  |  | 822.5696 | 0.01628979 | 10 | 23.32 | 58.1 | 0.618 | 0.3 | 0.784 | 2.85 | 21 | 10 | -0.24 | 7.6 | 5.1 | 3.4 | 9.1 | 0.9726949 | CC(C)=O | CF | CC(C1=CC=CC=C1)CC(C2=CC=CC=C2)CC(C3=CC=CC=C3)CC(C4=CC=CC=C4)CC(C5=CC=CC=C5)CC(C6=CC=CC=C6)CC(C7=CC=CC=C7)CC(C8=CC=CC=C8)CC(C9=CC=CC=C9)CC(C%10=CC=CC=C%10)CC(C%11=CC=CC=C%11)CC(C)(C)C%12=CC=CC=C%12 | 26.897 | 416.942 | 200 | 98 | 0 | 102 | 98 | 0 | 0 | 34 | 0.311926606 | 0 | 0 | 1329.572981 | CC(C)=O.CC(C1=CC=CC=C1)CC(C2=CC=CC=C2)CC(C3=CC=CC=C3)CC(C4=CC=CC=C4)CC(C5=CC=CC=C5)CC(C6=CC=CC=C6)CC(C7=CC=CC=C7)CC(C8=CC=CC=C8)CC(C9=CC=CC=C9)CC(C%10=CC=CC=C%10)CC(C%11=CC=CC=C%11)CC(C)(C)C%12=CC=CC=C%12
1.751755 | 1.773234201 | 280 |  |  | 822.5696 | 0.01628979 | 10 | 28.53 | 92.1 | 0.697 | 0.59 | 0.867 | 0.36 | 2.4 | 8.9 | 2.69 | 8.8 | 0.7 | 1 | 2.53 | 0.9626507 | CC1=CC=CC=C1 | CF | CC(C1=CC=CC=C1)CC(C2=CC=CC=C2)CC(C3=CC=CC=C3)CC(C4=CC=CC=C4)CC(C5=CC=CC=C5)CC(C6=CC=CC=C6)CC(C7=CC=CC=C7)CC(C8=CC=CC=C8)CC(C9=CC=CC=C9)CC(C%10=CC=CC=C%10)CC(C%11=CC=CC=C%11)CC(C)(C)C%12=CC=CC=C%12 | 26.897 | 416.942 | 200 | 98 | 0 | 102 | 98 | 0 | 0 | 34 | 0.311926606 | 0 | 0 | 1329.572981 | CC1=CC=CC=C1.CC(C1=CC=CC=C1)CC(C2=CC=CC=C2)CC(C3=CC=CC=C3)CC(C4=CC=CC=C4)CC(C5=CC=CC=C5)CC(C6=CC=CC=C6)CC(C7=CC=CC=C7)CC(C8=CC=CC=C8)CC(C9=CC=CC=C9)CC(C%10=CC=CC=C%10)CC(C%11=CC=CC=C%11)CC(C)(C)C%12=CC=CC=C%12
0.842639594 | 1.4625323 | 200 | Polyimide | O=C(C1=CC(C(N2C)=O)=C(C=C1)C2=O)C3=CC=C(C4=C3)C(N(C4=O)C5=CC=C(C=C5C)C6=CC=C(C=C6)C7=CC=C(C=C7)C)=O | 151 | 0.0005 | 10 | 22.55 | 32.04 | 0.505 | 0.55 | 0.792 | 1.6 | 33 | 14.5 | -0.82 | 7.4 | 6 | 10.9 | 0.95 | 0.6885254 | CO | CF | N[C@@H](C1=CC=C(OC)C=C1)C | 1.7149 | 45.5964 | 24 | 11 | 2 | 13 | 9 | 1 | 2 | 2 | 0.181818182 | 35.25 | 35.25 | 152.8414777 | CO.N[C@@H](C1=CC=C(OC)C=C1)C
0.9650153 | 1.546458739 | 500 |  |  | 306 | 0.002387858 | 20 | 22.32 | 46.1 | 0.52 | 1.07 | 1.044 | 1.7 | 24 | 13.4 | -0.32 | 7.7 | 4.3 | 9.5 | 1.07 | 0.9484803 | CCO | CF | C1=CC(=C(C=C1CC(C(=O)O)OC(=O)C=CC2=CC(=C(C=C2)O)O)O)O | 1.7613 | 89.797 | 42 | 26 | 8 | 16 | 18 | 8 | 7 | 6 | 0.222222222 | 144.52 | 144.52 | 319.9649602 | CCO.C1=CC(=C(C=C1CC(C(=O)O)OC(=O)C=CC2=CC(=C(C=C2)O)O)O)O
1.074229692 | 1.67402734 | 500 | PDMS | CCO[Si](OCC)(OCC)CC[Si](OCC)(O[Si](OCC)(OCC)CC[Si](OCC)(OCC)OCC)OCC | 196 | 0.098 | 10 | 22.55 | 32.04 | 0.505 | 0.55 | 0.792 | 1.6 | 33 | 14.5 | -0.82 | 7.4 | 6 | 10.9 | 0.179221384 | 0.2317025 | CO | CF | C1=CC2=C(C=CN2)C(=C1)Br | 2.9304 | 45.9987 | 16 | 10 | 2 | 6 | 8 | 0 | 0 | 0 | 0 | 15.79 | 15.79 | 120.145967 | CO.C1=CC2=C(C=CN2)C(=C1)Br
1.820036862 | 1.820036862 | 200 | Polybenzimidazole | CC1=CC(C2=NC3=CC(C4=CC(NC(C5=CC=CC=C5)=N6)=C6C=C4)=CC=C3N2)=CC=C1 | 120 | 0.0005 | 20 | 23.75 | 88.1 | 0.677 | 0.46 | 0.902 | 1.78 | 6 | 9.1 | 0.73 | 7.7 | 2.6 | 3.5 | 1.372721928 | 0.1461429 | CC(OCC)=O | CF | CCCC1=CC=CC=C1 | 2.6391 | 40.437 | 21 | 9 | 0 | 12 | 9 | 0 | 0 | 2 | 0.222222222 | 0 | 0 | 133.0544902 | CC(OCC)=O.CCCC1=CC=CC=C1
1.098066298 | 1.738984567 | 500 | PDMS | CCO[Si](OCC)(OCC)CC[Si](OCC)(O[Si](OCC)(OCC)CC[Si](OCC)(OCC)OCC)OCC | 142 | 0.0005 | 20 | 23.75 | 88.1 | 0.677 | 0.46 | 0.902 | 1.78 | 6 | 9.1 | 0.73 | 7.7 | 2.6 | 3.5 | 2.439741329 | 0.08668994 | CC(OCC)=O | CF | CC1=CC=CC2=CC=CC=C12 | 3.14822 | 48.685 | 21 | 11 | 0 | 10 | 11 | 0 | 0 | 0 | 0 | 0 | 0 | 139.1170838 | CC(OCC)=O.CC1=CC=CC2=CC=CC=C12
1.058925477 | 1.279559822 | 300 | Polyimide | O=C(C1=CC(C(N2C)=O)=C(C=C1)C2=O)C3=CC=C(C4=C3)C(N(C4=O)C5=CC=C(C=C5C)C6=CC=C(C=C6)C7=CC=C(C=C7)C)=O | 139.0233555 | 0.0005 | 20 | 23.32 | 58.1 | 0.618 | 0.3 | 0.784 | 2.85 | 21 | 10 | -0.24 | 7.6 | 5.1 | 3.4 | 1.69 | 0.6693693 | CC(C)=O | CF | N#CC1=CC(F)=CC(F)=C1 | 1.83648 | 31.073 | 13 | 10 | 3 | 3 | 7 | 0 | 1 | 0 | 0 | 23.79 | 23.79 | 116.3214803 | CC(C)=O.N#CC1=CC(F)=CC(F)=C1
1 | 1.287140341 | 300 | Polyimide | O=C(C1=CC(C(N2C)=O)=C(C=C1)C2=O)C3=CC=C(C4=C3)C(N(C4=O)C5=CC=C(C=C5C)C6=CC=C(C=C6)C7=CC=C(C=C7)C)=O | 170.0731649 | 0.0005 | 20 | 22.55 | 32.04 | 0.505 | 0.55 | 0.792 | 1.6 | 33 | 14.5 | -0.82 | 7.4 | 6 | 10.9 | 1.23 | 0.8224455 | CO | CF | OC1=CC=CC=C1C2=CC=CC=C2 | 3.0592 | 53.5428 | 23 | 13 | 1 | 10 | 12 | 1 | 1 | 1 | 0.071428571 | 20.23 | 20.23 | 162.566837 | CO.OC1=CC=CC=C1C2=CC=CC=C2
0.9650153 | 1.546458739 | 200 |  |  | 822.5696 | 0.01628979 | 10 | 19.1 | 41.1 | 0.55 | 0.37 | 0.786 | 3.5 | 37.5 | 11.9 | -0.34 | 7.5 | 8.8 | 3 | 4.08 | 1.005126 | CC#N | CF | CC(C1=CC=CC=C1)CC(C2=CC=CC=C2)CC(C3=CC=CC=C3)CC(C4=CC=CC=C4)CC(C5=CC=CC=C5)CC(C6=CC=CC=C6)CC(C7=CC=CC=C7)CC(C8=CC=CC=C8)CC(C9=CC=CC=C9)CC(C%10=CC=CC=C%10)CC(C%11=CC=CC=C%11)CC(C%12=CC=CC=C%12)CC(C%13=CC=CC=C%13)CC(C%14=CC=CC=C%14)CC(C%15=CC=CC=C%15)CC(C%16=CC=CC=C%16)CC(C%17=CC=CC=C%17)CC(C)(C)C%18=CC=CC=C%18 | 39.9404 | 619.742 | 296 | 146 | 0 | 150 | 146 | 0 | 0 | 52 | 0.319018405 | 0 | 0 | 1972.785257 | CC#N.CC(C1=CC=CC=C1)CC(C2=CC=CC=C2)CC(C3=CC=CC=C3)CC(C4=CC=CC=C4)CC(C5=CC=CC=C5)CC(C6=CC=CC=C6)CC(C7=CC=CC=C7)CC(C8=CC=CC=C8)CC(C9=CC=CC=C9)CC(C%10=CC=CC=C%10)CC(C%11=CC=CC=C%11)CC(C%12=CC=CC=C%12)CC(C%13=CC=CC=C%13)CC(C%14=CC=CC=C%14)CC(C%15=CC=CC=C%15)CC(C%16=CC=CC=C%16)CC(C%17=CC=CC=C%17)CC(C)(C)C%18=CC=CC=C%18
1.036666667 | 1.554236373 | 350 | TFC | C[Si](C)(O[Si](C)(C)C)O[Si](C)(C)C | 213.9993271 | 0.0005 | 20 | 19.1 | 41.1 | 0.55 | 0.37 | 0.786 | 3.5 | 37.5 | 11.9 | -0.34 | 7.5 | 8.8 | 3 | 2.142857143 | -0.1181013 | N#CC | CF | CC1=C(OC)C=C(C)C(Br)=C1 | 3.07454 | 50.168 | 22 | 11 | 2 | 11 | 9 | 1 | 1 | 1 | 0.090909091 | 9.23 | 9.23 | 161.1283364 | N#CC.CC1=C(OC)C=C(C)C(Br)=C1
1.074229692 | 1.67402734 | 500 | PDMS | CCO[Si](OCC)(OCC)CC[Si](OCC)(O[Si](OCC)(OCC)CC[Si](OCC)(OCC)OCC)OCC | 151.2 | 0.0756 | 10 | 22.55 | 32.04 | 0.505 | 0.55 | 0.792 | 1.6 | 33 | 14.5 | -0.82 | 7.4 | 6 | 10.9 | 0.179221384 | 0.06477728 | CO | CF | C1COC2=C(C=CC=C2O1)N | 1.04 | 41.8444 | 20 | 11 | 3 | 9 | 8 | 2 | 3 | 0 | 0 | 44.48 | 44.48 | 131.9792605 | CO.C1COC2=C(C=CC=C2O1)N
1.751755 | 1.773234201 | 280 |  |  | 658.6528 | 0.01628979 | 10 | 23.32 | 58.1 | 0.618 | 0.3 | 0.784 | 2.85 | 21 | 10 | -0.24 | 7.6 | 5.1 | 3.4 | 7.89 | 1.001436 | CC(C)=O | CF | CC(C1=CC=CC=C1)CC(C2=CC=CC=C2)CC(C3=CC=CC=C3)CC(C4=CC=CC=C4)CC(C)(C)C5=CC=CC=C5 | 11.6797 | 180.342 | 88 | 42 | 0 | 46 | 42 | 0 | 0 | 13 | 0.282608696 | 0 | 0 | 579.1586594 | CC(C)=O.CC(C1=CC=CC=C1)CC(C2=CC=CC=C2)CC(C3=CC=CC=C3)CC(C4=CC=CC=C4)CC(C)(C)C5=CC=CC=C5
0.998360656 | 1.523386201 | 350 | TFC | C[Si](C)(O[Si](C)(C)C)O[Si](C)(C)C | 153 | 0.0765 | 10 | 22.55 | 32.04 | 0.505 | 0.55 | 0.792 | 1.6 | 33 | 14.5 | -0.82 | 7.4 | 6 | 10.9 | 0.101115447 | -0.06797687 | CO | CF | NC1=CC(OC)=CC(OC)=C1 | 1.286 | 43.9584 | 22 | 11 | 3 | 11 | 8 | 2 | 3 | 2 | 0.181818182 | 44.48 | 44.48 | 144.3357194 | CO.NC1=CC(OC)=CC(OC)=C1
1 | 1.287140341 | 300 | Polyimide | O=C(C1=CC(C(N2C)=O)=C(C=C1)C2=O)C3=CC=C(C4=C3)C(N(C4=O)C5=CC=C(C=C5C)C6=CC=C(C=C6)C7=CC=C(C=C7)C)=O | 231 | 0.0005 | 10 | 22.55 | 32.04 | 0.505 | 0.55 | 0.792 | 1.6 | 33 | 14.5 | -0.82 | 7.4 | 6 | 10.9 | 1.54 | 0.9787394 | CO | CF | O=C1OC2=C(C=CC(N(CC)CC)=C2)C(C)=C1 | 2.94762 | 70.782 | 34 | 17 | 3 | 17 | 14 | 2 | 3 | 3 | 0.166666667 | 33.45 | 33.45 | 219.5822539 | CO.O=C1OC2=C(C=CC(N(CC)CC)=C2)C(C)=C1
1.787077335 | 1.787077335 | 200 | Polybenzimidazole | CC1=CC(C2=NC3=CC(C4=CC(NC(C5=CC=CC=C5)=N6)=C6C=C4)=CC=C3N2)=CC=C1 | 151.59 | 0.075795 | 20 | 22.55 | 32.04 | 0.505 | 0.55 | 0.792 | 1.6 | 33 | 14.5 | -0.82 | 7.4 | 6 | 10.9 | 4.618653659 | -0.1176889 | CO | CF | C1=CC(=CC2=C1C=CN2)Cl | 2.8213 | 43.3087 | 16 | 10 | 2 | 6 | 8 | 0 | 0 | 0 | 0 | 15.79 | 15.79 | 116.0734157 | CO.C1=CC(=CC2=C1C=CN2)Cl
1 | 1.274287156 | 150 | Polyimide | O=C(C1=CC(C(N2C)=O)=C(C=C1)C2=O)C3=CC=C(C4=C3)C(N(C4=O)C5=CC=C(C=C5C)C6=CC=C(C=C6)C7=CC=C(C=C7)C)=O | 122 | 0.0005 | 20 | 22.55 | 32.04 | 0.505 | 0.55 | 0.792 | 1.6 | 33 | 14.5 | -0.82 | 7.4 | 6 | 10.9 | 0.7475 | 0.6427427 | CO | CF | COC1=CC=CC=C1C | 2.00362 | 37.731 | 19 | 9 | 1 | 10 | 8 | 1 | 1 | 1 | 0.111111111 | 9.23 | 9.23 | 124.5487319 | CO.COC1=CC=CC=C1C
1.048979592 | 1.673346693 | 500 | PDMS | CCO[Si](OCC)(OCC)CC[Si](OCC)(O[Si](OCC)(OCC)CC[Si](OCC)(OCC)OCC)OCC | 201.1 | 0.0005 | 20 | 21.79 | 60.1 | 0.624 | 1.96 | 0.786 | 1.68 | 22 | 11.5 | 0.26 | 7.7 | 3 | 8 | 0.081400081 | -0.2592861 | CC(O)C | CF | C1=CC=C(C=C1)C(CBr)O | 2.1149 | 45.1958 | 19 | 10 | 2 | 9 | 8 | 1 | 1 | 2 | 0.2 | 20.23 | 20.23 | 143.8323512 | CC(O)C.C1=CC=C(C=C1)C(CBr)O
1 | 1.287140341 | 300 | Polyimide | O=C(C1=CC(C(N2C)=O)=C(C=C1)C2=O)C3=CC=C(C4=C3)C(N(C4=O)C5=CC=C(C=C5C)C6=CC=C(C=C6)C7=CC=C(C=C7)C)=O | 116.16 | 0.0005 | 20 | 22.55 | 32.04 | 0.505 | 0.55 | 0.792 | 1.6 | 33 | 14.5 | -0.82 | 7.4 | 6 | 10.9 | 1.23 | 0.9264777 | CO | CF | C#Cc1ccc(C)cc1 | 1.97632 | 39.114 | 17 | 9 | 0 | 8 | 9 | 0 | 0 | 0 | 0 | 0 | 0 | 127.7815723 | CO.C#Cc1ccc(C)cc1
1.013769363 | 1.331319235 | 300 | Polyimide | O=C(C1=CC(C(N2C)=O)=C(C=C1)C2=O)C3=CC=C(C4=C3)C(N(C4=O)C5=CC=C(C=C5C)C6=CC=C(C=C6)C7=CC=C(C=C7)C)=O | 316.9986282 | 0.0005 | 20 | 23.75 | 88.1 | 0.677 | 0.46 | 0.902 | 1.78 | 6 | 9.1 | 0.73 | 7.7 | 2.6 | 3.5 | 0.27 | 0.8145714 | CC(OCC)=O | CF | OC(CC1=C(C=CC=C1)NC2=C(C=CC=C2Cl)Cl)=O | 4.3641 | 77.5265 | 30 | 19 | 5 | 11 | 14 | 2 | 2 | 4 | 0.2 | 49.33 | 49.33 | 244.7314721 | CC(OCC)=O.OC(CC1=C(C=CC=C1)NC2=C(C=CC=C2Cl)Cl)=O
1.751755 | 1.773234201 | 600 |  |  | 108.2691 | 0.002387858 | 20 | 21.79 | 88.2 | 0.72 | 0.36 | 0.74 | 1.68 | 22 | 11.5 | 0.26 | 7.7 | 3 | 8 | 0.35 | -0.168769 | CC(O)C | CF | O=C(C(C)N1)NC(C)C1=O | -0.9906 | 35.2094 | 20 | 10 | 4 | 10 | 6 | 2 | 2 | 0 | 0 | 58.2 | 58.2 | 134.2769685 | CC(O)C.O=C(C(C)N1)NC(C)C1=O
1.013769363 | 1.331319235 | 300 | Polyimide | O=C(C1=CC(C(N2C)=O)=C(C=C1)C2=O)C3=CC=C(C4=C3)C(N(C4=O)C5=CC=C(C=C5C)C6=CC=C(C=C6)C7=CC=C(C=C7)C)=O | 122 | 0.0005 | 20 | 23.75 | 88.1 | 0.677 | 0.46 | 0.902 | 1.78 | 6 | 9.1 | 0.73 | 7.7 | 2.6 | 3.5 | 0.27 | 0.292302 | CC(OCC)=O | CF | OC1=CC(C)=CC=C1C | 2.00904 | 37.5808 | 19 | 9 | 1 | 10 | 8 | 1 | 1 | 0 | 0 | 20.23 | 20.23 | 124.5487319 | CC(OCC)=O.OC1=CC(C)=CC=C1C
1.135135135 | 1.674013921 | 500 | PDMS | CCO[Si](OCC)(OCC)CC[Si](OCC)(O[Si](OCC)(OCC)CC[Si](OCC)(OCC)OCC)OCC | 144.0687483 | 0.0005 | 20 | 23.32 | 58.1 | 0.618 | 0.3 | 0.784 | 2.85 | 21 | 10 | -0.24 | 7.6 | 5.1 | 3.4 | 2.314814815 | 0.2761658 | CC(C)=O | CF | C1(C2=CC=CC=C2)=NC=CN1 | 2.0767 | 44.0237 | 19 | 11 | 2 | 8 | 9 | 0 | 1 | 1 | 0.083333333 | 28.68 | 28.68 | 126.5186345 | CC(C)=O.C1(C2=CC=CC=C2)=NC=CN1
1.751755 | 1.773234201 | 600 |  |  | 184.1000484 | 0.002387858 | 20 | 26.4 | 86.1 | 0.685 | 0.46 | 0.854 | 1.38 | 6.97 | 16.9 | 1.01 | 16.9 | 5 | 4.3 | 10.33 | 0.4743604 | CC1CCCO1 | CF | O=C(CC1=CC=CC=C1)C2=CC=CC=C2 | 3.112 | 60.9185 | 27 | 15 | 1 | 12 | 14 | 1 | 1 | 3 | 0.1875 | 17.07 | 17.07 | 194.5223485 | CC1CCCO1.O=C(CC1=CC=CC=C1)C2=CC=CC=C2
1.606425703 | 1.606425703 | 200 | Polybenzimidazole | CC1=CC(C2=NC3=CC(C4=CC(NC(C5=CC=CC=C5)=N6)=C6C=C4)=CC=C3N2)=CC=C1 | 185.9680269 | 0.0005 | 20 | 23.32 | 58.1 | 0.618 | 0.3 | 0.784 | 2.85 | 21 | 10 | -0.24 | 7.6 | 5.1 | 3.4 | 2.960758377 | 0.2931319 | CC(C)=O | CF | COC1=CC=C(Br)C=C1 | 2.4577 | 40.694 | 16 | 9 | 2 | 7 | 7 | 1 | 1 | 1 | 0.111111111 | 9.23 | 9.23 | 126.536366 | CC(C)=O.COC1=CC=C(Br)C=C1
1.751755 | 1.773234201 | 350 |  |  | 342.69 | 0.002387858 | 20 | 19.1 | 41.1 | 0.55 | 0.37 | 0.786 | 3.5 | 37.5 | 11.9 | -0.34 | 7.5 | 8.8 | 3 | 0.5 | 0.5583087 | CC#N | CF | P(C1=CC=CC=C1)(C2=CC=CC=C2)C3=CC=CC=C3 | 3.4448 | 85.148 | 34 | 19 | 1 | 15 | 18 | 0 | 0 | 3 | 0.142857143 | 0 | 13.59 | 246.2139396 | CC#N.P(C1=CC=CC=C1)(C2=CC=CC=C2)C3=CC=CC=C3
0.9650153 | 1.546458739 | 500 |  |  | 785.9 | 0.002387858 | 20 | 19.1 | 41.1 | 0.55 | 0.37 | 0.786 | 3.5 | 37.5 | 11.9 | -0.34 | 7.5 | 8.8 | 3 | 7.29 | 0.9628257 | CC#N | CF | CC(C1=CC=CC=C1)CC(C2=CC=CC=C2)CC(C3=CC=CC=C3)CC(C4=CC=CC=C4)CC(C5=CC=CC=C5)CC(C)(C)C6=CC=CC=C6 | 13.8536 | 214.142 | 104 | 50 | 0 | 54 | 50 | 0 | 0 | 16 | 0.290909091 | 0 | 0 | 686.3607054 | CC#N.CC(C1=CC=CC=C1)CC(C2=CC=CC=C2)CC(C3=CC=CC=C3)CC(C4=CC=CC=C4)CC(C5=CC=CC=C5)CC(C)(C)C6=CC=CC=C6
1.058925477 | 1.279559822 | 300 | Polyimide | O=C(C1=CC(C(N2C)=O)=C(C=C1)C2=O)C3=CC=C(C4=C3)C(N(C4=O)C5=CC=C(C=C5C)C6=CC=C(C=C6)C7=CC=C(C=C7)C)=O | 520.141944 | 0.0005 | 20 | 23.32 | 58.1 | 0.618 | 0.3 | 0.784 | 2.85 | 21 | 10 | -0.24 | 7.6 | 5.1 | 3.4 | 1.69 | 1.001005 | CC(C)=O | CF | CC1CC2C3CCC4=CC(=O)C=CC4(C3(C(CC2(C1(C(=O)CCl)OC(=O)C5=CC=CO5)C)O)Cl)C | 4.8692 | 130.2283 | 65 | 35 | 8 | 30 | 27 | 6 | 6 | 4 | 0.102564103 | 93.81 | 93.81 | 467.5740504 | CC(C)=O.CC1CC2C3CCC4=CC(=O)C=CC4(C3(C(CC2(C1(C(=O)CCl)OC(=O)C5=CC=CO5)C)O)Cl)C
1.751755 | 1.773234201 | 600 |  |  | 184.1000484 | 0.002387858 | 20 | 26.4 | 72.11 | 0.6 | 0.55 | 0.887 | 1.69 | 7.58 | 9.1 | 0.46 | 8.2 | 2.8 | 3.9 | 5.61 | 0.3607832 | C1CCCO1 | CF | O=C(CC1=CC=CC=C1)C2=CC=CC=C2 | 3.112 | 60.9185 | 27 | 15 | 1 | 12 | 14 | 1 | 1 | 3 | 0.1875 | 17.07 | 17.07 | 194.5223485 | C1CCCO1.O=C(CC1=CC=CC=C1)C2=CC=CC=C2
1.074229692 | 1.67402734 | 500 | PDMS | CCO[Si](OCC)(OCC)CC[Si](OCC)(O[Si](OCC)(OCC)CC[Si](OCC)(OCC)OCC)OCC | 151.06 | 0.07553 | 10 | 22.55 | 32.04 | 0.505 | 0.55 | 0.792 | 1.6 | 33 | 14.5 | -0.82 | 7.4 | 6 | 10.9 | 0.179221384 | 0.6256257 | CO | CF | CC(=O)NC1=CC=C(C=C1)O | 1.3506 | 42.4105 | 20 | 11 | 3 | 9 | 8 | 2 | 2 | 1 | 0.090909091 | 49.33 | 49.33 | 141.6992605 | CO.CC(=O)NC1=CC=C(C=C1)O
1 | 1.274287156 | 150 | Polyimide | O=C(C1=CC(C(N2C)=O)=C(C=C1)C2=O)C3=CC=C(C4=C3)C(N(C4=O)C5=CC=C(C=C5C)C6=CC=C(C=C6)C7=CC=C(C=C7)C)=O | 149.15 | 0.0005 | 10 | 22.55 | 32.04 | 0.505 | 0.55 | 0.792 | 1.6 | 33 | 14.5 | -0.82 | 7.4 | 6 | 10.9 | 0.88 | 0.7985203 | CO | CF | C1=CC2=C(C=C1N)NC(=O)N2 | 0.4384 | 43.3318 | 18 | 11 | 4 | 7 | 7 | 1 | 2 | 0 | 0 | 74.67 | 74.67 | 114.3501106 | CO.C1=CC2=C(C=C1N)NC(=O)N2
1.773234201 | 1.773234201 | 200 | Polybenzimidazole | CC1=CC(C2=NC3=CC(C4=CC(NC(C5=CC=CC=C5)=N6)=C6C=C4)=CC=C3N2)=CC=C1 | 152.06 | 0.0005 | 20 | 19.1 | 41.1 | 0.55 | 0.37 | 0.786 | 3.5 | 37.5 | 11.9 | -0.34 | 7.5 | 8.8 | 3 | 3.677248677 | 0.7323795 | N#CC | CF | NC1=CC=CC([N+]([O-])=O)=C1C | 1.48542 | 42.2458 | 19 | 11 | 4 | 8 | 7 | 2 | 3 | 1 | 0.090909091 | 69.16 | 69.16 | 135.4000359 | N#CC.NC1=CC=CC([N+]([O-])=O)=C1C
1.135135135 | 1.674013921 | 500 | PDMS | CCO[Si](OCC)(OCC)CC[Si](OCC)(O[Si](OCC)(OCC)CC[Si](OCC)(OCC)OCC)OCC | 329.7945517 | 0.0005 | 20 | 23.32 | 58.1 | 0.618 | 0.3 | 0.784 | 2.85 | 21 | 10 | -0.24 | 7.6 | 5.1 | 3.4 | 2.314814815 | -0.03414085 | CC(C)=O | CF | O=[N+](C1=C(Br)SC(Br)=C1[N+]([O-])=O)[O-] | 3.0895 | 53.0278 | 13 | 13 | 9 | 0 | 4 | 4 | 5 | 2 | 0.153846154 | 86.28 | 114.52 | 158.1687972 | CC(C)=O.O=[N+](C1=C(Br)SC(Br)=C1[N+]([O-])=O)[O-]
1.108183079 | 1.674270557 | 500 | PDMS | CCO[Si](OCC)(OCC)CC[Si](OCC)(O[Si](OCC)(OCC)CC[Si](OCC)(OCC)OCC)OCC | 333.9 | 0.0005 | 20 | 19.1 | 41.1 | 0.55 | 0.37 | 0.786 | 3.5 | 37.5 | 11.9 | -0.34 | 7.5 | 8.8 | 3 | 2.328042328 | 0.5279586 | N#CC | CF | CNCC[C@@H](C1=CC=CS1)OC2=CC=CC3=CC=CC=C32.Cl | 5.0527 | 97.4277 | 42 | 22 | 4 | 20 | 18 | 1 | 3 | 6 | 0.260869565 | 21.26 | 49.5 | 293.7231425 | N#CC.CNCC[C@@H](C1=CC=CS1)OC2=CC=CC3=CC=CC=C32.Cl
1.055325035 | 1.670148433 | 500 | PDMS | CCO[Si](OCC)(OCC)CC[Si](OCC)(O[Si](OCC)(OCC)CC[Si](OCC)(OCC)OCC)OCC | 123.0684139 | 0.0005 | 20 | 22.32 | 46.1 | 0.52 | 1.07 | 1.044 | 1.7 | 24 | 13.4 | -0.32 | 7.7 | 4.3 | 9.5 | 0.244542261 | 0.01902854 | CCO | CF | NC1=CC=C(OC)C=C1 | 1.2774 | 37.4064 | 18 | 9 | 2 | 9 | 7 | 1 | 2 | 1 | 0.111111111 | 35.25 | 35.25 | 118.2495073 | CCO.NC1=CC=C(OC)C=C1
1.013769363 | 1.331319235 | 300 | Polyimide | O=C(C1=CC(C(N2C)=O)=C(C=C1)C2=O)C3=CC=C(C4=C3)C(N(C4=O)C5=CC=C(C=C5C)C6=CC=C(C=C6)C7=CC=C(C=C7)C)=O | 204 | 0.0005 | 20 | 23.75 | 88.1 | 0.677 | 0.46 | 0.902 | 1.78 | 6 | 9.1 | 0.73 | 7.7 | 2.6 | 3.5 | 0.27 | 0.6194778 | CC(OCC)=O | CF | CC(C)C1=CC(=CC(=C1)C(C)C)C(C)C | 5.0568 | 68.709 | 39 | 15 | 0 | 24 | 15 | 0 | 0 | 3 | 0.2 | 0 | 0 | 236.8304015 | CC(OCC)=O.CC(C)C1=CC(=CC(=C1)C(C)C)C(C)C
1.773234201 | 1.773234201 | 200 | Polybenzimidazole | CC1=CC(C2=NC3=CC(C4=CC(NC(C5=CC=CC=C5)=N6)=C6C=C4)=CC=C3N2)=CC=C1 | 236 | 0.0005 | 20 | 19.1 | 41.1 | 0.55 | 0.37 | 0.786 | 3.5 | 37.5 | 11.9 | -0.34 | 7.5 | 8.8 | 3 | 3.677248677 | 0.5157715 | N#CC | CF | BrC1=CC=CC=C1Br | 3.2116 | 41.842 | 12 | 8 | 2 | 4 | 6 | 0 | 0 | 0 | 0 | 0 | 0 | 119.7337731 | N#CC.BrC1=CC=CC=C1Br
0.842639594 | 1.4625323 | 200 | Polyimide | O=C(C1=CC(C(N2C)=O)=C(C=C1)C2=O)C3=CC=C(C4=C3)C(N(C4=O)C5=CC=C(C=C5C)C6=CC=C(C=C6)C7=CC=C(C=C7)C)=O | 189.01 | 0.0005 | 10 | 22.55 | 32.04 | 0.505 | 0.55 | 0.792 | 1.6 | 33 | 14.5 | -0.82 | 7.4 | 6 | 10.9 | 0.95 | 0.3792712 | CO | CF | COc1ncc(Br)cn1 | 1.2477 | 36.284 | 14 | 9 | 4 | 5 | 5 | 1 | 3 | 1 | 0.111111111 | 35.01 | 35.01 | 113.9379167 | CO.COc1ncc(Br)cn1
0.884422111 | 1.340724654 | 300 | Polyimide | O=C(C1=CC(C(N2C)=O)=C(C=C1)C2=O)C3=CC=C(C4=C3)C(N(C4=O)C5=CC=C(C=C5C)C6=CC=C(C=C6)C7=CC=C(C=C7)C)=O | 214 | 0.0005 | 20 | 19.1 | 41.1 | 0.55 | 0.37 | 0.786 | 3.5 | 37.5 | 11.9 | -0.34 | 7.5 | 8.8 | 3 | 1.38 | 0.922151 | N#CC | CF | COC1=CC(C2=CC=CC(OC)=C2)=CC=C1 | 3.3708 | 64.982 | 30 | 16 | 2 | 14 | 14 | 2 | 2 | 3 | 0.176470588 | 18.46 | 18.46 | 205.9490344 | N#CC.COC1=CC(C2=CC=CC(OC)=C2)=CC=C1
1.006956522 | 1.331732545 | 300 | Polyimide | O=C(C1=CC(C(N2C)=O)=C(C=C1)C2=O)C3=CC=C(C4=C3)C(N(C4=O)C5=CC=C(C=C5C)C6=CC=C(C=C6)C7=CC=C(C=C7)C)=O | 138 | 0.0005 | 20 | 22.32 | 46.1 | 0.52 | 1.07 | 1.044 | 1.7 | 24 | 13.4 | -0.32 | 7.7 | 4.3 | 9.5 | 0.85 | 0.4081409 | CCO | CF | C1=CC=C(C=C1)C(CO)O | 0.7123 | 38.4876 | 20 | 10 | 2 | 10 | 8 | 2 | 2 | 2 | 0.2 | 40.46 | 40.46 | 133.3389589 | CCO.C1=CC=C(C=C1)C(CO)O
0.842639594 | 1.4625323 | 200 | Polyimide | O=C(C1=CC(C(N2C)=O)=C(C=C1)C2=O)C3=CC=C(C4=C3)C(N(C4=O)C5=CC=C(C=C5C)C6=CC=C(C=C6)C7=CC=C(C=C7)C)=O | 218.03 | 0.0005 | 20 | 22.55 | 32.04 | 0.505 | 0.55 | 0.792 | 1.6 | 33 | 14.5 | -0.82 | 7.4 | 6 | 10.9 | 0.81 | 0.3465876 | CO | CF | Cc1ccc(I)cc1 | 2.59962 | 43.896 | 15 | 8 | 1 | 7 | 7 | 0 | 0 | 0 | 0 | 0 | 0 | 123.7393218 | CO.Cc1ccc(I)cc1
0.842639594 | 1.4625323 | 200 | Polyimide | O=C(C1=CC(C(N2C)=O)=C(C=C1)C2=O)C3=CC=C(C4=C3)C(N(C4=O)C5=CC=C(C=C5C)C6=CC=C(C=C6)C7=CC=C(C=C7)C)=O | 215.05 | 0.0005 | 10 | 22.55 | 32.04 | 0.505 | 0.55 | 0.792 | 1.6 | 33 | 14.5 | -0.82 | 7.4 | 6 | 10.9 | 0.95 | 0.4043995 | CO | CF | BrC1=CC=C(C(OC)=O)C=C1 | 2.2357 | 45.4815 | 18 | 11 | 3 | 7 | 8 | 2 | 2 | 1 | 0.090909091 | 26.3 | 26.3 | 149.9861192 | CO.BrC1=CC=C(C(OC)=O)C=C1
1.751755 | 1.773234201 | 280 |  |  | 822.5696 | 0.002387858 | 20 | 28.53 | 92.1 | 0.697 | 0.59 | 0.867 | 0.36 | 2.4 | 8.9 | 2.69 | 8.8 | 0.7 | 1 | 2.97 | 0.9624878 | CC1=CC=CC=C1 | CF | CC(C1=CC=CC=C1)CC(C2=CC=CC=C2)CC(C3=CC=CC=C3)CC(C4=CC=CC=C4)CC(C5=CC=CC=C5)CC(C6=CC=CC=C6)CC(C7=CC=CC=C7)CC(C8=CC=CC=C8)CC(C9=CC=CC=C9)CC(C%10=CC=CC=C%10)CC(C%11=CC=CC=C%11)CC(C)(C)C%12=CC=CC=C%12 | 26.897 | 416.942 | 200 | 98 | 0 | 102 | 98 | 0 | 0 | 34 | 0.311926606 | 0 | 0 | 1329.572981 | CC1=CC=CC=C1.CC(C1=CC=CC=C1)CC(C2=CC=CC=C2)CC(C3=CC=CC=C3)CC(C4=CC=CC=C4)CC(C5=CC=CC=C5)CC(C6=CC=CC=C6)CC(C7=CC=CC=C7)CC(C8=CC=CC=C8)CC(C9=CC=CC=C9)CC(C%10=CC=CC=C%10)CC(C%11=CC=CC=C%11)CC(C)(C)C%12=CC=CC=C%12
1.751755 | 1.773234201 | 250 |  |  | 822.5696 | 0.002387858 | 30 | 22.32 | 46.1 | 0.52 | 1.07 | 1.044 | 1.7 | 24 | 13.4 | -0.32 | 7.7 | 4.3 | 9.5 | 0.16 | 0.5617343 | CCO | CF | CC(C1=CC=CC=C1)CC(C2=CC=CC=C2)CC(C3=CC=CC=C3)CC(C4=CC=CC=C4)CC(C5=CC=CC=C5)CC(CC(C(C)(C)C(C6=CC=CC=C6)(C)C)C7=CC=CC=C7)C8=CC=CC=C8 | 18.8375 | 290.906 | 142 | 68 | 0 | 74 | 68 | 0 | 0 | 22 | 0.293333333 | 0 | 0 | 935.3567678 | CCO.CC(C1=CC=CC=C1)CC(C2=CC=CC=C2)CC(C3=CC=CC=C3)CC(C4=CC=CC=C4)CC(C5=CC=CC=C5)CC(CC(C(C)(C)C(C6=CC=CC=C6)(C)C)C7=CC=CC=C7)C8=CC=CC=C8
1 | 1.19 | 300 | Polyimide | O=C(C1=CC(C(N2C)=O)=C(C=C1)C2=O)C3=CC=C(C4=C3)C(N(C4=O)C5=CC=C(C=C5C)C6=CC=C(C=C6)C7=CC=C(C=C7)C)=O | 228.0786442 | 0.0005 | 20 | 20.3 | 86.2 | 0.748 | 0.39 | 0.655 | 0 | 0.39 | 7.5 | 3.5 | 7.5 | 0 | 0 | 0.225 | -0.1595385 | CCCCCCC | CF | O=C(C1=CC=CC=C1)C2=CC=C(OC)C=C2O | 2.6318 | 64.5333 | 29 | 17 | 3 | 12 | 14 | 3 | 3 | 3 | 0.166666667 | 46.53 | 46.53 | 212.1028024 | CCCCCCC.O=C(C1=CC=CC=C1)C2=CC=C(OC)C=C2O
0.884422111 | 1.340724654 | 300 | Polyimide | O=C(C1=CC(C(N2C)=O)=C(C=C1)C2=O)C3=CC=C(C4=C3)C(N(C4=O)C5=CC=C(C=C5C)C6=CC=C(C=C6)C7=CC=C(C=C7)C)=O | 219.3 | 0.0005 | 20 | 19.1 | 41.1 | 0.55 | 0.37 | 0.786 | 3.5 | 37.5 | 11.9 | -0.34 | 7.5 | 8.8 | 3 | 1.38 | 0.9658998 | N#CC | CF | C1=CC=C(C=C1)NC2=CC=CC3=CC=CC=C32 | 4.5834 | 73.6727 | 30 | 17 | 1 | 13 | 16 | 0 | 1 | 2 | 0.105263158 | 12.03 | 12.03 | 205.4279347 | N#CC.C1=CC=C(C=C1)NC2=CC=CC3=CC=CC=C32
1.751755 | 1.773234201 | 280 |  |  | 348.1576 | 0.01628979 | 10 | 19.1 | 41.1 | 0.55 | 0.37 | 0.786 | 3.5 | 37.5 | 11.9 | -0.34 | 7.5 | 8.8 | 3 | 11.12 | 0.8418302 | CC#N | CF | CC(C1=CC=CC=C1)CC(C2=CC=CC=C2)CC(C)(C)C3=CC=CC=C3 | 7.3319 | 112.742 | 56 | 26 | 0 | 30 | 26 | 0 | 0 | 7 | 0.25 | 0 | 0 | 364.7545674 | CC#N.CC(C1=CC=CC=C1)CC(C2=CC=CC=C2)CC(C)(C)C3=CC=CC=C3
1.01141925 | 1.406861831 | 350 | TFC | C[Si](C)(O[Si](C)(C)C)O[Si](C)(C)C | 122 | 0.0005 | 20 | 20.3 | 86.2 | 0.748 | 0.39 | 0.655 | 0 | 0.39 | 7.5 | 3.5 | 7.5 | 0 | 0 | 7.156084656 | -0.1368335 | CCCCCCC | CF | OC1=CC(C)=CC=C1C | 2.00904 | 37.5808 | 19 | 9 | 1 | 10 | 8 | 1 | 1 | 0 | 0 | 20.23 | 20.23 | 124.5487319 | CCCCCCC.OC1=CC(C)=CC=C1C
1 | 1.483774552 | 350 | TFC | C[Si](C)(O[Si](C)(C)C)O[Si](C)(C)C | 120 | 0.0005 | 20 | 23.75 | 88.1 | 0.677 | 0.46 | 0.902 | 1.78 | 6 | 9.1 | 0.73 | 7.7 | 2.6 | 3.5 | 3.897707231 | -0.02696901 | CC(OCC)=O | CF | CCCC1=CC=CC=C1 | 2.6391 | 40.437 | 21 | 9 | 0 | 12 | 9 | 0 | 0 | 2 | 0.222222222 | 0 | 0 | 133.0544902 | CC(OCC)=O.CCCC1=CC=CC=C1
1 | 1.274287156 | 150 | Polyimide | O=C(C1=CC(C(N2C)=O)=C(C=C1)C2=O)C3=CC=C(C4=C3)C(N(C4=O)C5=CC=C(C=C5C)C6=CC=C(C=C6)C7=CC=C(C=C7)C)=O | 231 | 0.0005 | 10 | 22.55 | 32.04 | 0.505 | 0.55 | 0.792 | 1.6 | 33 | 14.5 | -0.82 | 7.4 | 6 | 10.9 | 0.88 | 0.9705777 | CO | CF | O=C1OC2=C(C=CC(N(CC)CC)=C2)C(C)=C1 | 2.94762 | 70.782 | 34 | 17 | 3 | 17 | 14 | 2 | 3 | 3 | 0.166666667 | 33.45 | 33.45 | 219.5822539 | CO.O=C1OC2=C(C=CC(N(CC)CC)=C2)C(C)=C1
1.086486486 | 1.807038835 | 300 | Polyimide | O=C(C1=CC(C(N2C)=O)=C(C=C1)C2=O)C3=CC=C(C4=C3)C(N(C4=O)C5=CC=C(C=C5C)C6=CC=C(C=C6)C7=CC=C(C=C7)C)=O | 178.23 | 0.0005 | 20 | 36.76 | 73.1 | 0.666 | 0.8 | 0.937 | 3.8 | 37 | 12.1 | -0.74 | 8.5 | 6.7 | 5.5 | 0.9 | 0.5829353 | O=CN(C)C | CF | C(#Cc1ccccc1)c1ccccc1 | 3.0864 | 58.864 | 24 | 14 | 0 | 10 | 14 | 0 | 0 | 0 | 0 | 0 | 0 | 183.0956626 | O=CN(C)C.C(#Cc1ccccc1)c1ccccc1
1.751755 | 1.773234201 | 600 |  |  | 822.5696 | 0.01628979 | 10 | 28.53 | 92.1 | 0.697 | 0.59 | 0.867 | 0.36 | 2.4 | 8.9 | 2.69 | 8.8 | 0.7 | 1 | 2.42 | 0.9849387 | CC1=CC=CC=C1 | CF | CC(C1=CC=CC=C1)CC(C2=CC=CC=C2)CC(C3=CC=CC=C3)CC(C4=CC=CC=C4)CC(C5=CC=CC=C5)CC(C6=CC=CC=C6)CC(C7=CC=CC=C7)CC(C8=CC=CC=C8)CC(C9=CC=CC=C9)CC(C%10=CC=CC=C%10)CC(C%11=CC=CC=C%11)CC(C%12=CC=CC=C%12)CC(C)(C)C%13=CC=CC=C%13 | 29.0709 | 450.742 | 216 | 106 | 0 | 110 | 106 | 0 | 0 | 37 | 0.313559322 | 0 | 0 | 1436.775027 | CC1=CC=CC=C1.CC(C1=CC=CC=C1)CC(C2=CC=CC=C2)CC(C3=CC=CC=C3)CC(C4=CC=CC=C4)CC(C5=CC=CC=C5)CC(C6=CC=CC=C6)CC(C7=CC=CC=C7)CC(C8=CC=CC=C8)CC(C9=CC=CC=C9)CC(C%10=CC=CC=C%10)CC(C%11=CC=CC=C%11)CC(C%12=CC=CC=C%12)CC(C)(C)C%13=CC=CC=C%13
1.751755 | 1.773234201 | 700 |  |  | 395.9722072 | 0.002387858 | 20 | 22.55 | 32.04 | 0.505 | 0.55 | 0.792 | 1.6 | 33 | 14.5 | -0.82 | 7.4 | 6 | 10.9 | 4.72 | 0.7943927 | CO | DE | CCN(CCC#N)C1=CC=C(C=C1)N=NC2=CC=C(C=C2)[N+](=O)[O-] | 4.75018 | 91.8314 | 41 | 24 | 7 | 17 | 17 | 2 | 6 | 7 | 0.28 | 94.89 | 94.89 | 302.2749573 | CO.CCN(CCC#N)C1=CC=C(C=C1)N=NC2=CC=C(C=C2)[N+](=O)[O-]
1.751755 | 1.773234201 | 600 |  |  | 204.35 | 0.002387858 | 20 | 24 | 72.11 | 0.525 | 0.43 | 0.85 | 2.78 | 18.5 | 9.3 | 0.29 | 7.8 | 4.4 | 2.5 | 3.03 | -0.03462001 | CC(CC)=O | CF | CCCCCCCCCCCCCC | 5.7074 | 66.752 | 44 | 14 | 0 | 30 | 14 | 0 | 0 | 11 | 0.846153846 | 0 | 0 | 250.7002521 | CC(CC)=O.CCCCCCCCCCCCCC
1.751755 | 1.773234201 | 250 |  |  | 281.932 | 0.002387858 | 40 | 28.53 | 92.1 | 0.697 | 0.59 | 0.867 | 0.36 | 2.4 | 8.9 | 2.69 | 8.8 | 0.7 | 1 | 3.02 | 0.7620969 | CC1=CC=CC=C1 | CF | CC1(C(OC)=O)CCC1(C(OC)=O)C | 1.1388 | 49.48 | 30 | 14 | 4 | 16 | 10 | 4 | 4 | 2 | 0.142857143 | 52.6 | 52.6 | 199.0478421 | CC1=CC=CC=C1.CC1(C(OC)=O)CCC1(C(OC)=O)C
1.773234201 | 1.773234201 | 200 | Polybenzimidazole | CC1=CC(C2=NC3=CC(C4=CC(NC(C5=CC=CC=C5)=N6)=C6C=C4)=CC=C3N2)=CC=C1 | 138 | 0.0005 | 20 | 19.1 | 41.1 | 0.55 | 0.37 | 0.786 | 3.5 | 37.5 | 11.9 | -0.34 | 7.5 | 8.8 | 3 | 3.677248677 | 0.5066516 | N#CC | CF | COC1=CC=C(C=C1)OC | 1.7038 | 39.546 | 20 | 10 | 2 | 10 | 8 | 2 | 2 | 2 | 0.2 | 18.46 | 18.46 | 133.3389589 | N#CC.COC1=CC=C(C=C1)OC
1.787077335 | 1.787077335 | 200 | Polybenzimidazole | CC1=CC(C2=NC3=CC(C4=CC(NC(C5=CC=CC=C5)=N6)=C6C=C4)=CC=C3N2)=CC=C1 | 205 | 0.1025 | 20 | 22.55 | 32.04 | 0.505 | 0.55 | 0.792 | 1.6 | 33 | 14.5 | -0.82 | 7.4 | 6 | 10.9 | 4.618653659 | 0.1288475 | CO | CF | CC1=CC(=NC(=C1)C(C)(C)C)C(C)(C)C | 3.98502 | 66.374 | 38 | 15 | 1 | 23 | 14 | 0 | 1 | 0 | 0 | 12.89 | 12.89 | 230.5311769 | CO.CC1=CC(=NC(=C1)C(C)(C)C)C(C)(C)C
0.842639594 | 1.4625323 | 200 | Polyimide | O=C(C1=CC(C(N2C)=O)=C(C=C1)C2=O)C3=CC=C(C4=C3)C(N(C4=O)C5=CC=C(C=C5C)C6=CC=C(C=C6)C7=CC=C(C=C7)C)=O | 140 | 0.0005 | 20 | 22.55 | 32.04 | 0.505 | 0.55 | 0.792 | 1.6 | 33 | 14.5 | -0.82 | 7.4 | 6 | 10.9 | 0.81 | 0.3930008 | CO | CF | C1=C(SC(=C1)C=O)C=O | 1.3731 | 35.094 | 13 | 9 | 3 | 4 | 6 | 2 | 3 | 2 | 0.222222222 | 34.14 | 62.38 | 114.6195539 | CO.C1=C(SC(=C1)C=O)C=O
1 | 1.287140341 | 300 | Polyimide | O=C(C1=CC(C(N2C)=O)=C(C=C1)C2=O)C3=CC=C(C4=C3)C(N(C4=O)C5=CC=C(C=C5C)C6=CC=C(C=C6)C7=CC=C(C=C7)C)=O | 334.0904677 | 0.0005 | 20 | 22.55 | 32.04 | 0.505 | 0.55 | 0.792 | 1.6 | 33 | 14.5 | -0.82 | 7.4 | 6 | 10.9 | 1.23 | 0.8483816 | CO | CF | FC(F)(F)C(C1=CC=C(C=C1)N)(C2=CC=C(C=C2)N)C(F)(F)F | 4.2617 | 74.5988 | 35 | 23 | 8 | 12 | 15 | 0 | 2 | 2 | 0.083333333 | 52.04 | 52.04 | 264.0634406 | CO.FC(F)(F)C(C1=CC=C(C=C1)N)(C2=CC=C(C=C2)N)C(F)(F)F
1.854443667 | 1.854443667 | 200 | Polybenzimidazole | CC1=CC(C2=NC3=CC(C4=CC(NC(C5=CC=CC=C5)=N6)=C6C=C4)=CC=C3N2)=CC=C1 | 164.2 | 0.0005 | 20 | 21.79 | 60.1 | 0.624 | 1.96 | 0.786 | 1.68 | 22 | 11.5 | 0.26 | 7.7 | 3 | 8 | 0.433862434 | 0.2118837 | CC(O)C | CF | CCC(C(=O)O)c1ccccc1 | 2.2648 | 47.1098 | 24 | 12 | 2 | 12 | 10 | 2 | 1 | 3 | 0.25 | 37.3 | 37.3 | 165.2944704 | CC(O)C.CCC(C(=O)O)c1ccccc1
1.033444816 | 1.371517398 | 350 | TFC | C[Si](C)(O[Si](C)(C)C)O[Si](C)(C)C | 253 | 0.0005 | 20 | 23.32 | 58.1 | 0.618 | 0.3 | 0.784 | 2.85 | 21 | 10 | -0.24 | 7.6 | 5.1 | 3.4 | 2.065696649 | 0.9207957 | CC(C)=O | CF | CC1=CC(NS(=O)(C2=CC=C(C=C2)N)=O)=NO1 | 1.36602 | 62.9029 | 28 | 17 | 7 | 11 | 10 | 3 | 5 | 3 | 0.166666667 | 98.22 | 106.6 | 199.6910857 | CC(C)=O.CC1=CC(NS(=O)(C2=CC=C(C=C2)N)=O)=NO1
1.086486486 | 1.807038835 | 300 | Polyimide | O=C(C1=CC(C(N2C)=O)=C(C=C1)C2=O)C3=CC=C(C4=C3)C(N(C4=O)C5=CC=C(C=C5C)C6=CC=C(C=C6)C7=CC=C(C=C7)C)=O | 244 | 0.0005 | 20 | 36.76 | 73.1 | 0.666 | 0.8 | 0.937 | 3.8 | 37 | 12.1 | -0.74 | 8.5 | 6.7 | 5.5 | 0.9 | 0.4539637 | O=CN(C)C | CF | O=C(C1=CC=C2C=C(C(OC)=O)C=CC2=C1)OC | 2.413 | 66.627 | 30 | 18 | 4 | 12 | 14 | 4 | 4 | 2 | 0.105263158 | 52.6 | 52.6 | 220.8930294 | O=CN(C)C.O=C(C1=CC=C2C=C(C(OC)=O)C=CC2=C1)OC
1.011494253 | 1.548379465 | 350 | TFC | C[Si](C)(O[Si](C)(C)C)O[Si](C)(C)C | 148.088815 | 0.0005 | 20 | 28.53 | 92.1 | 0.697 | 0.59 | 0.867 | 0.36 | 2.4 | 8.9 | 2.69 | 8.8 | 0.7 | 1 | 4.285714286 | 0.03290311 | CC1=CC=CC=C1 | CF | OC1CCCC2=C1C=CC=C2 | 2.0563 | 44.3398 | 23 | 11 | 1 | 12 | 10 | 1 | 1 | 0 | 0 | 20.23 | 20.23 | 146.7842434 | CC1=CC=CC=C1.OC1CCCC2=C1C=CC=C2
1.108183079 | 1.674270557 | 500 | PDMS | CCO[Si](OCC)(OCC)CC[Si](OCC)(O[Si](OCC)(OCC)CC[Si](OCC)(OCC)OCC)OCC | 135.14 | 0.0005 | 20 | 19.1 | 41.1 | 0.55 | 0.37 | 0.786 | 3.5 | 37.5 | 11.9 | -0.34 | 7.5 | 8.8 | 3 | 2.328042328 | 0.1567796 | N#CC | CF | C1=CC2=C(C=CN2)C=C1F | 2.307 | 38.2567 | 16 | 10 | 2 | 6 | 8 | 0 | 0 | 0 | 0 | 15.79 | 15.79 | 106.9299066 | N#CC.C1=CC2=C(C=CN2)C=C1F
0.842639594 | 1.4625323 | 200 | Polyimide | O=C(C1=CC(C(N2C)=O)=C(C=C1)C2=O)C3=CC=C(C4=C3)C(N(C4=O)C5=CC=C(C=C5C)C6=CC=C(C=C6)C7=CC=C(C=C7)C)=O | 144.17 | 0.0005 | 10 | 22.55 | 32.04 | 0.505 | 0.55 | 0.792 | 1.6 | 33 | 14.5 | -0.82 | 7.4 | 6 | 10.9 | 0.95 | 0.6798589 | CO | CF | Nc1cccc2ncccc12 | 1.817 | 46.1554 | 19 | 11 | 2 | 8 | 9 | 0 | 2 | 0 | 0 | 38.91 | 38.91 | 126.5186345 | CO.Nc1cccc2ncccc12
0.996441281 | 1.312207792 | 300 | Polyimide | O=C(C1=CC(C(N2C)=O)=C(C=C1)C2=O)C3=CC=C(C4=C3)C(N(C4=O)C5=CC=C(C=C5C)C6=CC=C(C=C6)C7=CC=C(C=C7)C)=O | 165.0226066 | 0.0005 | 20 | 26.4 | 86.1 | 0.685 | 0.46 | 0.854 | 1.38 | 6.97 | 16.9 | 1.01 | 16.9 | 5 | 4.3 | 0.43 | 0.3703626 | CC1CCCO1 | CF | O=C1NC2=C(C=CC=C2F)C1=O | 0.9605 | 39.3602 | 16 | 12 | 4 | 4 | 8 | 2 | 2 | 0 | 0 | 46.17 | 46.17 | 132.7739016 | CC1CCCO1.O=C1NC2=C(C=CC=C2F)C1=O
1 | 1.274287156 | 150 | Polyimide | O=C(C1=CC(C(N2C)=O)=C(C=C1)C2=O)C3=CC=C(C4=C3)C(N(C4=O)C5=CC=C(C=C5C)C6=CC=C(C=C6)C7=CC=C(C=C7)C)=O | 109 | 0.0005 | 10 | 22.55 | 32.04 | 0.505 | 0.55 | 0.792 | 1.6 | 33 | 14.5 | -0.82 | 7.4 | 6 | 10.9 | 0.88 | 0.4778065 | CO | CF | OC1=CC=CC=C1N | 0.9744 | 32.5192 | 15 | 8 | 2 | 7 | 6 | 1 | 2 | 0 | 0 | 46.25 | 46.25 | 100.953522 | CO.OC1=CC=CC=C1N
1.092437 | 1.738984567 | 500 | PDMS | CCO[Si](OCC)(OCC)CC[Si](OCC)(O[Si](OCC)(OCC)CC[Si](OCC)(OCC)OCC)OCC | 822.5696 | 0.002387858 | 40 | 23.32 | 58.1 | 0.618 | 0.3 | 0.784 | 2.85 | 21 | 10 | -0.24 | 7.6 | 5.1 | 3.4 | 0.73 | 0.8722901 | CC(C)=O | DE | CCCCCCCCCCCCCCCC(OCC(COC(CCCCCCCCCCCCCCC)=O)OC(CCCCCCCCCCCCCCC)=O)=O | 16.4285 | 242.734 | 155 | 57 | 6 | 98 | 51 | 6 | 6 | 47 | 0.839285714 | 78.9 | 78.9 | 935.4836902 | CC(C)=O.CCCCCCCCCCCCCCCC(OCC(COC(CCCCCCCCCCCCCCC)=O)OC(CCCCCCCCCCCCCCC)=O)=O
1 | 1.274287156 | 150 | Polyimide | O=C(C1=CC(C(N2C)=O)=C(C=C1)C2=O)C3=CC=C(C4=C3)C(N(C4=O)C5=CC=C(C=C5C)C6=CC=C(C=C6)C7=CC=C(C=C7)C)=O | 361.9789468 | 0.0005 | 20 | 22.55 | 32.04 | 0.505 | 0.55 | 0.792 | 1.6 | 33 | 14.5 | -0.82 | 7.4 | 6 | 10.9 | 0.7475 | 1.003646 | CO | CF | O=C(C1=C(F)C(F)=C(F)C(F)=C1F)C2=C(F)C(F)=C(F)C(F)=C2F | 4.3086 | 55.8965 | 24 | 24 | 11 | 0 | 13 | 1 | 1 | 2 | 0.08 | 17.07 | 17.07 | 237.9019528 | CO.O=C(C1=C(F)C(F)=C(F)C(F)=C1F)C2=C(F)C(F)=C(F)C(F)=C2F
1 | 1.287140341 | 300 | Polyimide | O=C(C1=CC(C(N2C)=O)=C(C=C1)C2=O)C3=CC=C(C4=C3)C(N(C4=O)C5=CC=C(C=C5C)C6=CC=C(C=C6)C7=CC=C(C=C7)C)=O | 160.1000484 | 0.0005 | 20 | 22.55 | 32.04 | 0.505 | 0.55 | 0.792 | 1.6 | 33 | 14.5 | -0.82 | 7.4 | 6 | 10.9 | 1.23 | 0.9299354 | CO | CF | NCCC1=CNC2=CC=CC=C12 | 1.6691 | 51.0571 | 24 | 12 | 2 | 12 | 10 | 0 | 1 | 2 | 0.153846154 | 41.81 | 41.81 | 146.4510787 | CO.NCCC1=CNC2=CC=CC=C12
1 | 1.287140341 | 300 | Polyimide | O=C(C1=CC(C(N2C)=O)=C(C=C1)C2=O)C3=CC=C(C4=C3)C(N(C4=O)C5=CC=C(C=C5C)C6=CC=C(C=C6)C7=CC=C(C=C7)C)=O | 102.13 | 0.0005 | 20 | 22.55 | 32.04 | 0.505 | 0.55 | 0.792 | 1.6 | 33 | 14.5 | -0.82 | 7.4 | 6 | 10.9 | 1.23 | 0.1150472 | CO | CF | C#Cc1ccccc1 | 1.6679 | 34.377 | 14 | 8 | 0 | 6 | 8 | 0 | 0 | 0 | 0 | 0 | 0 | 110.4855871 | CO.C#Cc1ccccc1
1 | 1.274287156 | 150 | Polyimide | O=C(C1=CC(C(N2C)=O)=C(C=C1)C2=O)C3=CC=C(C4=C3)C(N(C4=O)C5=CC=C(C=C5C)C6=CC=C(C=C6)C7=CC=C(C=C7)C)=O | 325.1314081 | 0.0005 | 10 | 22.55 | 32.04 | 0.505 | 0.55 | 0.792 | 1.6 | 33 | 14.5 | -0.82 | 7.4 | 6 | 10.9 | 0.88 | 1.006271 | CO | CF | O=C(N(OC(C12CC3CC(CC(C2)C3)C1)=O)C4=O)C5=C4C=CC=C5 | 2.9572 | 83.639 | 43 | 24 | 5 | 19 | 19 | 4 | 4 | 2 | 0.071428571 | 63.68 | 63.68 | 291.0367982 | CO.O=C(N(OC(C12CC3CC(CC(C2)C3)C1)=O)C4=O)C5=C4C=CC=C5
0.842639594 | 1.4625323 | 200 | Polyimide | O=C(C1=CC(C(N2C)=O)=C(C=C1)C2=O)C3=CC=C(C4=C3)C(N(C4=O)C5=CC=C(C=C5C)C6=CC=C(C=C6)C7=CC=C(C=C7)C)=O | 131.17 | 0.0005 | 10 | 22.55 | 32.04 | 0.505 | 0.55 | 0.792 | 1.6 | 33 | 14.5 | -0.82 | 7.4 | 6 | 10.9 | 0.95 | 0.4007526 | CO | CF | CC1=CC2=C(C=C1)NC=C2 | 2.47632 | 43.0357 | 19 | 10 | 1 | 9 | 9 | 0 | 0 | 0 | 0 | 15.79 | 15.79 | 118.1583329 | CO.CC1=CC2=C(C=C1)NC=C2
1 | 1.274287156 | 150 | Polyimide | O=C(C1=CC(C(N2C)=O)=C(C=C1)C2=O)C3=CC=C(C4=C3)C(N(C4=O)C5=CC=C(C=C5C)C6=CC=C(C=C6)C7=CC=C(C=C7)C)=O | 139 | 0.0005 | 10 | 22.55 | 32.04 | 0.505 | 0.55 | 0.792 | 1.6 | 33 | 14.5 | -0.82 | 7.4 | 6 | 10.9 | 0.88 | 0.2644018 | CO | CF | OC1=CC=CC([N+]([O-])=O)=C1 | 1.3004 | 34.7612 | 15 | 10 | 4 | 5 | 6 | 3 | 3 | 1 | 0.1 | 63.37 | 63.37 | 115.897517 | CO.OC1=CC=CC([N+]([O-])=O)=C1
1.751755 | 1.773234201 | 220 |  |  | 658.6528 | 0.01628979 | 5 | 23.75 | 88.1 | 0.677 | 0.46 | 0.902 | 1.78 | 6 | 9.1 | 0.73 | 7.7 | 2.6 | 3.5 | 5.36 | 0.9881403 | CC(OCC)=O | CF | CC(CCC=C(C)C)C1CCC2(C1(CCC34C2CCC5C3(C4)CCC(C5(C)C)OC(=O)C=CC6=CC(=C(C=C6)O)OC)C)C | 10.1474 | 178.2858 | 102 | 44 | 4 | 58 | 40 | 4 | 4 | 8 | 0.163265306 | 55.76 | 55.76 | 634.6992683 | CC(OCC)=O.CC(CCC=C(C)C)C1CCC2(C1(CCC34C2CCC5C3(C4)CCC(C5(C)C)OC(=O)C=CC6=CC(=C(C=C6)O)OC)C)C
0.842639594 | 1.4625323 | 200 | Polyimide | O=C(C1=CC(C(N2C)=O)=C(C=C1)C2=O)C3=CC=C(C4=C3)C(N(C4=O)C5=CC=C(C=C5C)C6=CC=C(C=C6)C7=CC=C(C=C7)C)=O | 109 | 0.0005 | 10 | 22.55 | 32.04 | 0.505 | 0.55 | 0.792 | 1.6 | 33 | 14.5 | -0.82 | 7.4 | 6 | 10.9 | 0.95 | 0.3126528 | CO | CF | Nc1cccc(O)c1 | 0.9744 | 32.5192 | 15 | 8 | 2 | 7 | 6 | 1 | 2 | 0 | 0 | 46.25 | 46.25 | 100.953522 | CO.Nc1cccc(O)c1
1 | 1.287140341 | 300 | Polyimide | O=C(C1=CC(C(N2C)=O)=C(C=C1)C2=O)C3=CC=C(C4=C3)C(N(C4=O)C5=CC=C(C=C5C)C6=CC=C(C=C6)C7=CC=C(C=C7)C)=O | 307.14514 | 0.0005 | 20 | 22.55 | 32.04 | 0.505 | 0.55 | 0.792 | 1.6 | 33 | 14.5 | -0.82 | 7.4 | 6 | 10.9 | 1.23 | 0.9995085 | CO | CF | CC(C)(C)C(CCC1=CC=C(C=C1)Cl)(CN2C=NC=N2)O | 3.3415 | 84.1998 | 43 | 21 | 5 | 22 | 16 | 1 | 4 | 5 | 0.227272727 | 50.94 | 50.94 | 282.5885867 | CO.CC(C)(C)C(CCC1=CC=C(C=C1)Cl)(CN2C=NC=N2)O
0.842639594 | 1.4625323 | 200 | Polyimide | O=C(C1=CC(C(N2C)=O)=C(C=C1)C2=O)C3=CC=C(C4=C3)C(N(C4=O)C5=CC=C(C=C5C)C6=CC=C(C=C6)C7=CC=C(C=C7)C)=O | 134.0731649 | 0.0005 | 20 | 22.55 | 32.04 | 0.505 | 0.55 | 0.792 | 1.6 | 33 | 14.5 | -0.82 | 7.4 | 6 | 10.9 | 0.81 | 0.8976857 | CO | CF | O[C@@H]1CCC2=C1C=CC=C2 | 1.6662 | 39.7228 | 20 | 10 | 1 | 10 | 9 | 1 | 1 | 0 | 0 | 20.23 | 20.23 | 129.4882582 | CO.O[C@@H]1CCC2=C1C=CC=C2
0.842639594 | 1.4625323 | 200 | Polyimide | O=C(C1=CC(C(N2C)=O)=C(C=C1)C2=O)C3=CC=C(C4=C3)C(N(C4=O)C5=CC=C(C=C5C)C6=CC=C(C=C6)C7=CC=C(C=C7)C)=O | 182 | 0.0005 | 20 | 22.55 | 32.04 | 0.505 | 0.55 | 0.792 | 1.6 | 33 | 14.5 | -0.82 | 7.4 | 6 | 10.9 | 0.81 | 0.5687131 | CO | CF | C1=CC(=C(C=C1C(=O)O)[N+](=O)[O-])N | 0.8752 | 44.4681 | 19 | 13 | 6 | 6 | 7 | 4 | 4 | 2 | 0.153846154 | 106.46 | 106.46 | 150.3440308 | CO.C1=CC(=C(C=C1C(=O)O)[N+](=O)[O-])N
1 | 1.274287156 | 150 | Polyimide | O=C(C1=CC(C(N2C)=O)=C(C=C1)C2=O)C3=CC=C(C4=C3)C(N(C4=O)C5=CC=C(C=C5C)C6=CC=C(C=C6)C7=CC=C(C=C7)C)=O | 93.13 | 0.0005 | 20 | 22.55 | 32.04 | 0.505 | 0.55 | 0.792 | 1.6 | 33 | 14.5 | -0.82 | 7.4 | 6 | 10.9 | 0.7475 | 0.2160543 | CO | CF | C1=CC=C(C=C1)N | 1.2688 | 30.8544 | 14 | 7 | 1 | 7 | 6 | 0 | 1 | 0 | 0 | 26.02 | 26.02 | 92.1632951 | CO.C1=CC=C(C=C1)N
1 | 1.287140341 | 300 | Polyimide | O=C(C1=CC(C(N2C)=O)=C(C=C1)C2=O)C3=CC=C(C4=C3)C(N(C4=O)C5=CC=C(C=C5C)C6=CC=C(C=C6)C7=CC=C(C=C7)C)=O | 170 | 0.0005 | 10 | 22.55 | 32.04 | 0.505 | 0.55 | 0.792 | 1.6 | 33 | 14.5 | -0.82 | 7.4 | 6 | 10.9 | 1.54 | 0.3353954 | CO | CF | Cc1cccc(Br)c1 | 2.75752 | 38.879 | 15 | 8 | 1 | 7 | 7 | 0 | 0 | 0 | 0 | 0 | 0 | 117.746139 | CO.Cc1cccc(Br)c1
0.842639594 | 1.4625323 | 200 | Polyimide | O=C(C1=CC(C(N2C)=O)=C(C=C1)C2=O)C3=CC=C(C4=C3)C(N(C4=O)C5=CC=C(C=C5C)C6=CC=C(C=C6)C7=CC=C(C=C7)C)=O | 195 | 0.0005 | 10 | 22.55 | 32.04 | 0.505 | 0.55 | 0.792 | 1.6 | 33 | 14.5 | -0.82 | 7.4 | 6 | 10.9 | 0.95 | 0.5905171 | CO | CF | Oc1c(Cl)cc(Cl)cc1Cl | 3.3524 | 43.1368 | 13 | 10 | 4 | 3 | 6 | 1 | 1 | 0 | 0 | 20.23 | 20.23 | 135.5899655 | CO.Oc1c(Cl)cc(Cl)cc1Cl
1.001792115 | 1.257242812 | 300 | Polyimide | O=C(C1=CC(C(N2C)=O)=C(C=C1)C2=O)C3=CC=C(C4=C3)C(N(C4=O)C5=CC=C(C=C5C)C6=CC=C(C=C6)C7=CC=C(C=C7)C)=O | 134 | 0.0005 | 20 | 19.4 | 88.2 | 0.72 | 0.36 | 0.74 | 1.4 | 2.6 | 7.4 | 1.05 | 14.8 | 4.3 | 5 | 0.42 | 0.1211694 | CC(C)(C)OC | CF | C1CC2=CC=CC=C2C1O | 1.6662 | 39.7228 | 20 | 10 | 1 | 10 | 9 | 1 | 1 | 0 | 0 | 20.23 | 20.23 | 129.4882582 | CC(C)(C)OC.C1CC2=CC=CC=C2C1O
0.9650153 | 1.546458739 | 500 |  |  | 822.5696 | 0.01628979 | 10 | 19.1 | 41.1 | 0.55 | 0.37 | 0.786 | 3.5 | 37.5 | 11.9 | -0.34 | 7.5 | 8.8 | 3 | 8.79 | 0.9079441 | CC#N | CF | CC(C1=CC=CC=C1)CC(C2=CC=CC=C2)CC(C3=CC=CC=C3)CC(C4=CC=CC=C4)CC(C5=CC=CC=C5)CC(C6=CC=CC=C6)CC(C7=CC=CC=C7)CC(C8=CC=CC=C8)CC(C9=CC=CC=C9)CC(C%10=CC=CC=C%10)CC(C%11=CC=CC=C%11)CC(C)(C)C%12=CC=CC=C%12 | 26.897 | 416.942 | 200 | 98 | 0 | 102 | 98 | 0 | 0 | 34 | 0.311926606 | 0 | 0 | 1329.572981 | CC#N.CC(C1=CC=CC=C1)CC(C2=CC=CC=C2)CC(C3=CC=CC=C3)CC(C4=CC=CC=C4)CC(C5=CC=CC=C5)CC(C6=CC=CC=C6)CC(C7=CC=CC=C7)CC(C8=CC=CC=C8)CC(C9=CC=CC=C9)CC(C%10=CC=CC=C%10)CC(C%11=CC=CC=C%11)CC(C)(C)C%12=CC=CC=C%12
1.751755 | 1.773234201 | 250 |  |  | 540.0641 | 0.002387858 | 40 | 28.53 | 92.1 | 0.697 | 0.59 | 0.867 | 0.36 | 2.4 | 8.9 | 2.69 | 8.8 | 0.7 | 1 | 3.02 | 0.9509737 | CC1=CC=CC=C1 | CF | O=C(C(CC(CC(C(OC)=O)C)(C(OC)=O)C)(CC(C(OC)=O)(CC(C(OC)=O)(CC(C(OC)=O)(C)C)C)C)C)OC | 3.6624 | 150.554 | 92 | 42 | 12 | 50 | 30 | 12 | 12 | 16 | 0.390243902 | 157.8 | 157.8 | 617.0999854 | CC1=CC=CC=C1.O=C(C(CC(CC(C(OC)=O)C)(C(OC)=O)C)(CC(C(OC)=O)(CC(C(OC)=O)(CC(C(OC)=O)(C)C)C)C)C)OC
1 | 1.287140341 | 300 | Polyimide | O=C(C1=CC(C(N2C)=O)=C(C=C1)C2=O)C3=CC=C(C4=C3)C(N(C4=O)C5=CC=C(C=C5C)C6=CC=C(C=C6)C7=CC=C(C=C7)C)=O | 182 | 0.0005 | 20 | 22.55 | 32.04 | 0.505 | 0.55 | 0.792 | 1.6 | 33 | 14.5 | -0.82 | 7.4 | 6 | 10.9 | 1.23 | 0.6523519 | CO | CF | C1=CC=C2C(=C1)C(C3=CC=CC=C32)O | 2.7487 | 55.9398 | 24 | 14 | 1 | 10 | 13 | 1 | 1 | 0 | 0 | 20.23 | 20.23 | 167.5063633 | CO.C1=CC=C2C(=C1)C(C3=CC=CC=C32)O
1.751755 | 1.773234201 | 600 |  |  | 288 | 0.002387858 | 35 | 17.91 | 86.18 | 0.251 | 0.31 | 0.659 | 0.08 | 1.9 | 6.9 | 3.8 | 7.3 | 0 | 0 | 4.58 | 0.3560877 | CCCCCC | CF | OC(CCCCCCC/C=C/CCCCCCCC)=O | 6.1085 | 87.0878 | 54 | 20 | 2 | 34 | 18 | 2 | 1 | 15 | 0.789473684 | 37.3 | 37.3 | 332.191729 | CCCCCC.OC(CCCCCCC/C=C/CCCCCCCC)=O
1.854443667 | 1.854443667 | 200 | Polybenzimidazole | CC1=CC(C2=NC3=CC(C4=CC(NC(C5=CC=CC=C5)=N6)=C6C=C4)=CC=C3N2)=CC=C1 | 138 | 0.0005 | 20 | 21.79 | 60.1 | 0.624 | 1.96 | 0.786 | 1.68 | 22 | 11.5 | 0.26 | 7.7 | 3 | 8 | 0.433862434 | -0.01672318 | CC(O)C | CF | C1=CC=C(C=C1)C(CO)O | 0.7123 | 38.4876 | 20 | 10 | 2 | 10 | 8 | 2 | 2 | 2 | 0.2 | 40.46 | 40.46 | 133.3389589 | CC(O)C.C1=CC=C(C=C1)C(CO)O
1 | 1.274287156 | 150 | Polyimide | O=C(C1=CC(C(N2C)=O)=C(C=C1)C2=O)C3=CC=C(C4=C3)C(N(C4=O)C5=CC=C(C=C5C)C6=CC=C(C=C6)C7=CC=C(C=C7)C)=O | 165.0226066 | 0.0005 | 20 | 22.55 | 32.04 | 0.505 | 0.55 | 0.792 | 1.6 | 33 | 14.5 | -0.82 | 7.4 | 6 | 10.9 | 0.7475 | 0.7724625 | CO | CF | O=C1NC2=C(C=C(F)C=C2)C1=O | 0.9605 | 39.3602 | 16 | 12 | 4 | 4 | 8 | 2 | 2 | 0 | 0 | 46.17 | 46.17 | 132.7739016 | CO.O=C1NC2=C(C=C(F)C=C2)C1=O
1.773234201 | 1.773234201 | 200 | Polybenzimidazole | CC1=CC(C2=NC3=CC(C4=CC(NC(C5=CC=CC=C5)=N6)=C6C=C4)=CC=C3N2)=CC=C1 | 253.29 | 0.0005 | 20 | 19.1 | 41.1 | 0.55 | 0.37 | 0.786 | 3.5 | 37.5 | 11.9 | -0.34 | 7.5 | 8.8 | 3 | 3.677248677 | 0.9755129 | N#CC | CF | CCOC(=O)C1=C(C)NC(C)=C(C(=O)OCC)C1 | 1.6539 | 66.4187 | 37 | 18 | 5 | 19 | 13 | 4 | 5 | 4 | 0.222222222 | 64.63 | 64.63 | 256.6596405 | N#CC.CCOC(=O)C1=C(C)NC(C)=C(C(=O)OCC)C1
1.036666667 | 1.554236373 | 350 | TFC | C[Si](C)(O[Si](C)(C)C)O[Si](C)(C)C | 178.23 | 0.0005 | 20 | 19.1 | 41.1 | 0.55 | 0.37 | 0.786 | 3.5 | 37.5 | 11.9 | -0.34 | 7.5 | 8.8 | 3 | 2.142857143 | -0.1001589 | N#CC | CF | C(#Cc1ccccc1)c1ccccc1 | 3.0864 | 58.864 | 24 | 14 | 0 | 10 | 14 | 0 | 0 | 0 | 0 | 0 | 0 | 183.0956626 | N#CC.C(#Cc1ccccc1)c1ccccc1
0.842639594 | 1.4625323 | 200 | Polyimide | O=C(C1=CC(C(N2C)=O)=C(C=C1)C2=O)C3=CC=C(C4=C3)C(N(C4=O)C5=CC=C(C=C5C)C6=CC=C(C=C6)C7=CC=C(C=C7)C)=O | 153 | 0.0005 | 20 | 22.55 | 32.04 | 0.505 | 0.55 | 0.792 | 1.6 | 33 | 14.5 | -0.82 | 7.4 | 6 | 10.9 | 0.81 | 0.6057868 | CO | CF | NC1=CC(OC)=CC(OC)=C1 | 1.286 | 43.9584 | 22 | 11 | 3 | 11 | 8 | 2 | 3 | 2 | 0.181818182 | 44.48 | 44.48 | 144.3357194 | CO.NC1=CC(OC)=CC(OC)=C1
0.842639594 | 1.4625323 | 200 | Polyimide | O=C(C1=CC(C(N2C)=O)=C(C=C1)C2=O)C3=CC=C(C4=C3)C(N(C4=O)C5=CC=C(C=C5C)C6=CC=C(C=C6)C7=CC=C(C=C7)C)=O | 165.0226066 | 0.0005 | 20 | 22.55 | 32.04 | 0.505 | 0.55 | 0.792 | 1.6 | 33 | 14.5 | -0.82 | 7.4 | 6 | 10.9 | 0.81 | 0.7542384 | CO | CF | O=C1NC2=C(C=C(F)C=C2)C1=O | 0.9605 | 39.3602 | 16 | 12 | 4 | 4 | 8 | 2 | 2 | 0 | 0 | 46.17 | 46.17 | 132.7739016 | CO.O=C1NC2=C(C=C(F)C=C2)C1=O
0.990082645 | 1.546458739 | 350 | TFC | C[Si](C)(O[Si](C)(C)C)O[Si](C)(C)C | 222.1044651 | 0.0005 | 20 | 21.79 | 60.1 | 0.624 | 1.96 | 0.786 | 1.68 | 22 | 11.5 | 0.26 | 7.7 | 3 | 8 | 0.322751323 | 0.1962076 | CC(O)C | CF | OCCC1=C2C=CC=CC2=CC3=CC=CC=C13 | 3.5278 | 72.2438 | 31 | 17 | 1 | 14 | 16 | 1 | 1 | 2 | 0.105263158 | 20.23 | 20.23 | 205.85786 | CC(O)C.OCCC1=C2C=CC=CC2=CC3=CC=CC=C13
1 | 1.287140341 | 300 | Polyimide | O=C(C1=CC(C(N2C)=O)=C(C=C1)C2=O)C3=CC=C(C4=C3)C(N(C4=O)C5=CC=C(C=C5C)C6=CC=C(C=C6)C7=CC=C(C=C7)C)=O | 140 | 0.0005 | 20 | 22.55 | 32.04 | 0.505 | 0.55 | 0.792 | 1.6 | 33 | 14.5 | -0.82 | 7.4 | 6 | 10.9 | 1.23 | 0.8585195 | CO | CF | O=C(O)C1=CC=C(F)C=C1 | 1.5239 | 33.3593 | 15 | 10 | 3 | 5 | 7 | 2 | 1 | 1 | 0.1 | 37.3 | 37.3 | 119.4740736 | CO.O=C(O)C1=CC=C(F)C=C1
0.842639594 | 1.4625323 | 200 | Polyimide | O=C(C1=CC(C(N2C)=O)=C(C=C1)C2=O)C3=CC=C(C4=C3)C(N(C4=O)C5=CC=C(C=C5C)C6=CC=C(C=C6)C7=CC=C(C=C7)C)=O | 159.0131848 | 0.0005 | 10 | 22.55 | 32.04 | 0.505 | 0.55 | 0.792 | 1.6 | 33 | 14.5 | -0.82 | 7.4 | 6 | 10.9 | 0.95 | 0.442173 | CO | CF | FC1=CC=C(F)C([N+]([O-])=O)=C1 | 1.873 | 33.0124 | 14 | 11 | 5 | 3 | 6 | 2 | 2 | 1 | 0.090909091 | 43.14 | 43.14 | 119.242408 | CO.FC1=CC=C(F)C([N+]([O-])=O)=C1
1.036666667 | 1.554236373 | 350 | TFC | C[Si](C)(O[Si](C)(C)C)O[Si](C)(C)C | 142 | 0.0005 | 20 | 19.1 | 41.1 | 0.55 | 0.37 | 0.786 | 3.5 | 37.5 | 11.9 | -0.34 | 7.5 | 8.8 | 3 | 2.142857143 | -0.05579912 | N#CC | CF | CC1=CC=CC2=CC=CC=C12 | 3.14822 | 48.685 | 21 | 11 | 0 | 10 | 11 | 0 | 0 | 0 | 0 | 0 | 0 | 139.1170838 | N#CC.CC1=CC=CC2=CC=CC=C12
1.751755 | 1.773234201 | 600 |  |  | 785.9 | 0.002387858 | 30 | 28.53 | 92.1 | 0.697 | 0.59 | 0.867 | 0.36 | 2.4 | 8.9 | 2.69 | 8.8 | 0.7 | 1 | 2.85 | 0.9747439 | CC1=CC=CC=C1 | CF | CC(C1=CC=CC=C1)CC(C2=CC=CC=C2)CC(C3=CC=CC=C3)CC(C4=CC=CC=C4)CC(C5=CC=CC=C5)CC(C)(C)C6=CC=CC=C6 | 13.8536 | 214.142 | 104 | 50 | 0 | 54 | 50 | 0 | 0 | 16 | 0.290909091 | 0 | 0 | 686.3607054 | CC1=CC=CC=C1.CC(C1=CC=CC=C1)CC(C2=CC=CC=C2)CC(C3=CC=CC=C3)CC(C4=CC=CC=C4)CC(C5=CC=CC=C5)CC(C)(C)C6=CC=CC=C6
1.092437 | 1.738984567 | 500 | PDMS | CCO[Si](OCC)(OCC)CC[Si](OCC)(O[Si](OCC)(OCC)CC[Si](OCC)(OCC)OCC)OCC | 822.5696 | 0.002387858 | 20 | 23.32 | 58.1 | 0.618 | 0.3 | 0.784 | 2.85 | 21 | 10 | -0.24 | 7.6 | 5.1 | 3.4 | 2.65 | 0.7657747 | CC(C)=O | DE | O=C(OCC(OC(=O)CCCCCCC\C=C/CCCCCCCC)COC(=O)CCCCCCC\C=C/CCCCCCCC)CCCCCCC\C=C/CCCCCCCC | 18.0971 | 270.154 | 167 | 63 | 6 | 104 | 57 | 6 | 6 | 50 | 0.806451613 | 78.9 | 78.9 | 1031.350225 | CC(C)=O.O=C(OCC(OC(=O)CCCCCCC\C=C/CCCCCCCC)COC(=O)CCCCCCC\C=C/CCCCCCCC)CCCCCCC\C=C/CCCCCCCC
1.108183079 | 1.674270557 | 500 | PDMS | CCO[Si](OCC)(OCC)CC[Si](OCC)(O[Si](OCC)(OCC)CC[Si](OCC)(OCC)OCC)OCC | 93.13 | 0.0005 | 20 | 19.1 | 41.1 | 0.55 | 0.37 | 0.786 | 3.5 | 37.5 | 11.9 | -0.34 | 7.5 | 8.8 | 3 | 2.328042328 | 0.2076416 | N#CC | CF | C1=CC=C(C=C1)N | 1.2688 | 30.8544 | 14 | 7 | 1 | 7 | 6 | 0 | 1 | 0 | 0 | 26.02 | 26.02 | 92.1632951 | N#CC.C1=CC=C(C=C1)N
0.991749175 | 1.408311346 | 350 | TFC | C[Si](C)(O[Si](C)(C)C)O[Si](C)(C)C | 236.35 | 0.0005 | 20 | 19.4 | 88.2 | 0.72 | 0.36 | 0.74 | 1.4 | 2.6 | 7.4 | 1.05 | 14.8 | 4.3 | 5 | 64.75433947 | 0.2233267 | CC(C)(C)OC | CF | CC(C)(CC(=C)C1=CC=CC=C1)C2=CC=CC=C2 | 5.0677 | 79.561 | 38 | 18 | 0 | 20 | 18 | 0 | 0 | 4 | 0.210526316 | 0 | 0 | 254.9160624 | CC(C)(C)OC.CC(C)(CC(=C)C1=CC=CC=C1)C2=CC=CC=C2
0.9650153 | 1.546458739 | 200 |  |  | 822.5696 | 0.002387858 | 30 | 19.1 | 41.1 | 0.55 | 0.37 | 0.786 | 3.5 | 37.5 | 11.9 | -0.34 | 7.5 | 8.8 | 3 | 3.74 | 1.001831 | CC#N | CF | CC(C1=CC=CC=C1)CC(C2=CC=CC=C2)CC(C3=CC=CC=C3)CC(C4=CC=CC=C4)CC(C5=CC=CC=C5)CC(C6=CC=CC=C6)CC(C7=CC=CC=C7)CC(C8=CC=CC=C8)CC(C9=CC=CC=C9)CC(C%10=CC=CC=C%10)CC(C%11=CC=CC=C%11)CC(C%12=CC=CC=C%12)CC(C%13=CC=CC=C%13)CC(C%14=CC=CC=C%14)CC(C%15=CC=CC=C%15)CC(C%16=CC=CC=C%16)CC(C)(C)C%17=CC=CC=C%17 | 37.7665 | 585.942 | 280 | 138 | 0 | 142 | 138 | 0 | 0 | 49 | 0.318181818 | 0 | 0 | 1865.583211 | CC#N.CC(C1=CC=CC=C1)CC(C2=CC=CC=C2)CC(C3=CC=CC=C3)CC(C4=CC=CC=C4)CC(C5=CC=CC=C5)CC(C6=CC=CC=C6)CC(C7=CC=CC=C7)CC(C8=CC=CC=C8)CC(C9=CC=CC=C9)CC(C%10=CC=CC=C%10)CC(C%11=CC=CC=C%11)CC(C%12=CC=CC=C%12)CC(C%13=CC=CC=C%13)CC(C%14=CC=CC=C%14)CC(C%15=CC=CC=C%15)CC(C%16=CC=CC=C%16)CC(C)(C)C%17=CC=CC=C%17
1.751755 | 1.773234201 | 220 |  |  | 295.0956913 | 0.002387858 | 30 | 17.91 | 86.18 | 0.251 | 0.31 | 0.659 | 0.08 | 1.9 | 6.9 | 3.8 | 7.3 | 0 | 0 | 0.12 | 0.2533757 | CCCCCCC | CF | CCCCCCCCCCCCC1=CC=CC=C1 | 6.15 | 81.99 | 48 | 18 | 0 | 30 | 18 | 0 | 0 | 11 | 0.611111111 | 0 | 0 | 288.7183572 | CCCCCCC.CCCCCCCCCCCCC1=CC=CC=C1
0.842639594 | 1.4625323 | 200 | Polyimide | O=C(C1=CC(C(N2C)=O)=C(C=C1)C2=O)C3=CC=C(C4=C3)C(N(C4=O)C5=CC=C(C=C5C)C6=CC=C(C=C6)C7=CC=C(C=C7)C)=O | 166 | 0.0005 | 10 | 22.55 | 32.04 | 0.505 | 0.55 | 0.792 | 1.6 | 33 | 14.5 | -0.82 | 7.4 | 6 | 10.9 | 0.95 | 0.4018898 | CO | CF | CCOC1=CC=C(C=C1)OCC | 2.484 | 48.78 | 26 | 12 | 2 | 14 | 10 | 2 | 2 | 4 | 0.333333333 | 18.46 | 18.46 | 167.9309293 | CO.CCOC1=CC=C(C=C1)OCC
1 | 1.345441067 | 300 | Polyimide | O=C(C1=CC(C(N2C)=O)=C(C=C1)C2=O)C3=CC=C(C4=C3)C(N(C4=O)C5=CC=C(C=C5C)C6=CC=C(C=C6)C7=CC=C(C=C7)C)=O | 118.0530982 | 0.0005 | 20 | 28.53 | 92.1 | 0.697 | 0.59 | 0.867 | 0.36 | 2.4 | 8.9 | 2.69 | 8.8 | 0.7 | 1 | 0.26 | -0.09212804 | CC1=CC=CC=C1 | CF | N#CC1=CC=C(N)C=C1 | 1.14048 | 35.5694 | 15 | 9 | 2 | 6 | 7 | 0 | 2 | 0 | 0 | 49.81 | 49.81 | 115.183123 | CC1=CC=CC=C1.N#CC1=CC=C(N)C=C1
0.842639594 | 1.4625323 | 200 | Polyimide | O=C(C1=CC(C(N2C)=O)=C(C=C1)C2=O)C3=CC=C(C4=C3)C(N(C4=O)C5=CC=C(C=C5C)C6=CC=C(C=C6)C7=CC=C(C=C7)C)=O | 351.44 | 0.0005 | 10 | 22.55 | 32.04 | 0.505 | 0.55 | 0.792 | 1.6 | 33 | 14.5 | -0.82 | 7.4 | 6 | 10.9 | 0.95 | 1.002953 | CO | CF | Nc1ccc(-c2cc(-c3ccc(N)cc3)cc(-c3ccc(N)cc3)c2)cc1 | 5.4342 | 115.9872 | 48 | 27 | 3 | 21 | 24 | 0 | 3 | 3 | 0.1 | 78.06 | 78.06 | 331.9870429 | CO.Nc1ccc(-c2cc(-c3ccc(N)cc3)cc(-c3ccc(N)cc3)c2)cc1
1.033444816 | 1.371517398 | 350 | TFC | C[Si](C)(O[Si](C)(C)C)O[Si](C)(C)C | 337.0190978 | 0.0005 | 20 | 23.32 | 58.1 | 0.618 | 0.3 | 0.784 | 2.85 | 21 | 10 | -0.24 | 7.6 | 5.1 | 3.4 | 2.065696649 | 0.8920914 | CC(C)=O | CF | CN1C(C(NC2=CC=CC=N2)=O)=C(C3=C(S1(=O)=O)C=CS3)O | 1.6425 | 81.6833 | 33 | 22 | 9 | 11 | 13 | 4 | 6 | 2 | 0.083333333 | 99.6 | 136.22 | 261.2489159 | CC(C)=O.CN1C(C(NC2=CC=CC=N2)=O)=C(C3=C(S1(=O)=O)C=CS3)O
1.751755 | 1.773234201 | 700 |  |  | 326.8 | 0.002387858 | 20 | 22.32 | 46.1 | 0.52 | 1.07 | 1.044 | 1.7 | 24 | 13.4 | -0.32 | 7.7 | 4.3 | 9.5 | 1.72 | 0.6922024 | CCO | DE | CCN(CCO)C1=CC=C(C=C1)N=NC2=C(C=C(C=C2)[N+](=O)[O-])Cl | 4.4822 | 93.6972 | 41 | 24 | 8 | 17 | 16 | 3 | 6 | 7 | 0.28 | 91.33 | 91.33 | 303.2564243 | CCO.CCN(CCO)C1=CC=C(C=C1)N=NC2=C(C=C(C=C2)[N+](=O)[O-])Cl
1.773234201 | 1.773234201 | 200 | Polybenzimidazole | CC1=CC(C2=NC3=CC(C4=CC(NC(C5=CC=CC=C5)=N6)=C6C=C4)=CC=C3N2)=CC=C1 | 218.03 | 0.0005 | 20 | 19.1 | 41.1 | 0.55 | 0.37 | 0.786 | 3.5 | 37.5 | 11.9 | -0.34 | 7.5 | 8.8 | 3 | 3.677248677 | 0.4981261 | N#CC | CF | Cc1ccc(I)cc1 | 2.59962 | 43.896 | 15 | 8 | 1 | 7 | 7 | 0 | 0 | 0 | 0 | 0 | 0 | 123.7393218 | N#CC.Cc1ccc(I)cc1
1.565696302 | 1.565696302 | 200 | Polybenzimidazole | CC1=CC(C2=NC3=CC(C4=CC(NC(C5=CC=CC=C5)=N6)=C6C=C4)=CC=C3N2)=CC=C1 | 135.16 | 0.0005 | 20 | 20.3 | 86.2 | 0.748 | 0.39 | 0.655 | 0 | 0.39 | 7.5 | 3.5 | 7.5 | 0 | 0 | 3.121693122 | -0.009855894 | CCCCCCC | CF | CN(C=O)C1=CC=CC=C1 | 1.2792 | 40.909 | 19 | 10 | 2 | 9 | 8 | 1 | 1 | 2 | 0.2 | 20.31 | 20.31 | 132.9090335 | CCCCCCC.CN(C=O)C1=CC=CC=C1
1.751755 | 1.773234201 | 600 |  |  | 822.5696 | 0.002387858 | 30 | 28.53 | 92.1 | 0.697 | 0.59 | 0.867 | 0.36 | 2.4 | 8.9 | 2.69 | 8.8 | 0.7 | 1 | 2.16 | 1.001115 | CC1=CC=CC=C1 | CF | CC(C1=CC=CC=C1)CC(C2=CC=CC=C2)CC(C3=CC=CC=C3)CC(C4=CC=CC=C4)CC(C5=CC=CC=C5)CC(C6=CC=CC=C6)CC(C7=CC=CC=C7)CC(CC(C(C)(C)C(C8=CC=CC=C8)(C)C)C9=CC=CC=C9)C%10=CC=CC=C%10 | 23.1853 | 358.506 | 174 | 84 | 0 | 90 | 84 | 0 | 0 | 28 | 0.301075269 | 0 | 0 | 1149.76086 | CC1=CC=CC=C1.CC(C1=CC=CC=C1)CC(C2=CC=CC=C2)CC(C3=CC=CC=C3)CC(C4=CC=CC=C4)CC(C5=CC=CC=C5)CC(C6=CC=CC=C6)CC(C7=CC=CC=C7)CC(CC(C(C)(C)C(C8=CC=CC=C8)(C)C)C9=CC=CC=C9)C%10=CC=CC=C%10
1.820036862 | 1.820036862 | 200 | Polybenzimidazole | CC1=CC(C2=NC3=CC(C4=CC(NC(C5=CC=CC=C5)=N6)=C6C=C4)=CC=C3N2)=CC=C1 | 254 | 0.0005 | 20 | 23.75 | 88.1 | 0.677 | 0.46 | 0.902 | 1.78 | 6 | 9.1 | 0.73 | 7.7 | 2.6 | 3.5 | 1.372721928 | 0.6068513 | CC(OCC)=O | CF | C1=CC=C2C3C4=CC=CC=C4C(C2=C1)C5=CC=CC=C35 | 4.6738 | 81.216 | 34 | 20 | 0 | 14 | 20 | 0 | 0 | 0 | 0 | 0 | 0 | 232.4657382 | CC(OCC)=O.C1=CC=C2C3C4=CC=CC=C4C(C2=C1)C5=CC=CC=C35
1.154761905 | 1.338009172 | 300 | Polyimide | O=C(C1=CC(C(N2C)=O)=C(C=C1)C2=O)C3=CC=C(C4=C3)C(N(C4=O)C5=CC=C(C=C5C)C6=CC=C(C=C6)C7=CC=C(C=C7)C)=O | 299.0728477 | 0.0005 | 20 | 21.79 | 60.1 | 0.624 | 1.96 | 0.786 | 1.68 | 22 | 11.5 | 0.26 | 7.7 | 3 | 8 | 0.066137566 | 0.8440104 | CC(O)C | CF | COC(NC1=NC2=C(C=C(SC3=CC=CC=C3)C=C2)N1)=O | 3.8924 | 82.6864 | 34 | 21 | 6 | 13 | 15 | 2 | 4 | 3 | 0.130434783 | 67.01 | 92.31 | 246.2149491 | CC(O)C.COC(NC1=NC2=C(C=C(SC3=CC=CC=C3)C=C2)N1)=O
1.751755 | 1.773234201 | 600 |  |  | 822.5696 | 0.01628979 | 10 | 28.53 | 92.1 | 0.697 | 0.59 | 0.867 | 0.36 | 2.4 | 8.9 | 2.69 | 8.8 | 0.7 | 1 | 2.42 | 0.9607016 | CC1=CC=CC=C1 | CF | CC(C1=CC=CC=C1)CC(C2=CC=CC=C2)CC(C3=CC=CC=C3)CC(C4=CC=CC=C4)CC(C5=CC=CC=C5)CC(C6=CC=CC=C6)CC(C7=CC=CC=C7)CC(C8=CC=CC=C8)CC(C9=CC=CC=C9)CC(C%10=CC=CC=C%10)CC(C)(C)C%11=CC=CC=C%11 | 24.7231 | 383.142 | 184 | 90 | 0 | 94 | 90 | 0 | 0 | 31 | 0.31 | 0 | 0 | 1222.370935 | CC1=CC=CC=C1.CC(C1=CC=CC=C1)CC(C2=CC=CC=C2)CC(C3=CC=CC=C3)CC(C4=CC=CC=C4)CC(C5=CC=CC=C5)CC(C6=CC=CC=C6)CC(C7=CC=CC=C7)CC(C8=CC=CC=C8)CC(C9=CC=CC=C9)CC(C%10=CC=CC=C%10)CC(C)(C)C%11=CC=CC=C%11
1.058925477 | 1.279559822 | 300 | Polyimide | O=C(C1=CC(C(N2C)=O)=C(C=C1)C2=O)C3=CC=C(C4=C3)C(N(C4=O)C5=CC=C(C=C5C)C6=CC=C(C=C6)C7=CC=C(C=C7)C)=O | 122 | 0.0005 | 20 | 23.32 | 58.1 | 0.618 | 0.3 | 0.784 | 2.85 | 21 | 10 | -0.24 | 7.6 | 5.1 | 3.4 | 1.69 | 0.7420454 | CC(C)=O | CF | OC1=CC(C)=CC=C1C | 2.00904 | 37.5808 | 19 | 9 | 1 | 10 | 8 | 1 | 1 | 0 | 0 | 20.23 | 20.23 | 124.5487319 | CC(C)=O.OC1=CC(C)=CC=C1C
1.751755 | 1.773234201 | 600 |  |  | 376.5 | 0.002387858 | 20 | 28.53 | 92.1 | 0.697 | 0.59 | 0.867 | 0.36 | 2.4 | 8.9 | 2.69 | 8.8 | 0.7 | 1 | 2.16 | 0.7614906 | CC1=CC=CC=C1 | CF | CC(CC(C(C)(C)C(C1=CC=CC=C1)(C)C)C2=CC=CC=C2)C3=CC=CC=C3 | 7.968 | 121.906 | 62 | 28 | 0 | 34 | 28 | 0 | 0 | 7 | 0.233333333 | 0 | 0 | 399.3465378 | CC1=CC=CC=C1.CC(CC(C(C)(C)C(C1=CC=CC=C1)(C)C)C2=CC=CC=C2)C3=CC=CC=C3
1 | 1.287140341 | 300 | Polyimide | O=C(C1=CC(C(N2C)=O)=C(C=C1)C2=O)C3=CC=C(C4=C3)C(N(C4=O)C5=CC=C(C=C5C)C6=CC=C(C=C6)C7=CC=C(C=C7)C)=O | 164 | 0.0005 | 10 | 22.55 | 32.04 | 0.505 | 0.55 | 0.792 | 1.6 | 33 | 14.5 | -0.82 | 7.4 | 6 | 10.9 | 1.54 | 0.7736538 | CO | CF | CCC(C1=CC=CC=C1)C(=O)O | 2.2648 | 47.1098 | 24 | 12 | 2 | 12 | 10 | 2 | 1 | 3 | 0.25 | 37.3 | 37.3 | 165.2944704 | CO.CCC(C1=CC=CC=C1)C(=O)O
1 | 1.274287156 | 150 | Polyimide | O=C(C1=CC(C(N2C)=O)=C(C=C1)C2=O)C3=CC=C(C4=C3)C(N(C4=O)C5=CC=C(C=C5C)C6=CC=C(C=C6)C7=CC=C(C=C7)C)=O | 197.9680269 | 0.0005 | 10 | 22.55 | 32.04 | 0.505 | 0.55 | 0.792 | 1.6 | 33 | 14.5 | -0.82 | 7.4 | 6 | 10.9 | 0.88 | 0.4037886 | CO | CF | O=C(C1=CC=CC=C1)CBr | 2.2642 | 44.5665 | 17 | 10 | 2 | 7 | 8 | 1 | 1 | 2 | 0.2 | 17.07 | 17.07 | 141.1958923 | CO.O=C(C1=CC=CC=C1)CBr
1.888928192 | 1.888928192 | 200 | Polybenzimidazole | CC1=CC(C2=NC3=CC(C4=CC(NC(C5=CC=CC=C5)=N6)=C6C=C4)=CC=C3N2)=CC=C1 | 134 | 0.0005 | 20 | 28.53 | 92.1 | 0.697 | 0.59 | 0.867 | 0.36 | 2.4 | 8.9 | 2.69 | 8.8 | 0.7 | 1 | 3.121693122 | -0.02276131 | CC1=CC=CC=C1 | CF | C1CC2=CC=CC=C2C1O | 1.6662 | 39.7228 | 20 | 10 | 1 | 10 | 9 | 1 | 1 | 0 | 0 | 20.23 | 20.23 | 129.4882582 | CC1=CC=CC=C1.C1CC2=CC=CC=C2C1O
1.092437 | 1.738984567 | 500 | PDMS | CCO[Si](OCC)(OCC)CC[Si](OCC)(O[Si](OCC)(OCC)CC[Si](OCC)(OCC)OCC)OCC | 822.5696 | 0.002387858 | 30 | 23.32 | 58.1 | 0.618 | 0.3 | 0.784 | 2.85 | 21 | 10 | -0.24 | 7.6 | 5.1 | 3.4 | 0.82 | 0.8807436 | CC(C)=O | DE | CCCCCCCCCCCCCCCC(OCC(COC(CCCCCCCCCCCCCCC)=O)OC(CCCCCCCCCCCCCCC)=O)=O | 16.4285 | 242.734 | 155 | 57 | 6 | 98 | 51 | 6 | 6 | 47 | 0.839285714 | 78.9 | 78.9 | 935.4836902 | CC(C)=O.CCCCCCCCCCCCCCCC(OCC(COC(CCCCCCCCCCCCCCC)=O)OC(CCCCCCCCCCCCCCC)=O)=O
1 | 1.19 | 300 | Polyimide | O=C(C1=CC(C(N2C)=O)=C(C=C1)C2=O)C3=CC=C(C4=C3)C(N(C4=O)C5=CC=C(C=C5C)C6=CC=C(C=C6)C7=CC=C(C=C7)C)=O | 314.8 | 0.0005 | 20 | 20.3 | 86.2 | 0.748 | 0.39 | 0.655 | 0 | 0.39 | 7.5 | 3.5 | 7.5 | 0 | 0 | 0.225 | -0.0003189937 | CCCCCCC | CF | Brc1cc(Br)cc(Br)c1 | 3.9741 | 49.542 | 12 | 9 | 3 | 3 | 6 | 0 | 0 | 0 | 0 | 0 | 0 | 139.0173924 | CCCCCCC.Brc1cc(Br)cc(Br)c1
0.869186047 | 1.497802734 | 350 | TFC | C[Si](C)(O[Si](C)(C)C)O[Si](C)(C)C | 108.0575149 | 0.0005 | 20 | 22.32 | 46.1 | 0.52 | 1.07 | 1.044 | 1.7 | 24 | 13.4 | -0.32 | 7.7 | 4.3 | 9.5 | 0.227163745 | 0.07447207 | CCO | CF | CC1=CC(O)=CC=C1 | 1.70062 | 32.8438 | 16 | 8 | 1 | 8 | 7 | 1 | 1 | 0 | 0 | 20.23 | 20.23 | 107.2527467 | CCO.CC1=CC(O)=CC=C1
0.998360656 | 1.523386201 | 350 | TFC | C[Si](C)(O[Si](C)(C)C)O[Si](C)(C)C | 132.2 | 0.0661 | 10 | 22.55 | 32.04 | 0.505 | 0.55 | 0.792 | 1.6 | 33 | 14.5 | -0.82 | 7.4 | 6 | 10.9 | 0.101115447 | 0.6114982 | CO | CF | C1=CC2=C(C=CN2)C(=C1)N | 1.7501 | 42.7111 | 18 | 10 | 2 | 8 | 8 | 0 | 1 | 0 | 0 | 41.81 | 41.81 | 111.8591082 | CO.C1=CC2=C(C=CN2)C(=C1)N
0.842639594 | 1.4625323 | 200 | Polyimide | O=C(C1=CC(C(N2C)=O)=C(C=C1)C2=O)C3=CC=C(C4=C3)C(N(C4=O)C5=CC=C(C=C5C)C6=CC=C(C=C6)C7=CC=C(C=C7)C)=O | 158.0843983 | 0.0005 | 10 | 22.55 | 32.04 | 0.505 | 0.55 | 0.792 | 1.6 | 33 | 14.5 | -0.82 | 7.4 | 6 | 10.9 | 0.95 | 0.8616478 | CO | CF | NC1=CC=CC2=C(N)C=CC=C12 | 2.0042 | 52.7728 | 22 | 12 | 2 | 10 | 10 | 0 | 2 | 0 | 0 | 52.04 | 52.04 | 143.8146197 | CO.NC1=CC=CC2=C(N)C=CC=C12
1.751755 | 1.773234201 | 280 |  |  | 505.1201 | 0.01628979 | 10 | 19.1 | 41.1 | 0.55 | 0.37 | 0.786 | 3.5 | 37.5 | 11.9 | -0.34 | 7.5 | 8.8 | 3 | 11.12 | 0.8758959 | CC#N | CF | CC(C1=CC=CC=C1)CC(C2=CC=CC=C2)CC(C3=CC=CC=C3)CC(C)(C)C4=CC=CC=C4 | 9.5058 | 146.542 | 72 | 34 | 0 | 38 | 34 | 0 | 0 | 10 | 0.27027027 | 0 | 0 | 471.9566134 | CC#N.CC(C1=CC=CC=C1)CC(C2=CC=CC=C2)CC(C3=CC=CC=C3)CC(C)(C)C4=CC=CC=C4
1.033444816 | 1.371517398 | 350 | TFC | C[Si](C)(O[Si](C)(C)C)O[Si](C)(C)C | 336.0584989 | 0.0005 | 20 | 23.32 | 58.1 | 0.618 | 0.3 | 0.784 | 2.85 | 21 | 10 | -0.24 | 7.6 | 5.1 | 3.4 | 2.065696649 | 0.8761623 | CC(C)=O | CF | FC(F)(F)C(C1=CC=C(O)C=C1)(C2=CC=C(O)C=C2)C(F)(F)F | 4.5085 | 69.1036 | 33 | 23 | 8 | 10 | 15 | 2 | 2 | 2 | 0.083333333 | 40.46 | 40.46 | 259.6503733 | CC(C)=O.FC(F)(F)C(C1=CC=C(O)C=C1)(C2=CC=C(O)C=C2)C(F)(F)F
0.9650153 | 1.546458739 | 200 |  |  | 540.0641 | 0.002387858 | 30 | 23.32 | 58.1 | 0.618 | 0.3 | 0.784 | 2.85 | 21 | 10 | -0.24 | 7.6 | 5.1 | 3.4 | 0.8 | 0.9669859 | CC(C)=O | DE | CC(OCC(C)OCC(C)O)COC(C)COC(C)COC(C)COC(C)COC(C)COC(C)COC(C)CO | 3.0054 | 157.4926 | 103 | 41 | 11 | 62 | 30 | 11 | 11 | 28 | 0.7 | 123.53 | 123.53 | 624.1285121 | CC(C)=O.CC(OCC(C)OCC(C)O)COC(C)COC(C)COC(C)COC(C)COC(C)COC(C)COC(C)CO
1.751755 | 1.773234201 | 600 |  |  | 836.5245697 | 0.002387858 | 30 | 22.32 | 46.1 | 0.52 | 1.07 | 1.044 | 1.7 | 24 | 13.4 | -0.32 | 7.7 | 4.3 | 9.5 | 0.27 | 0.2351452 | CCO | CF | CC(C1=CC=CC=C1)CC(C2=CC=CC=C2)CC(CC(C(C)(C)C(C3=CC=CC=C3)(C)C)C4=CC=CC=C4)C5=CC=CC=C5 | 12.3158 | 189.506 | 94 | 44 | 0 | 50 | 44 | 0 | 0 | 13 | 0.270833333 | 0 | 0 | 613.7506298 | CCO.CC(C1=CC=CC=C1)CC(C2=CC=CC=C2)CC(CC(C(C)(C)C(C3=CC=CC=C3)(C)C)C4=CC=CC=C4)C5=CC=CC=C5
1.751755 | 1.773234201 | 280 |  |  | 822.5696 | 0.002387858 | 30 | 28.53 | 92.1 | 0.697 | 0.59 | 0.867 | 0.36 | 2.4 | 8.9 | 2.69 | 8.8 | 0.7 | 1 | 0.84 | 0.9531605 | CC1=CC=CC=C1 | DE | CC(OCC(C)OCC(C)O)COC(C)COC(C)COC(C)COC(C)COC(C)COC(C)COC(C)COC(C)COC(C)COC(C)COC(C)COC(C)COC(C)COC(C)CO | 5.8411 | 265.3906 | 173 | 69 | 18 | 104 | 51 | 18 | 18 | 49 | 0.720588235 | 188.14 | 188.14 | 1048.87579 | CC1=CC=CC=C1.CC(OCC(C)OCC(C)O)COC(C)COC(C)COC(C)COC(C)COC(C)COC(C)COC(C)COC(C)COC(C)COC(C)COC(C)COC(C)COC(C)COC(C)CO
1.098066298 | 1.738984567 | 500 | PDMS | CCO[Si](OCC)(OCC)CC[Si](OCC)(O[Si](OCC)(OCC)CC[Si](OCC)(OCC)OCC)OCC | 351.44 | 0.0005 | 20 | 23.75 | 88.1 | 0.677 | 0.46 | 0.902 | 1.78 | 6 | 9.1 | 0.73 | 7.7 | 2.6 | 3.5 | 2.439741329 | 0.2195716 | CC(OCC)=O | CF | Nc1ccc(-c2cc(-c3ccc(N)cc3)cc(-c3ccc(N)cc3)c2)cc1 | 5.4342 | 115.9872 | 48 | 27 | 3 | 21 | 24 | 0 | 3 | 3 | 0.1 | 78.06 | 78.06 | 331.9870429 | CC(OCC)=O.Nc1ccc(-c2cc(-c3ccc(N)cc3)cc(-c3ccc(N)cc3)c2)cc1
1 | 1.287140341 | 300 | Polyimide | O=C(C1=CC(C(N2C)=O)=C(C=C1)C2=O)C3=CC=C(C4=C3)C(N(C4=O)C5=CC=C(C=C5C)C6=CC=C(C=C6)C7=CC=C(C=C7)C)=O | 108.0575149 | 0.0005 | 10 | 22.55 | 32.04 | 0.505 | 0.55 | 0.792 | 1.6 | 33 | 14.5 | -0.82 | 7.4 | 6 | 10.9 | 1.54 | 0.7811166 | CO | CF | CC1=CC(O)=CC=C1 | 1.70062 | 32.8438 | 16 | 8 | 1 | 8 | 7 | 1 | 1 | 0 | 0 | 20.23 | 20.23 | 107.2527467 | CO.CC1=CC(O)=CC=C1
1.751755 | 1.773234201 | 220 |  |  | 505.1201 | 0.002387858 | 30 | 28.53 | 92.1 | 0.697 | 0.59 | 0.867 | 0.36 | 2.4 | 8.9 | 2.69 | 8.8 | 0.7 | 1 | 1.37 | 0.7995537 | CC1=CC=CC=C1 | DE | CC1(NC2=C3C(=C(C=C2)N=NC4=CC=C(C5=CC=CC=C54)N=NC6=CC=CC=C6)C=CC=C3N1)C | 9.3973 | 144.0144 | 59 | 35 | 6 | 24 | 29 | 0 | 6 | 4 | 0.1 | 73.5 | 73.5 | 407.9349561 | CC1=CC=CC=C1.CC1(NC2=C3C(=C(C=C2)N=NC4=CC=C(C5=CC=CC=C54)N=NC6=CC=CC=C6)C=CC=C3N1)C
0.842639594 | 1.4625323 | 200 | Polyimide | O=C(C1=CC(C(N2C)=O)=C(C=C1)C2=O)C3=CC=C(C4=C3)C(N(C4=O)C5=CC=C(C=C5C)C6=CC=C(C=C6)C7=CC=C(C=C7)C)=O | 286.33 | 0.0005 | 20 | 22.55 | 32.04 | 0.505 | 0.55 | 0.792 | 1.6 | 33 | 14.5 | -0.82 | 7.4 | 6 | 10.9 | 0.81 | 1.005625 | CO | CF | OC1=C(C2=C(C=CC=C3)C3=CC=C2O)C(C=CC=C4)=C4C=C1 | 5.0712 | 90.2196 | 36 | 22 | 2 | 14 | 20 | 2 | 2 | 1 | 0.04 | 40.46 | 40.46 | 252.6661921 | CO.OC1=C(C2=C(C=CC=C3)C3=CC=C2O)C(C=CC=C4)=C4C=C1
1.751755 | 1.773234201 | 600 |  |  | 342.69 | 0.002387858 | 20 | 23.75 | 88.1 | 0.677 | 0.46 | 0.902 | 1.78 | 6 | 9.1 | 0.73 | 7.7 | 2.6 | 3.5 | 2.51 | 0.05292995 | CC(OCC)=O | CF | CCCCCCCCCCCCCCCCCC | 7.2678 | 85.22 | 56 | 18 | 0 | 38 | 18 | 0 | 0 | 15 | 0.882352941 | 0 | 0 | 319.884193 | CC(OCC)=O.CCCCCCCCCCCCCCCCCC
1.108183079 | 1.674270557 | 500 | PDMS | CCO[Si](OCC)(OCC)CC[Si](OCC)(O[Si](OCC)(OCC)CC[Si](OCC)(OCC)OCC)OCC | 135.1 | 0.0005 | 20 | 19.1 | 41.1 | 0.55 | 0.37 | 0.786 | 3.5 | 37.5 | 11.9 | -0.34 | 7.5 | 8.8 | 3 | 2.328042328 | 0.07561761 | N#CC | CF | C1=CC2=C(C(=C1)F)NC=C2 | 2.307 | 38.2567 | 16 | 10 | 2 | 6 | 8 | 0 | 0 | 0 | 0 | 15.79 | 15.79 | 106.9299066 | N#CC.C1=CC2=C(C(=C1)F)NC=C2
1.751755 | 1.773234201 | 280 |  |  | 785.9 | 0.01628979 | 10 | 28.53 | 92.1 | 0.697 | 0.59 | 0.867 | 0.36 | 2.4 | 8.9 | 2.69 | 8.8 | 0.7 | 1 | 2.53 | 0.9630683 | CC1=CC=CC=C1 | CF | CC(C1=CC=CC=C1)CC(C2=CC=CC=C2)CC(C3=CC=CC=C3)CC(C4=CC=CC=C4)CC(C5=CC=CC=C5)CC(C)(C)C6=CC=CC=C6 | 13.8536 | 214.142 | 104 | 50 | 0 | 54 | 50 | 0 | 0 | 16 | 0.290909091 | 0 | 0 | 686.3607054 | CC1=CC=CC=C1.CC(C1=CC=CC=C1)CC(C2=CC=CC=C2)CC(C3=CC=CC=C3)CC(C4=CC=CC=C4)CC(C5=CC=CC=C5)CC(C)(C)C6=CC=CC=C6
0.9650153 | 1.546458739 | 500 |  |  | 822.5696 | 0.002387858 | 30 | 19.1 | 41.1 | 0.55 | 0.37 | 0.786 | 3.5 | 37.5 | 11.9 | -0.34 | 7.5 | 8.8 | 3 | 6.89 | 1.005041 | CC#N | CF | CC(C1=CC=CC=C1)CC(C2=CC=CC=C2)CC(C3=CC=CC=C3)CC(C4=CC=CC=C4)CC(C5=CC=CC=C5)CC(C6=CC=CC=C6)CC(C7=CC=CC=C7)CC(C8=CC=CC=C8)CC(C9=CC=CC=C9)CC(C%10=CC=CC=C%10)CC(C%11=CC=CC=C%11)CC(C%12=CC=CC=C%12)CC(C%13=CC=CC=C%13)CC(C%14=CC=CC=C%14)CC(C%15=CC=CC=C%15)CC(C)(C)C%16=CC=CC=C%16 | 35.5926 | 552.142 | 264 | 130 | 0 | 134 | 130 | 0 | 0 | 46 | 0.317241379 | 0 | 0 | 1758.381165 | CC#N.CC(C1=CC=CC=C1)CC(C2=CC=CC=C2)CC(C3=CC=CC=C3)CC(C4=CC=CC=C4)CC(C5=CC=CC=C5)CC(C6=CC=CC=C6)CC(C7=CC=CC=C7)CC(C8=CC=CC=C8)CC(C9=CC=CC=C9)CC(C%10=CC=CC=C%10)CC(C%11=CC=CC=C%11)CC(C%12=CC=CC=C%12)CC(C%13=CC=CC=C%13)CC(C%14=CC=CC=C%14)CC(C%15=CC=CC=C%15)CC(C)(C)C%16=CC=CC=C%16
1.086486486 | 1.807038835 | 300 | Polyimide | O=C(C1=CC(C(N2C)=O)=C(C=C1)C2=O)C3=CC=C(C4=C3)C(N(C4=O)C5=CC=C(C=C5C)C6=CC=C(C=C6)C7=CC=C(C=C7)C)=O | 291.098371 | 0.0005 | 20 | 36.76 | 73.1 | 0.666 | 0.8 | 0.937 | 3.8 | 37 | 12.1 | -0.74 | 8.5 | 6.7 | 5.5 | 0.9 | 0.9552434 | O=CN(C)C | CF | O=C(C1=C(C=CC=C1)/N=N/C2=CC=C(C=C2)N(C)C)O | 3.8662 | 78.3463 | 35 | 20 | 5 | 15 | 15 | 2 | 4 | 4 | 0.19047619 | 65.26 | 65.26 | 250.9623835 | O=CN(C)C.O=C(C1=C(C=CC=C1)/N=N/C2=CC=C(C=C2)N(C)C)O
1 | 1.287140341 | 300 | Polyimide | O=C(C1=CC(C(N2C)=O)=C(C=C1)C2=O)C3=CC=C(C4=C3)C(N(C4=O)C5=CC=C(C=C5C)C6=CC=C(C=C6)C7=CC=C(C=C7)C)=O | 329.79 | 0.0005 | 20 | 22.55 | 32.04 | 0.505 | 0.55 | 0.792 | 1.6 | 33 | 14.5 | -0.82 | 7.4 | 6 | 10.9 | 1.23 | 0.7508473 | CO | CF | O=[N+](C1=C(Br)SC(Br)=C1[N+]([O-])=O)[O-] | 3.0895 | 53.0278 | 13 | 13 | 9 | 0 | 4 | 4 | 5 | 2 | 0.153846154 | 86.28 | 114.52 | 158.1687972 | CO.O=[N+](C1=C(Br)SC(Br)=C1[N+]([O-])=O)[O-]
0.884422111 | 1.340724654 | 300 | Polyimide | O=C(C1=CC(C(N2C)=O)=C(C=C1)C2=O)C3=CC=C(C4=C3)C(N(C4=O)C5=CC=C(C=C5C)C6=CC=C(C=C6)C7=CC=C(C=C7)C)=O | 122.12 | 0.0005 | 20 | 19.1 | 41.1 | 0.55 | 0.37 | 0.786 | 3.5 | 37.5 | 11.9 | -0.34 | 7.5 | 8.8 | 3 | 1.38 | 0.3619703 | N#CC | CF | O=C(O)c1ccccc1 | 1.3848 | 33.4013 | 15 | 9 | 2 | 6 | 7 | 2 | 1 | 1 | 0.111111111 | 37.3 | 37.3 | 113.4065147 | N#CC.O=C(O)c1ccccc1
0.998360656 | 1.523386201 | 350 | TFC | C[Si](C)(O[Si](C)(C)C)O[Si](C)(C)C | 163.6 | 0.0818 | 10 | 22.55 | 32.04 | 0.505 | 0.55 | 0.792 | 1.6 | 33 | 14.5 | -0.82 | 7.4 | 6 | 10.9 | 0.101115447 | -0.06783996 | CO | CF | C1=CC2=C(C=CC(=C2)Cl)N=C1 | 2.8882 | 46.753 | 17 | 11 | 2 | 6 | 9 | 0 | 1 | 0 | 0 | 12.89 | 12.89 | 130.732942 | CO.C1=CC2=C(C=CC(=C2)Cl)N=C1
1.751755 | 1.773234201 | 400 |  |  | 822.5696 | 0.002387858 | 30 | 28.53 | 92.1 | 0.697 | 0.59 | 0.867 | 0.36 | 2.4 | 8.9 | 2.69 | 8.8 | 0.7 | 1 | 2.03 | 0.98392 | CC1=CC=CC=C1 | DE | CC(C1=CC=CC=C1)CC(C2=CC=CC=C2)CC(C3=CC=CC=C3)CC(C4=CC=CC=C4)CC(C5=CC=CC=C5)CC(C6=CC=CC=C6)CC(C7=CC=CC=C7)CC(C)(C)C8=CC=CC=C8 | 18.2014 | 281.742 | 136 | 66 | 0 | 70 | 66 | 0 | 0 | 22 | 0.301369863 | 0 | 0 | 900.7647974 | CC1=CC=CC=C1.CC(C1=CC=CC=C1)CC(C2=CC=CC=C2)CC(C3=CC=CC=C3)CC(C4=CC=CC=C4)CC(C5=CC=CC=C5)CC(C6=CC=CC=C6)CC(C7=CC=CC=C7)CC(C)(C)C8=CC=CC=C8
0.9650153 | 1.546458739 | 500 |  |  | 822.5696 | 0.002387858 | 20 | 19.1 | 41.1 | 0.55 | 0.37 | 0.786 | 3.5 | 37.5 | 11.9 | -0.34 | 7.5 | 8.8 | 3 | 7.29 | 0.9986716 | CC#N | CF | CC(C1=CC=CC=C1)CC(C2=CC=CC=C2)CC(C3=CC=CC=C3)CC(C4=CC=CC=C4)CC(C5=CC=CC=C5)CC(C6=CC=CC=C6)CC(C7=CC=CC=C7)CC(C8=CC=CC=C8)CC(C9=CC=CC=C9)CC(C%10=CC=CC=C%10)CC(C%11=CC=CC=C%11)CC(C)(C)C%12=CC=CC=C%12 | 26.897 | 416.942 | 200 | 98 | 0 | 102 | 98 | 0 | 0 | 34 | 0.311926606 | 0 | 0 | 1329.572981 | CC#N.CC(C1=CC=CC=C1)CC(C2=CC=CC=C2)CC(C3=CC=CC=C3)CC(C4=CC=CC=C4)CC(C5=CC=CC=C5)CC(C6=CC=CC=C6)CC(C7=CC=CC=C7)CC(C8=CC=CC=C8)CC(C9=CC=CC=C9)CC(C%10=CC=CC=C%10)CC(C%11=CC=CC=C%11)CC(C)(C)C%12=CC=CC=C%12
1.751755 | 1.773234201 | 280 |  |  | 444.635 | 0.002387858 | 30 | 21.79 | 88.2 | 0.72 | 0.36 | 0.74 | 1.68 | 22 | 11.5 | 0.26 | 7.7 | 3 | 8 | 0.06 | 0.4719934 | CC(O)C | CF | CCCCCCCCCCCCCCCC | 6.4876 | 75.986 | 50 | 16 | 0 | 34 | 16 | 0 | 0 | 13 | 0.866666667 | 0 | 0 | 285.2922225 | CC(O)C.CCCCCCCCCCCCCCCC
1 | 1.287140341 | 300 | Polyimide | O=C(C1=CC(C(N2C)=O)=C(C=C1)C2=O)C3=CC=C(C4=C3)C(N(C4=O)C5=CC=C(C=C5C)C6=CC=C(C=C6)C7=CC=C(C=C7)C)=O | 133.15 | 0.0005 | 10 | 22.55 | 32.04 | 0.505 | 0.55 | 0.792 | 1.6 | 33 | 14.5 | -0.82 | 7.4 | 6 | 10.9 | 1.54 | 0.502546 | CO | CF | C1=CC2=C(C=CN2)C(=C1)O | 1.8735 | 39.9635 | 17 | 10 | 2 | 7 | 8 | 1 | 1 | 0 | 0 | 36.02 | 36.02 | 109.6525746 | CO.C1=CC2=C(C=CN2)C(=C1)O
1 | 1.287140341 | 300 | Polyimide | O=C(C1=CC(C(N2C)=O)=C(C=C1)C2=O)C3=CC=C(C4=C3)C(N(C4=O)C5=CC=C(C=C5C)C6=CC=C(C=C6)C7=CC=C(C=C7)C)=O | 438.43 | 0.0005 | 10 | 22.55 | 32.04 | 0.505 | 0.55 | 0.792 | 1.6 | 33 | 14.5 | -0.82 | 7.4 | 6 | 10.9 | 1.54 | 1.005187 | CO | CF | O=C(O)c1ccc(-c2cc(-c3ccc(C(=O)O)cc3)cc(-c3ccc(C(=O)O)cc3)c2)cc1 | 5.7822 | 123.6279 | 51 | 33 | 6 | 18 | 27 | 6 | 3 | 6 | 0.166666667 | 111.9 | 111.9 | 395.7167017 | CO.O=C(O)c1ccc(-c2cc(-c3ccc(C(=O)O)cc3)cc(-c3ccc(C(=O)O)cc3)c2)cc1
1.751755 | 1.773234201 | 280 |  |  | 342.69 | 0.002387858 | 30 | 28.53 | 92.1 | 0.697 | 0.59 | 0.867 | 0.36 | 2.4 | 8.9 | 2.69 | 8.8 | 0.7 | 1 | 0.78 | 0.9304367 | CC1=CC=CC=C1 | CF | P(C1=CC=CC=C1)(C2=CC=CC=C2)C3=CC=CC=C3 | 3.4448 | 85.148 | 34 | 19 | 1 | 15 | 18 | 0 | 0 | 3 | 0.142857143 | 0 | 13.59 | 246.2139396 | CC1=CC=CC=C1.P(C1=CC=CC=C1)(C2=CC=CC=C2)C3=CC=CC=C3
1.565696302 | 1.565696302 | 200 | Polybenzimidazole | CC1=CC(C2=NC3=CC(C4=CC(NC(C5=CC=CC=C5)=N6)=C6C=C4)=CC=C3N2)=CC=C1 | 228.0786442 | 0.0005 | 20 | 20.3 | 86.2 | 0.748 | 0.39 | 0.655 | 0 | 0.39 | 7.5 | 3.5 | 7.5 | 0 | 0 | 3.121693122 | -0.05558072 | CCCCCCC | CF | O=C(C1=CC=CC=C1)C2=CC=C(OC)C=C2O | 2.6318 | 64.5333 | 29 | 17 | 3 | 12 | 14 | 3 | 3 | 3 | 0.166666667 | 46.53 | 46.53 | 212.1028024 | CCCCCCC.O=C(C1=CC=CC=C1)C2=CC=C(OC)C=C2O
0.842639594 | 1.4625323 | 200 | Polyimide | O=C(C1=CC(C(N2C)=O)=C(C=C1)C2=O)C3=CC=C(C4=C3)C(N(C4=O)C5=CC=C(C=C5C)C6=CC=C(C=C6)C7=CC=C(C=C7)C)=O | 261.8992745 | 0.0005 | 10 | 22.55 | 32.04 | 0.505 | 0.55 | 0.792 | 1.6 | 33 | 14.5 | -0.82 | 7.4 | 6 | 10.9 | 0.95 | 0.4203115 | CO | CF | BrCC1=CC=C(C=C1)CBr | 3.4764 | 51.704 | 18 | 10 | 2 | 8 | 8 | 0 | 0 | 2 | 0.2 | 0 | 0 | 154.3257436 | CO.BrCC1=CC=C(C=C1)CBr
1 | 1.274287156 | 150 | Polyimide | O=C(C1=CC(C(N2C)=O)=C(C=C1)C2=O)C3=CC=C(C4=C3)C(N(C4=O)C5=CC=C(C=C5C)C6=CC=C(C=C6)C7=CC=C(C=C7)C)=O | 228.1150298 | 0.0005 | 20 | 22.55 | 32.04 | 0.505 | 0.55 | 0.792 | 1.6 | 33 | 14.5 | -0.82 | 7.4 | 6 | 10.9 | 0.7475 | 1.010041 | CO | CF | OC1=CC=C(C=C1)C(C)(C)C2=CC=C(C=C2)O | 3.4237 | 68.3416 | 33 | 17 | 2 | 16 | 15 | 2 | 2 | 2 | 0.111111111 | 40.46 | 40.46 | 223.2450196 | CO.OC1=CC=C(C=C1)C(C)(C)C2=CC=C(C=C2)O
1.751755 | 1.773234201 | 600 |  |  | 505.1201 | 0.002387858 | 20 | 23.32 | 58.1 | 0.618 | 0.3 | 0.784 | 2.85 | 21 | 10 | -0.24 | 7.6 | 5.1 | 3.4 | 2.18 | 0.6922108 | CC(C)=O | CF | CC(C1=CC=CC=C1)CC(C2=CC=CC=C2)CC(C3=CC=CC=C3)CC(C)(C)C4=CC=CC=C4 | 9.5058 | 146.542 | 72 | 34 | 0 | 38 | 34 | 0 | 0 | 10 | 0.27027027 | 0 | 0 | 471.9566134 | CC(C)=O.CC(C1=CC=CC=C1)CC(C2=CC=CC=C2)CC(C3=CC=CC=C3)CC(C)(C)C4=CC=CC=C4
1.108183079 | 1.674270557 | 500 | PDMS | CCO[Si](OCC)(OCC)CC[Si](OCC)(O[Si](OCC)(OCC)CC[Si](OCC)(OCC)OCC)OCC | 249 | 0.0005 | 20 | 19.1 | 41.1 | 0.55 | 0.37 | 0.786 | 3.5 | 37.5 | 11.9 | -0.34 | 7.5 | 8.8 | 3 | 2.328042328 | 0.03866833 | N#CC | CF | CC1=CC(=CC(=C1)Br)Br | 3.52002 | 46.579 | 15 | 9 | 2 | 6 | 7 | 0 | 0 | 0 | 0 | 0 | 0 | 137.0297583 | N#CC.CC1=CC(=CC(=C1)Br)Br
0.9650153 | 1.546458739 | 150 |  |  | 153.0292 | 0.01628979 | 15 | 22.55 | 32.04 | 0.505 | 0.55 | 0.792 | 1.6 | 33 | 14.5 | -0.82 | 7.4 | 6 | 10.9 | 0.74 | 0.5483072 | CO | CF | C1=CC=C2C=CC=CC2=C1 | 2.8398 | 43.948 | 18 | 10 | 0 | 8 | 10 | 0 | 0 | 0 | 0 | 0 | 0 | 121.8210986 | CO.C1=CC=C2C=CC=CC2=C1
1.074229692 | 1.67402734 | 500 | PDMS | CCO[Si](OCC)(OCC)CC[Si](OCC)(O[Si](OCC)(OCC)CC[Si](OCC)(OCC)OCC)OCC | 200 | 0.1 | 10 | 22.55 | 32.04 | 0.505 | 0.55 | 0.792 | 1.6 | 33 | 14.5 | -0.82 | 7.4 | 6 | 10.9 | 0.179221384 | 0.1548334 | CO | CF | CC1=CC(=CC(=C1N)C)Br | 2.64814 | 48.0284 | 20 | 10 | 2 | 10 | 8 | 0 | 1 | 0 | 0 | 26.02 | 26.02 | 146.0388849 | CO.CC1=CC(=CC(=C1N)C)Br
1 | 1.274287156 | 150 | Polyimide | O=C(C1=CC(C(N2C)=O)=C(C=C1)C2=O)C3=CC=C(C4=C3)C(N(C4=O)C5=CC=C(C=C5C)C6=CC=C(C=C6)C7=CC=C(C=C7)C)=O | 140 | 0.0005 | 20 | 22.55 | 32.04 | 0.505 | 0.55 | 0.792 | 1.6 | 33 | 14.5 | -0.82 | 7.4 | 6 | 10.9 | 0.7475 | 0.5294512 | CO | CF | C1=C(SC(=C1)C=O)C=O | 1.3731 | 35.094 | 13 | 9 | 3 | 4 | 6 | 2 | 3 | 2 | 0.222222222 | 34.14 | 62.38 | 114.6195539 | CO.C1=C(SC(=C1)C=O)C=O
1.033444816 | 1.371517398 | 350 | TFC | C[Si](C)(O[Si](C)(C)C)O[Si](C)(C)C | 218 | 0.0005 | 20 | 23.32 | 58.1 | 0.618 | 0.3 | 0.784 | 2.85 | 21 | 10 | -0.24 | 7.6 | 5.1 | 3.4 | 2.065696649 | 0.1925433 | CC(C)=O | CF | O=C(C1=CC=C(F)C=C1)C2=CC=C(F)C=C2 | 3.1958 | 56.2325 | 24 | 16 | 3 | 8 | 13 | 1 | 1 | 2 | 0.117647059 | 17.07 | 17.07 | 189.3614812 | CC(C)=O.O=C(C1=CC=C(F)C=C1)C2=CC=C(F)C=C2
1.098066298 | 1.738984567 | 500 | PDMS | CCO[Si](OCC)(OCC)CC[Si](OCC)(O[Si](OCC)(OCC)CC[Si](OCC)(OCC)OCC)OCC | 336 | 0.0005 | 20 | 23.75 | 88.1 | 0.677 | 0.46 | 0.902 | 1.78 | 6 | 9.1 | 0.73 | 7.7 | 2.6 | 3.5 | 2.439741329 | 0.06878331 | CC(OCC)=O | CF | O=C1C2=C(C3=C1C=C(Br)C=C3)C=CC(Br)=C2 | 4.423 | 70.7105 | 22 | 16 | 3 | 6 | 13 | 1 | 1 | 0 | 0 | 17.07 | 17.07 | 203.4371429 | CC(OCC)=O.O=C1C2=C(C3=C1C=C(Br)C=C3)C=CC(Br)=C2
1.751755 | 1.773234201 | 700 |  |  | 97.38994 | 0.002387858 | 20 | 22.32 | 46.1 | 0.52 | 1.07 | 1.044 | 1.7 | 24 | 13.4 | -0.32 | 7.7 | 4.3 | 9.5 | 0.26 | 0.03330314 | CCO | DE | C1=CC=CC=N1 | 1.0816 | 24.237 | 11 | 6 | 1 | 5 | 5 | 0 | 1 | 0 | 0 | 12.89 | 12.89 | 74.86730987 | CCO.C1=CC=CC=N1
1.001792115 | 1.257242812 | 300 | Polyimide | O=C(C1=CC(C(N2C)=O)=C(C=C1)C2=O)C3=CC=C(C4=C3)C(N(C4=O)C5=CC=C(C=C5C)C6=CC=C(C=C6)C7=CC=C(C=C7)C)=O | 213.9993271 | 0.0005 | 20 | 19.4 | 88.2 | 0.72 | 0.36 | 0.74 | 1.4 | 2.6 | 7.4 | 1.05 | 14.8 | 4.3 | 5 | 0.42 | -0.1843587 | CC(C)(C)OC | CF | CC1=C(OC)C=C(C)C(Br)=C1 | 3.07454 | 50.168 | 22 | 11 | 2 | 11 | 9 | 1 | 1 | 1 | 0.090909091 | 9.23 | 9.23 | 161.1283364 | CC(C)(C)OC.CC1=C(OC)C=C(C)C(Br)=C1
0.9650153 | 1.546458739 | 200 |  |  | 822.5696 | 0.002387858 | 30 | 19.1 | 41.1 | 0.55 | 0.37 | 0.786 | 3.5 | 37.5 | 11.9 | -0.34 | 7.5 | 8.8 | 3 | 3.74 | 1.004565 | CC#N | CF | CC(C1=CC=CC=C1)CC(C2=CC=CC=C2)CC(C3=CC=CC=C3)CC(C4=CC=CC=C4)CC(C5=CC=CC=C5)CC(C6=CC=CC=C6)CC(C)(C)C7=CC=CC=C7 | 16.0275 | 247.942 | 120 | 58 | 0 | 62 | 58 | 0 | 0 | 19 | 0.296875 | 0 | 0 | 793.5627514 | CC#N.CC(C1=CC=CC=C1)CC(C2=CC=CC=C2)CC(C3=CC=CC=C3)CC(C4=CC=CC=C4)CC(C5=CC=CC=C5)CC(C6=CC=CC=C6)CC(C)(C)C7=CC=CC=C7
1.10106383 | 1.831786543 | 500 | PDMS | CCO[Si](OCC)(OCC)CC[Si](OCC)(O[Si](OCC)(OCC)CC[Si](OCC)(OCC)OCC)OCC | 121.0891494 | 0.0005 | 20 | 26.4 | 86.1 | 0.685 | 0.46 | 0.854 | 1.38 | 6.97 | 16.9 | 1.01 | 16.9 | 5 | 4.3 | 8.90717603 | 0.436321 | CC1CCCO1 | CF | NC1=CC(C)=CC=C1C | 1.88564 | 40.3284 | 20 | 9 | 1 | 11 | 8 | 0 | 1 | 0 | 0 | 26.02 | 26.02 | 126.7552655 | CC1CCCO1.NC1=CC(C)=CC=C1C
1.058925477 | 1.279559822 | 300 | Polyimide | O=C(C1=CC(C(N2C)=O)=C(C=C1)C2=O)C3=CC=C(C4=C3)C(N(C4=O)C5=CC=C(C=C5C)C6=CC=C(C=C6)C7=CC=C(C=C7)C)=O | 236.35 | 0.0005 | 20 | 23.32 | 58.1 | 0.618 | 0.3 | 0.784 | 2.85 | 21 | 10 | -0.24 | 7.6 | 5.1 | 3.4 | 1.69 | 0.9630995 | CC(C)=O | CF | CC(C)(CC(=C)C1=CC=CC=C1)C2=CC=CC=C2 | 5.0677 | 79.561 | 38 | 18 | 0 | 20 | 18 | 0 | 0 | 4 | 0.210526316 | 0 | 0 | 254.9160624 | CC(C)=O.CC(C)(CC(=C)C1=CC=CC=C1)C2=CC=CC=C2
1.108183079 | 1.674270557 | 500 | PDMS | CCO[Si](OCC)(OCC)CC[Si](OCC)(O[Si](OCC)(OCC)CC[Si](OCC)(OCC)OCC)OCC | 128.2 | 0.0005 | 20 | 19.1 | 41.1 | 0.55 | 0.37 | 0.786 | 3.5 | 37.5 | 11.9 | -0.34 | 7.5 | 8.8 | 3 | 2.328042328 | 0.1668837 | N#CC | CF | CN1CCCN(C1=O)C | 0.3737 | 35.273 | 21 | 9 | 3 | 12 | 6 | 1 | 1 | 0 | 0 | 23.55 | 23.55 | 128.1232005 | N#CC.CN1CCCN(C1=O)C
1 | 1.287140341 | 300 | Polyimide | O=C(C1=CC(C(N2C)=O)=C(C=C1)C2=O)C3=CC=C(C4=C3)C(N(C4=O)C5=CC=C(C=C5C)C6=CC=C(C=C6)C7=CC=C(C=C7)C)=O | 168.08 | 0.0005 | 20 | 22.55 | 32.04 | 0.505 | 0.55 | 0.792 | 1.6 | 33 | 14.5 | -0.82 | 7.4 | 6 | 10.9 | 1.23 | 0.121132 | CO | CF | COC1=CC(OC)=CC(OC)=C1 | 1.7124 | 46.098 | 24 | 12 | 3 | 12 | 9 | 3 | 3 | 3 | 0.25 | 27.69 | 27.69 | 159.425171 | CO.COC1=CC(OC)=CC(OC)=C1
1 | 1.274287156 | 150 | Polyimide | O=C(C1=CC(C(N2C)=O)=C(C=C1)C2=O)C3=CC=C(C4=C3)C(N(C4=O)C5=CC=C(C=C5C)C6=CC=C(C=C6)C7=CC=C(C=C7)C)=O | 139 | 0.0005 | 20 | 22.55 | 32.04 | 0.505 | 0.55 | 0.792 | 1.6 | 33 | 14.5 | -0.82 | 7.4 | 6 | 10.9 | 0.7475 | 0.3629469 | CO | CF | OC1=CC=CC=C1[N+]([O-])=O | 1.3004 | 34.7612 | 15 | 10 | 4 | 5 | 6 | 3 | 3 | 1 | 0.1 | 63.37 | 63.37 | 115.897517 | CO.OC1=CC=CC=C1[N+]([O-])=O
1 | 1.287140341 | 300 | Polyimide | O=C(C1=CC(C(N2C)=O)=C(C=C1)C2=O)C3=CC=C(C4=C3)C(N(C4=O)C5=CC=C(C=C5C)C6=CC=C(C=C6)C7=CC=C(C=C7)C)=O | 200 | 0.0005 | 20 | 22.55 | 32.04 | 0.505 | 0.55 | 0.792 | 1.6 | 33 | 14.5 | -0.82 | 7.4 | 6 | 10.9 | 1.23 | 0.8234421 | CO | CF | CN(C)C1=CC=CC=C1Br | 2.5151 | 48.469 | 20 | 10 | 2 | 10 | 8 | 0 | 1 | 1 | 0.1 | 3.24 | 3.24 | 146.0388849 | CO.CN(C)C1=CC=CC=C1Br
1.751755 | 1.773234201 | 220 |  |  | 295.0956913 | 0.002387858 | 30 | 17.91 | 86.18 | 0.251 | 0.31 | 0.659 | 0.08 | 1.9 | 6.9 | 3.8 | 7.3 | 0 | 0 | 0.12 | 0.3982422 | CCCCCCC | CF | CCCCCCCCCCCCC1=CC=CC=C1 | 6.15 | 81.99 | 48 | 18 | 0 | 30 | 18 | 0 | 0 | 11 | 0.611111111 | 0 | 0 | 288.7183572 | CCCCCCC.CCCCCCCCCCCCC1=CC=CC=C1
0.9650153 | 1.546458739 | 500 |  |  | 822.5696 | 0.002387858 | 30 | 22.55 | 32.04 | 0.505 | 0.55 | 0.792 | 1.6 | 33 | 14.5 | -0.82 | 7.4 | 6 | 10.9 | 1.46 | 0.9500112 | CO | DE | CC(OCC(C)OCC(C)O)COC(C)COC(C)COC(C)COC(C)COC(C)COC(C)COC(C)COC(C)COC(C)COC(C)COC(C)COC(C)COC(C)CO | 5.436 | 249.9766 | 163 | 65 | 17 | 98 | 48 | 17 | 17 | 46 | 0.71875 | 178.91 | 178.91 | 988.1976079 | CO.CC(OCC(C)OCC(C)O)COC(C)COC(C)COC(C)COC(C)COC(C)COC(C)COC(C)COC(C)COC(C)COC(C)COC(C)COC(C)COC(C)CO
0.884422111 | 1.340724654 | 300 | Polyimide | O=C(C1=CC(C(N2C)=O)=C(C=C1)C2=O)C3=CC=C(C4=C3)C(N(C4=O)C5=CC=C(C=C5C)C6=CC=C(C=C6)C7=CC=C(C=C7)C)=O | 138 | 0.0005 | 20 | 19.1 | 41.1 | 0.55 | 0.37 | 0.786 | 3.5 | 37.5 | 11.9 | -0.34 | 7.5 | 8.8 | 3 | 1.38 | 0.4545946 | N#CC | CF | C1=CC=C(C=C1)C(CO)O | 0.7123 | 38.4876 | 20 | 10 | 2 | 10 | 8 | 2 | 2 | 2 | 0.2 | 40.46 | 40.46 | 133.3389589 | N#CC.C1=CC=C(C=C1)C(CO)O
0.842639594 | 1.4625323 | 200 | Polyimide | O=C(C1=CC(C(N2C)=O)=C(C=C1)C2=O)C3=CC=C(C4=C3)C(N(C4=O)C5=CC=C(C=C5C)C6=CC=C(C=C6)C7=CC=C(C=C7)C)=O | 118.0530982 | 0.0005 | 20 | 22.55 | 32.04 | 0.505 | 0.55 | 0.792 | 1.6 | 33 | 14.5 | -0.82 | 7.4 | 6 | 10.9 | 0.81 | 0.4206961 | CO | CF | N#CC1=CC=C(N)C=C1 | 1.14048 | 35.5694 | 15 | 9 | 2 | 6 | 7 | 0 | 2 | 0 | 0 | 49.81 | 49.81 | 115.183123 | CO.N#CC1=CC=C(N)C=C1
1.751755 | 1.773234201 | 220 |  |  | 444.635 | 0.002387858 | 30 | 21.79 | 88.2 | 0.72 | 0.36 | 0.74 | 1.68 | 22 | 11.5 | 0.26 | 7.7 | 3 | 8 | 0.11 | 0.3263453 | CC(O)C | CF | CCCCCCCCCCCCCCCC | 6.4876 | 75.986 | 50 | 16 | 0 | 34 | 16 | 0 | 0 | 13 | 0.866666667 | 0 | 0 | 285.2922225 | CC(O)C.CCCCCCCCCCCCCCCC
0.842639594 | 1.4625323 | 200 | Polyimide | O=C(C1=CC(C(N2C)=O)=C(C=C1)C2=O)C3=CC=C(C4=C3)C(N(C4=O)C5=CC=C(C=C5C)C6=CC=C(C=C6)C7=CC=C(C=C7)C)=O | 136.1000484 | 0.0005 | 10 | 22.55 | 32.04 | 0.505 | 0.55 | 0.792 | 1.6 | 33 | 14.5 | -0.82 | 7.4 | 6 | 10.9 | 0.95 | 1.007183 | CO | CF | NC1=CC(C)=C(N)C=C1C | 1.46784 | 44.7408 | 22 | 10 | 2 | 12 | 8 | 0 | 2 | 0 | 0 | 52.04 | 52.04 | 137.7520261 | CO.NC1=CC(C)=C(N)C=C1C
1.022020725 | 1.461373391 | 500 | PDMS | CCO[Si](OCC)(OCC)CC[Si](OCC)(O[Si](OCC)(OCC)CC[Si](OCC)(OCC)OCC)OCC | 254 | 0.0005 | 20 | 19.4 | 88.2 | 0.72 | 0.36 | 0.74 | 1.4 | 2.6 | 7.4 | 1.05 | 14.8 | 4.3 | 5 | 4.065274141 | 0.1872799 | CC(C)(C)OC | CF | C1=CC=C2C3C4=CC=CC=C4C(C2=C1)C5=CC=CC=C35 | 4.6738 | 81.216 | 34 | 20 | 0 | 14 | 20 | 0 | 0 | 0 | 0 | 0 | 0 | 232.4657382 | CC(C)(C)OC.C1=CC=C2C3C4=CC=CC=C4C(C2=C1)C5=CC=CC=C35
1.048979592 | 1.673346693 | 500 | PDMS | CCO[Si](OCC)(OCC)CC[Si](OCC)(O[Si](OCC)(OCC)CC[Si](OCC)(OCC)OCC)OCC | 204.22 | 0.0005 | 20 | 21.79 | 60.1 | 0.624 | 1.96 | 0.786 | 1.68 | 22 | 11.5 | 0.26 | 7.7 | 3 | 8 | 0.081400081 | -0.1114747 | CC(O)C | CF | Cc1c(C=O)c(C)c(C=O)c(C)c1C=O | 2.04936 | 56.8155 | 27 | 15 | 3 | 12 | 12 | 3 | 3 | 3 | 0.2 | 51.21 | 51.21 | 203.4037499 | CC(O)C.Cc1c(C=O)c(C)c(C=O)c(C)c1C=O
1 | 1.274287156 | 150 | Polyimide | O=C(C1=CC(C(N2C)=O)=C(C=C1)C2=O)C3=CC=C(C4=C3)C(N(C4=O)C5=CC=C(C=C5C)C6=CC=C(C=C6)C7=CC=C(C=C7)C)=O | 484 | 0.0005 | 10 | 22.55 | 32.04 | 0.505 | 0.55 | 0.792 | 1.6 | 33 | 14.5 | -0.82 | 7.4 | 6 | 10.9 | 0.88 | 1.010267 | CO | CF | C1=CC(=CC=C1C2=CC(=CC(=C2)C3=CC=C(C=C3)C(=O)O)C4=CC=C(C=C4)C(=O)O)C(=O)O | 5.7822 | 123.6279 | 51 | 33 | 6 | 18 | 27 | 6 | 3 | 6 | 0.166666667 | 111.9 | 111.9 | 395.7167017 | CO.C1=CC(=CC=C1C2=CC(=CC(=C2)C3=CC=C(C=C3)C(=O)O)C4=CC=C(C=C4)C(=O)O)C(=O)O
1.108183079 | 1.674270557 | 500 | PDMS | CCO[Si](OCC)(OCC)CC[Si](OCC)(O[Si](OCC)(OCC)CC[Si](OCC)(OCC)OCC)OCC | 204 | 0.0005 | 20 | 19.1 | 41.1 | 0.55 | 0.37 | 0.786 | 3.5 | 37.5 | 11.9 | -0.34 | 7.5 | 8.8 | 3 | 2.328042328 | 0.3753721 | N#CC | CF | C1=CC(=CC=C1C#N)C2=CC=C(C=C2)C#N | 3.09696 | 61.308 | 24 | 16 | 2 | 8 | 14 | 0 | 2 | 1 | 0.058823529 | 47.58 | 47.58 | 199.8162659 | N#CC.C1=CC(=CC=C1C#N)C2=CC=C(C=C2)C#N
0.9650153 | 1.546458739 | 200 |  |  | 822.5696 | 0.002387858 | 30 | 23.32 | 58.1 | 0.618 | 0.3 | 0.784 | 2.85 | 21 | 10 | -0.24 | 7.6 | 5.1 | 3.4 | 0.8 | 0.968906 | CC(C)=O | DE | CC(OCC(C)OCC(C)O)COC(C)COC(C)COC(C)COC(C)COC(C)COC(C)COC(C)COC(C)COC(C)COC(C)COC(C)COC(C)COC(C)COC(C)CO | 5.8411 | 265.3906 | 173 | 69 | 18 | 104 | 51 | 18 | 18 | 49 | 0.720588235 | 188.14 | 188.14 | 1048.87579 | CC(C)=O.CC(OCC(C)OCC(C)O)COC(C)COC(C)COC(C)COC(C)COC(C)COC(C)COC(C)COC(C)COC(C)COC(C)COC(C)COC(C)COC(C)COC(C)CO
0.841166937 | 1.507779699 | 350 | TFC | C[Si](C)(O[Si](C)(C)C)O[Si](C)(C)C | 218 | 0.0005 | 20 | 26.4 | 86.1 | 0.685 | 0.46 | 0.854 | 1.38 | 6.97 | 16.9 | 1.01 | 16.9 | 5 | 4.3 | 48.05898411 | 0.2715838 | CC1CCCO1 | CF | O=C(C1=CC=C(F)C=C1)C2=CC=C(F)C=C2 | 3.1958 | 56.2325 | 24 | 16 | 3 | 8 | 13 | 1 | 1 | 2 | 0.117647059 | 17.07 | 17.07 | 189.3614812 | CC1CCCO1.O=C(C1=CC=C(F)C=C1)C2=CC=C(F)C=C2
0.990082645 | 1.546458739 | 350 | TFC | C[Si](C)(O[Si](C)(C)C)O[Si](C)(C)C | 151 | 0.0005 | 20 | 21.79 | 60.1 | 0.624 | 1.96 | 0.786 | 1.68 | 22 | 11.5 | 0.26 | 7.7 | 3 | 8 | 0.322751323 | 0.7551278 | CC(O)C | CF | OC1=CC=C(NC(C)=O)C=C1 | 1.3506 | 42.4105 | 20 | 11 | 3 | 9 | 8 | 2 | 2 | 1 | 0.090909091 | 49.33 | 49.33 | 141.6992605 | CC(O)C.OC1=CC=C(NC(C)=O)C=C1
1 | 1.483774552 | 350 | TFC | C[Si](C)(O[Si](C)(C)C)O[Si](C)(C)C | 330 | 0.0005 | 20 | 23.75 | 88.1 | 0.677 | 0.46 | 0.902 | 1.78 | 6 | 9.1 | 0.73 | 7.7 | 2.6 | 3.5 | 3.897707231 | 0.2067509 | CC(OCC)=O | CF | IC1=CC(I)=CC=C1 | 2.8958 | 51.876 | 12 | 8 | 2 | 4 | 6 | 0 | 0 | 0 | 0 | 0 | 0 | 131.7201387 | CC(OCC)=O.IC1=CC(I)=CC=C1
0.842639594 | 1.4625323 | 200 | Polyimide | O=C(C1=CC(C(N2C)=O)=C(C=C1)C2=O)C3=CC=C(C4=C3)C(N(C4=O)C5=CC=C(C=C5C)C6=CC=C(C=C6)C7=CC=C(C=C7)C)=O | 244 | 0.0005 | 10 | 22.55 | 32.04 | 0.505 | 0.55 | 0.792 | 1.6 | 33 | 14.5 | -0.82 | 7.4 | 6 | 10.9 | 0.95 | 0.8884863 | CO | CF | OC(=O)CCCCC1SCC2NC(=O)NC12 | 0.7968 | 61.5932 | 32 | 16 | 6 | 16 | 10 | 3 | 3 | 5 | 0.294117647 | 78.43 | 103.73 | 218.4037019 | CO.OC(=O)CCCCC1SCC2NC(=O)NC12
1 | 1.287140341 | 300 | Polyimide | O=C(C1=CC(C(N2C)=O)=C(C=C1)C2=O)C3=CC=C(C4=C3)C(N(C4=O)C5=CC=C(C=C5C)C6=CC=C(C=C6)C7=CC=C(C=C7)C)=O | 310.1568946 | 0.0005 | 10 | 22.55 | 32.04 | 0.505 | 0.55 | 0.792 | 1.6 | 33 | 14.5 | -0.82 | 7.4 | 6 | 10.9 | 1.54 | 1.009852 | CO | CF | CC(C)(C)C1=CC=C(C=C1)C(=O)CC(=O)C2=CC=C(C=C2)OC | 4.4484 | 91.414 | 45 | 23 | 3 | 22 | 20 | 3 | 3 | 5 | 0.208333333 | 43.37 | 43.37 | 313.2422548 | CO.CC(C)(C)C1=CC=C(C=C1)C(=O)CC(=O)C2=CC=C(C=C2)OC
0.9650153 | 1.546458739 | 150 |  |  | 254.0185 | 0.01628979 | 15 | 22.55 | 32.04 | 0.505 | 0.55 | 0.792 | 1.6 | 33 | 14.5 | -0.82 | 7.4 | 6 | 10.9 | 0.75 | 0.9755704 | CO | CF | C1=CC=C(C=C1)C(C2=CC=CC=C2)(C3=CC=CC=C3)O | 3.9708 | 81.4268 | 36 | 20 | 1 | 16 | 19 | 1 | 1 | 3 | 0.136363636 | 20.23 | 20.23 | 252.4728978 | CO.C1=CC=C(C=C1)C(C2=CC=CC=C2)(C3=CC=CC=C3)O
1.086486486 | 1.807038835 | 300 | Polyimide | O=C(C1=CC(C(N2C)=O)=C(C=C1)C2=O)C3=CC=C(C4=C3)C(N(C4=O)C5=CC=C(C=C5C)C6=CC=C(C=C6)C7=CC=C(C=C7)C)=O | 201.1 | 0.0005 | 20 | 36.76 | 73.1 | 0.666 | 0.8 | 0.937 | 3.8 | 37 | 12.1 | -0.74 | 8.5 | 6.7 | 5.5 | 0.9 | 0.5120923 | O=CN(C)C | CF | CC(C1=CC=C(C=C1)Br)O | 2.5024 | 44.7758 | 19 | 10 | 2 | 9 | 8 | 1 | 1 | 1 | 0.1 | 20.23 | 20.23 | 143.8323512 | O=CN(C)C.CC(C1=CC=C(C=C1)Br)O
0.842639594 | 1.4625323 | 200 | Polyimide | O=C(C1=CC(C(N2C)=O)=C(C=C1)C2=O)C3=CC=C(C4=C3)C(N(C4=O)C5=CC=C(C=C5C)C6=CC=C(C=C6)C7=CC=C(C=C7)C)=O | 197.9680269 | 0.0005 | 10 | 22.55 | 32.04 | 0.505 | 0.55 | 0.792 | 1.6 | 33 | 14.5 | -0.82 | 7.4 | 6 | 10.9 | 0.95 | 0.4284562 | CO | CF | O=C(C1=CC=CC=C1)CBr | 2.2642 | 44.5665 | 17 | 10 | 2 | 7 | 8 | 1 | 1 | 2 | 0.2 | 17.07 | 17.07 | 141.1958923 | CO.O=C(C1=CC=CC=C1)CBr
1 | 1.287140341 | 300 | Polyimide | O=C(C1=CC(C(N2C)=O)=C(C=C1)C2=O)C3=CC=C(C4=C3)C(N(C4=O)C5=CC=C(C=C5C)C6=CC=C(C=C6)C7=CC=C(C=C7)C)=O | 228.1150298 | 0.0005 | 20 | 22.55 | 32.04 | 0.505 | 0.55 | 0.792 | 1.6 | 33 | 14.5 | -0.82 | 7.4 | 6 | 10.9 | 1.23 | 1.002929 | CO | CF | OC1=CC=C(C=C1)C(C)(C)C2=CC=C(C=C2)O | 3.4237 | 68.3416 | 33 | 17 | 2 | 16 | 15 | 2 | 2 | 2 | 0.111111111 | 40.46 | 40.46 | 223.2450196 | CO.OC1=CC=C(C=C1)C(C)(C)C2=CC=C(C=C2)O
1.751755 | 1.773234201 | 150 |  |  | 97.38994 | 0.01628979 | 10 | 22.55 | 32.04 | 0.505 | 0.55 | 0.792 | 1.6 | 33 | 14.5 | -0.82 | 7.4 | 6 | 10.9 | 2.41 | 0.5747284 | CO | DE | OCC(OC)OC | -0.4024 | 24.8918 | 17 | 7 | 3 | 10 | 4 | 3 | 3 | 3 | 0.5 | 38.69 | 38.69 | 104.1110807 | CO.OCC(OC)OC
0.842639594 | 1.4625323 | 200 | Polyimide | O=C(C1=CC(C(N2C)=O)=C(C=C1)C2=O)C3=CC=C(C4=C3)C(N(C4=O)C5=CC=C(C=C5C)C6=CC=C(C=C6)C7=CC=C(C=C7)C)=O | 137 | 0.0005 | 10 | 22.55 | 32.04 | 0.505 | 0.55 | 0.792 | 1.6 | 33 | 14.5 | -0.82 | 7.4 | 6 | 10.9 | 0.95 | 0.8382312 | CO | CF | Cc1cc(O)cc(C)c1C | 2.31746 | 42.3178 | 22 | 10 | 1 | 12 | 9 | 1 | 1 | 0 | 0 | 20.23 | 20.23 | 141.8447171 | CO.Cc1cc(O)cc(C)c1C
0.869186047 | 1.497802734 | 350 | TFC | C[Si](C)(O[Si](C)(C)C)O[Si](C)(C)C | 222.1044651 | 0.0005 | 20 | 22.32 | 46.1 | 0.52 | 1.07 | 1.044 | 1.7 | 24 | 13.4 | -0.32 | 7.7 | 4.3 | 9.5 | 0.227163745 | 0.3300045 | CCO | CF | OCCC1=C2C=CC=CC2=CC3=CC=CC=C13 | 3.5278 | 72.2438 | 31 | 17 | 1 | 14 | 16 | 1 | 1 | 2 | 0.105263158 | 20.23 | 20.23 | 205.85786 | CCO.OCCC1=C2C=CC=CC2=CC3=CC=CC=C13
0.842639594 | 1.4625323 | 200 | Polyimide | O=C(C1=CC(C(N2C)=O)=C(C=C1)C2=O)C3=CC=C(C4=C3)C(N(C4=O)C5=CC=C(C=C5C)C6=CC=C(C=C6)C7=CC=C(C=C7)C)=O | 108 | 0.0005 | 10 | 22.55 | 32.04 | 0.505 | 0.55 | 0.792 | 1.6 | 33 | 14.5 | -0.82 | 7.4 | 6 | 10.9 | 0.95 | 1.005856 | CO | CF | CC1=CC(O)=CC=C1 | 1.70062 | 32.8438 | 16 | 8 | 1 | 8 | 7 | 1 | 1 | 0 | 0 | 20.23 | 20.23 | 107.2527467 | CO.CC1=CC(O)=CC=C1
1.108183079 | 1.674270557 | 500 | PDMS | CCO[Si](OCC)(OCC)CC[Si](OCC)(O[Si](OCC)(OCC)CC[Si](OCC)(OCC)OCC)OCC | 187 | 0.0005 | 20 | 19.1 | 41.1 | 0.55 | 0.37 | 0.786 | 3.5 | 37.5 | 11.9 | -0.34 | 7.5 | 8.8 | 3 | 2.328042328 | 0.1922551 | N#CC | CF | C1=C2C(=CC(=C1Cl)Cl)N=CN2 | 2.8697 | 46.1137 | 15 | 11 | 4 | 4 | 7 | 0 | 1 | 0 | 0 | 28.68 | 28.68 | 124.9852591 | N#CC.C1=C2C(=CC(=C1Cl)Cl)N=CN2
0.842639594 | 1.4625323 | 200 | Polyimide | O=C(C1=CC(C(N2C)=O)=C(C=C1)C2=O)C3=CC=C(C4=C3)C(N(C4=O)C5=CC=C(C=C5C)C6=CC=C(C=C6)C7=CC=C(C=C7)C)=O | 286 | 0.0005 | 10 | 22.55 | 32.04 | 0.505 | 0.55 | 0.792 | 1.6 | 33 | 14.5 | -0.82 | 7.4 | 6 | 10.9 | 0.95 | 0.9550731 | CO | CF | O=C(C1=CC(C(C2=CC=CC=C2)=O)=CC=C1)C3=CC=CC=C3 | 4.1486 | 86.191 | 36 | 22 | 2 | 14 | 20 | 2 | 2 | 4 | 0.166666667 | 34.14 | 34.14 | 273.2861921 | CO.O=C(C1=CC(C(C2=CC=CC=C2)=O)=CC=C1)C3=CC=CC=C3
1.18540146 | 1.778871883 | 500 | PDMS | CCO[Si](OCC)(OCC)CC[Si](OCC)(O[Si](OCC)(OCC)CC[Si](OCC)(OCC)OCC)OCC | 204.35 | 0.0005 | 20 | 28.53 | 92.1 | 0.697 | 0.59 | 0.867 | 0.36 | 2.4 | 8.9 | 2.69 | 8.8 | 0.7 | 1 | 1.362433862 | 0.4336692 | CC1=CC=CC=C1 | CF | C/C/1=C\CCC(=C)[C@H]2CC([C@@H]2CC1)(C)C | 4.7252 | 66.743 | 39 | 15 | 0 | 24 | 15 | 0 | 0 | 0 | 0 | 0 | 0 | 238.0104015 | CC1=CC=CC=C1.C/C/1=C\CCC(=C)[C@H]2CC([C@@H]2CC1)(C)C
1.751755 | 1.773234201 | 280 |  |  | 540.0641 | 0.002387858 | 30 | 28.53 | 92.1 | 0.697 | 0.59 | 0.867 | 0.36 | 2.4 | 8.9 | 2.69 | 8.8 | 0.7 | 1 | 0.64 | 0.9648221 | CC1=CC=CC=C1 | DE | C=C(C1=CC=CC=C1)CC(C2=CC=CC=C2)CC(C3=CC=CC=C3)CC(C4=CC=CC=C4)CCC5=CC=CC=C5 | 10.8543 | 171.639 | 80 | 40 | 0 | 40 | 40 | 0 | 0 | 13 | 0.295454545 | 0 | 0 | 541.93023 | CC1=CC=CC=C1.C=C(C1=CC=CC=C1)CC(C2=CC=CC=C2)CC(C3=CC=CC=C3)CC(C4=CC=CC=C4)CCC5=CC=CC=C5
1 | 1.274287156 | 150 | Polyimide | O=C(C1=CC(C(N2C)=O)=C(C=C1)C2=O)C3=CC=C(C4=C3)C(N(C4=O)C5=CC=C(C=C5C)C6=CC=C(C=C6)C7=CC=C(C=C7)C)=O | 179.0946287 | 0.0005 | 20 | 22.55 | 32.04 | 0.505 | 0.55 | 0.792 | 1.6 | 33 | 14.5 | -0.82 | 7.4 | 6 | 10.9 | 0.7475 | 0.8448767 | CO | CF | CCOC1=CC=C(C=C1)NC(C)=O | 2.0437 | 51.9147 | 26 | 13 | 3 | 13 | 10 | 2 | 2 | 3 | 0.230769231 | 38.33 | 38.33 | 176.2912309 | CO.CCOC1=CC=C(C=C1)NC(C)=O
1.773234201 | 1.773234201 | 200 | Polybenzimidazole | CC1=CC(C2=NC3=CC(C4=CC(NC(C5=CC=CC=C5)=N6)=C6C=C4)=CC=C3N2)=CC=C1 | 154.0629942 | 0.0005 | 20 | 19.1 | 41.1 | 0.55 | 0.37 | 0.786 | 3.5 | 37.5 | 11.9 | -0.34 | 7.5 | 8.8 | 3 | 3.677248677 | 0.3214087 | N#CC | CF | COC1=CC(CO)=CC=C1O | 0.8931 | 40.5816 | 21 | 11 | 3 | 10 | 8 | 3 | 3 | 2 | 0.181818182 | 49.69 | 49.69 | 142.1291858 | N#CC.COC1=CC(CO)=CC=C1O
1.751755 | 1.773234201 | 220 |  |  | 455.115 | 0.002387858 | 20 | 23.75 | 88.1 | 0.677 | 0.46 | 0.902 | 1.78 | 6 | 9.1 | 0.73 | 7.7 | 2.6 | 3.5 | 13.3 | 0.8883112 | CC(OCC)=O | CF | C12=CC=CC=C1C=CC3=C2C4=C5C=CC=CC5=CC=C4OCC/C=C\CCCCO3 | 7.5478 | 125.488 | 56 | 30 | 2 | 26 | 28 | 2 | 2 | 0 | 0 | 18.46 | 18.46 | 376.041156 | CC(OCC)=O.C12=CC=CC=C1C=CC3=C2C4=C5C=CC=CC5=CC=C4OCC/C=C\CCCCO3
1.751755 | 1.773234201 | 600 |  |  | 376.5 | 0.002387858 | 40 | 28.53 | 92.1 | 0.697 | 0.59 | 0.867 | 0.36 | 2.4 | 8.9 | 2.69 | 8.8 | 0.7 | 1 | 2.16 | 0.7956237 | CC1=CC=CC=C1 | CF | CC(CC(C(C)(C)C(C1=CC=CC=C1)(C)C)C2=CC=CC=C2)C3=CC=CC=C3 | 7.968 | 121.906 | 62 | 28 | 0 | 34 | 28 | 0 | 0 | 7 | 0.233333333 | 0 | 0 | 399.3465378 | CC1=CC=CC=C1.CC(CC(C(C)(C)C(C1=CC=CC=C1)(C)C)C2=CC=CC=C2)C3=CC=CC=C3
1.751755 | 1.773234201 | 600 |  |  | 822.5696 | 0.002387858 | 40 | 28.53 | 92.1 | 0.697 | 0.59 | 0.867 | 0.36 | 2.4 | 8.9 | 2.69 | 8.8 | 0.7 | 1 | 2.16 | 0.9216983 | CC1=CC=CC=C1 | CF | CC(C1=CC=CC=C1)CC(C2=CC=CC=C2)CC(C3=CC=CC=C3)CC(CC(C(C)(C)C(C4=CC=CC=C4)(C)C)C5=CC=CC=C5)C6=CC=CC=C6 | 14.4897 | 223.306 | 110 | 52 | 0 | 58 | 52 | 0 | 0 | 16 | 0.280701754 | 0 | 0 | 720.9526758 | CC1=CC=CC=C1.CC(C1=CC=CC=C1)CC(C2=CC=CC=C2)CC(C3=CC=CC=C3)CC(CC(C(C)(C)C(C4=CC=CC=C4)(C)C)C5=CC=CC=C5)C6=CC=CC=C6
1.040376851 | 1.593345656 | 500 | PDMS | CCO[Si](OCC)(OCC)CC[Si](OCC)(O[Si](OCC)(OCC)CC[Si](OCC)(OCC)OCC)OCC | 159.0131848 | 0.0005 | 20 | 20.3 | 86.2 | 0.748 | 0.39 | 0.655 | 0 | 0.39 | 7.5 | 3.5 | 7.5 | 0 | 0 | 1.428571429 | -0.1007074 | CCCCCCC | CF | FC1=CC=C(F)C([N+]([O-])=O)=C1 | 1.873 | 33.0124 | 14 | 11 | 5 | 3 | 6 | 2 | 2 | 1 | 0.090909091 | 43.14 | 43.14 | 119.242408 | CCCCCCC.FC1=CC=C(F)C([N+]([O-])=O)=C1
1 | 1.274287156 | 150 | Polyimide | O=C(C1=CC(C(N2C)=O)=C(C=C1)C2=O)C3=CC=C(C4=C3)C(N(C4=O)C5=CC=C(C=C5C)C6=CC=C(C=C6)C7=CC=C(C=C7)C)=O | 234 | 0.0005 | 20 | 22.55 | 32.04 | 0.505 | 0.55 | 0.792 | 1.6 | 33 | 14.5 | -0.82 | 7.4 | 6 | 10.9 | 0.7475 | 0.2478471 | CO | CF | COC1=CC=C(C=C1)I | 2.2998 | 45.711 | 16 | 9 | 2 | 7 | 7 | 1 | 1 | 1 | 0.111111111 | 9.23 | 9.23 | 132.5295488 | CO.COC1=CC=C(C=C1)I
1 | 1.274287156 | 150 | Polyimide | O=C(C1=CC(C(N2C)=O)=C(C=C1)C2=O)C3=CC=C(C4=C3)C(N(C4=O)C5=CC=C(C=C5C)C6=CC=C(C=C6)C7=CC=C(C=C7)C)=O | 121.0891494 | 0.0005 | 10 | 22.55 | 32.04 | 0.505 | 0.55 | 0.792 | 1.6 | 33 | 14.5 | -0.82 | 7.4 | 6 | 10.9 | 0.88 | 0.6819786 | CO | CF | NC1=CC(C)=CC=C1C | 1.88564 | 40.3284 | 20 | 9 | 1 | 11 | 8 | 0 | 1 | 0 | 0 | 26.02 | 26.02 | 126.7552655 | CO.NC1=CC(C)=CC=C1C
1.074229692 | 1.67402734 | 500 | PDMS | CCO[Si](OCC)(OCC)CC[Si](OCC)(O[Si](OCC)(OCC)CC[Si](OCC)(OCC)OCC)OCC | 157 | 0.0785 | 10 | 22.55 | 32.04 | 0.505 | 0.55 | 0.792 | 1.6 | 33 | 14.5 | -0.82 | 7.4 | 6 | 10.9 | 0.179221384 | 0.01267771 | CO | CF | [O-][N+](=O)c1ccccc1Cl | 2.2482 | 38.1064 | 14 | 10 | 4 | 4 | 6 | 2 | 2 | 1 | 0.1 | 43.14 | 43.14 | 122.3183581 | CO.[O-][N+](=O)c1ccccc1Cl
1 | 1.287140341 | 300 | Polyimide | O=C(C1=CC(C(N2C)=O)=C(C=C1)C2=O)C3=CC=C(C4=C3)C(N(C4=O)C5=CC=C(C=C5C)C6=CC=C(C=C6)C7=CC=C(C=C7)C)=O | 187 | 0.0005 | 20 | 22.55 | 32.04 | 0.505 | 0.55 | 0.792 | 1.6 | 33 | 14.5 | -0.82 | 7.4 | 6 | 10.9 | 1.23 | 0.7718222 | CO | CF | NC1=NC(N)=NC(C2=CC=CC=C2)=N1 | 0.703 | 54.0878 | 23 | 14 | 5 | 9 | 9 | 0 | 5 | 1 | 0.066666667 | 90.71 | 90.71 | 156.8724574 | CO.NC1=NC(N)=NC(C2=CC=CC=C2)=N1
1.108183079 | 1.674270557 | 500 | PDMS | CCO[Si](OCC)(OCC)CC[Si](OCC)(O[Si](OCC)(OCC)CC[Si](OCC)(OCC)OCC)OCC | 174.0240838 | 0.0005 | 20 | 19.1 | 41.1 | 0.55 | 0.37 | 0.786 | 3.5 | 37.5 | 11.9 | -0.34 | 7.5 | 8.8 | 3 | 2.328042328 | 0.2142865 | N#CC | CF | NC1=CC(F)=C(F)C=C1[N+]([O-])=O | 1.4552 | 37.4248 | 16 | 12 | 6 | 4 | 6 | 2 | 3 | 1 | 0.083333333 | 69.16 | 69.16 | 130.2391686 | N#CC.NC1=CC(F)=C(F)C=C1[N+]([O-])=O
0.9650153 | 1.546458739 | 200 |  |  | 822.5696 | 0.01628979 | 10 | 19.1 | 41.1 | 0.55 | 0.37 | 0.786 | 3.5 | 37.5 | 11.9 | -0.34 | 7.5 | 8.8 | 3 | 4.08 | 0.9961041 | CC#N | CF | CC(C1=CC=CC=C1)CC(C2=CC=CC=C2)CC(C3=CC=CC=C3)CC(C4=CC=CC=C4)CC(C5=CC=CC=C5)CC(C6=CC=CC=C6)CC(C7=CC=CC=C7)CC(C8=CC=CC=C8)CC(C9=CC=CC=C9)CC(C%10=CC=CC=C%10)CC(C%11=CC=CC=C%11)CC(C)(C)C%12=CC=CC=C%12 | 26.897 | 416.942 | 200 | 98 | 0 | 102 | 98 | 0 | 0 | 34 | 0.311926606 | 0 | 0 | 1329.572981 | CC#N.CC(C1=CC=CC=C1)CC(C2=CC=CC=C2)CC(C3=CC=CC=C3)CC(C4=CC=CC=C4)CC(C5=CC=CC=C5)CC(C6=CC=CC=C6)CC(C7=CC=CC=C7)CC(C8=CC=CC=C8)CC(C9=CC=CC=C9)CC(C%10=CC=CC=C%10)CC(C%11=CC=CC=C%11)CC(C)(C)C%12=CC=CC=C%12
1.048979592 | 1.673346693 | 500 | PDMS | CCO[Si](OCC)(OCC)CC[Si](OCC)(O[Si](OCC)(OCC)CC[Si](OCC)(OCC)OCC)OCC | 254 | 0.0005 | 20 | 21.79 | 60.1 | 0.624 | 1.96 | 0.786 | 1.68 | 22 | 11.5 | 0.26 | 7.7 | 3 | 8 | 0.081400081 | 0.2542121 | CC(O)C | CF | C1=CC=C2C3C4=CC=CC=C4C(C2=C1)C5=CC=CC=C35 | 4.6738 | 81.216 | 34 | 20 | 0 | 14 | 20 | 0 | 0 | 0 | 0 | 0 | 0 | 232.4657382 | CC(O)C.C1=CC=C2C3C4=CC=CC=C4C(C2=C1)C5=CC=CC=C35
1 | 1.287140341 | 300 | Polyimide | O=C(C1=CC(C(N2C)=O)=C(C=C1)C2=O)C3=CC=C(C4=C3)C(N(C4=O)C5=CC=C(C=C5C)C6=CC=C(C=C6)C7=CC=C(C=C7)C)=O | 190 | 0.0005 | 20 | 22.55 | 32.04 | 0.505 | 0.55 | 0.792 | 1.6 | 33 | 14.5 | -0.82 | 7.4 | 6 | 10.9 | 1.23 | 0.8884858 | CO | CF | C1=CC(=CC(=C1)C(F)(F)F)C(=O)O | 2.4036 | 38.4033 | 18 | 13 | 5 | 5 | 8 | 2 | 1 | 1 | 0.076923077 | 37.3 | 37.3 | 148.9051768 | CO.C1=CC(=CC(=C1)C(F)(F)F)C(=O)O
1.033444816 | 1.371517398 | 350 | TFC | C[Si](C)(O[Si](C)(C)C)O[Si](C)(C)C | 217 | 0.0005 | 20 | 23.32 | 58.1 | 0.618 | 0.3 | 0.784 | 2.85 | 21 | 10 | -0.24 | 7.6 | 5.1 | 3.4 | 2.065696649 | 0.1131413 | CC(C)=O | CF | COC1=CC(OC)=CC(Br)=C1 | 2.4663 | 47.246 | 20 | 11 | 3 | 9 | 8 | 2 | 2 | 2 | 0.181818182 | 18.46 | 18.46 | 152.6225782 | CC(C)=O.COC1=CC(OC)=CC(Br)=C1
1 | 1.274287156 | 150 | Polyimide | O=C(C1=CC(C(N2C)=O)=C(C=C1)C2=O)C3=CC=C(C4=C3)C(N(C4=O)C5=CC=C(C=C5C)C6=CC=C(C=C6)C7=CC=C(C=C7)C)=O | 212.01 | 0.0005 | 20 | 22.55 | 32.04 | 0.505 | 0.55 | 0.792 | 1.6 | 33 | 14.5 | -0.82 | 7.4 | 6 | 10.9 | 0.7475 | 0.3506912 | CO | CF | OC1=C(N)C=C(N)C(O)=C1 | 0.2622 | 38.5964 | 18 | 10 | 4 | 8 | 6 | 2 | 4 | 0 | 0 | 92.5 | 92.5 | 120.7405096 | CO.OC1=C(N)C=C(N)C(O)=C1
0.9650153 | 1.546458739 | 150 |  |  | 402.5 | 0.002387858 | 30 | 22.55 | 32.04 | 0.505 | 0.55 | 0.792 | 1.6 | 33 | 14.5 | -0.82 | 7.4 | 6 | 10.9 | 0.45 | 0.96656 | CO | DE | CC(OCC(C)OCC(C)O)COC(C)COC(C)COC(C)COC(C)CO | 1.7901 | 111.2506 | 73 | 29 | 8 | 44 | 21 | 8 | 8 | 19 | 0.678571429 | 95.84 | 95.84 | 442.0939643 | CO.CC(OCC(C)OCC(C)O)COC(C)COC(C)COC(C)COC(C)CO
1.751755 | 1.773234201 | 280 |  |  | 822.5696 | 0.01628979 | 10 | 19.1 | 41.1 | 0.55 | 0.37 | 0.786 | 3.5 | 37.5 | 11.9 | -0.34 | 7.5 | 8.8 | 3 | 11.12 | 1.002564 | CC#N | CF | CC(C1=CC=CC=C1)CC(C2=CC=CC=C2)CC(C3=CC=CC=C3)CC(C4=CC=CC=C4)CC(C5=CC=CC=C5)CC(C6=CC=CC=C6)CC(C7=CC=CC=C7)CC(C8=CC=CC=C8)CC(C9=CC=CC=C9)CC(C%10=CC=CC=C%10)CC(C%11=CC=CC=C%11)CC(C%12=CC=CC=C%12)CC(C%13=CC=CC=C%13)CC(C%14=CC=CC=C%14)CC(C%15=CC=CC=C%15)CC(C%16=CC=CC=C%16)CC(C%17=CC=CC=C%17)CC(C)(C)C%18=CC=CC=C%18 | 39.9404 | 619.742 | 296 | 146 | 0 | 150 | 146 | 0 | 0 | 52 | 0.319018405 | 0 | 0 | 1972.785257 | CC#N.CC(C1=CC=CC=C1)CC(C2=CC=CC=C2)CC(C3=CC=CC=C3)CC(C4=CC=CC=C4)CC(C5=CC=CC=C5)CC(C6=CC=CC=C6)CC(C7=CC=CC=C7)CC(C8=CC=CC=C8)CC(C9=CC=CC=C9)CC(C%10=CC=CC=C%10)CC(C%11=CC=CC=C%11)CC(C%12=CC=CC=C%12)CC(C%13=CC=CC=C%13)CC(C%14=CC=CC=C%14)CC(C%15=CC=CC=C%15)CC(C%16=CC=CC=C%16)CC(C%17=CC=CC=C%17)CC(C)(C)C%18=CC=CC=C%18
1 | 1.287140341 | 300 | Polyimide | O=C(C1=CC(C(N2C)=O)=C(C=C1)C2=O)C3=CC=C(C4=C3)C(N(C4=O)C5=CC=C(C=C5C)C6=CC=C(C=C6)C7=CC=C(C=C7)C)=O | 249 | 0.0005 | 20 | 22.55 | 32.04 | 0.505 | 0.55 | 0.792 | 1.6 | 33 | 14.5 | -0.82 | 7.4 | 6 | 10.9 | 1.23 | 0.2448965 | CO | CF | O=[N+](C1=CC=C(I)C=C1)[O-] | 2.1994 | 45.8134 | 14 | 10 | 4 | 4 | 6 | 2 | 2 | 1 | 0.1 | 43.14 | 43.14 | 132.3840922 | CO.O=[N+](C1=CC=C(I)C=C1)[O-]
1 | 1.274287156 | 150 | Polyimide | O=C(C1=CC(C(N2C)=O)=C(C=C1)C2=O)C3=CC=C(C4=C3)C(N(C4=O)C5=CC=C(C=C5C)C6=CC=C(C=C6)C7=CC=C(C=C7)C)=O | 122 | 0.0005 | 10 | 22.55 | 32.04 | 0.505 | 0.55 | 0.792 | 1.6 | 33 | 14.5 | -0.82 | 7.4 | 6 | 10.9 | 0.88 | 0.9576748 | CO | CF | NCC1=CC=CC=C1N | 0.7275 | 38.7458 | 19 | 9 | 2 | 10 | 7 | 0 | 2 | 1 | 0.111111111 | 52.04 | 52.04 | 120.4560409 | CO.NCC1=CC=CC=C1N
1 | 1.287140341 | 300 | Polyimide | O=C(C1=CC(C(N2C)=O)=C(C=C1)C2=O)C3=CC=C(C4=C3)C(N(C4=O)C5=CC=C(C=C5C)C6=CC=C(C=C6)C7=CC=C(C=C7)C)=O | 148 | 0.0005 | 20 | 22.55 | 32.04 | 0.505 | 0.55 | 0.792 | 1.6 | 33 | 14.5 | -0.82 | 7.4 | 6 | 10.9 | 1.23 | 0.8919575 | CO | CF | N#CC1=CC=C([N+]([O-])=O)C=C1 | 1.46648 | 37.8114 | 15 | 11 | 4 | 4 | 7 | 2 | 3 | 1 | 0.090909091 | 66.93 | 66.93 | 130.127118 | CO.N#CC1=CC=C([N+]([O-])=O)C=C1
0.9650153 | 1.546458739 | 150 |  |  | 348.1576 | 0.002387858 | 20 | 22.32 | 46.1 | 0.52 | 1.07 | 1.044 | 1.7 | 24 | 13.4 | -0.32 | 7.7 | 4.3 | 9.5 | 0.13 | 0.9920585 | CCO | DE | CCN(CCOC(=O)C(=C)C)C1=CC=C(C=C1)N=NC2=C(C=C(C=C2)[N+](=O)[O-])Cl | 5.6092 | 112.3844 | 50 | 29 | 9 | 21 | 20 | 4 | 7 | 9 | 0.3 | 97.4 | 97.4 | 375.9576743 | CCO.CCN(CCOC(=O)C(=C)C)C1=CC=C(C=C1)N=NC2=C(C=C(C=C2)[N+](=O)[O-])Cl
0.996441281 | 1.312207792 | 300 | Polyimide | O=C(C1=CC(C(N2C)=O)=C(C=C1)C2=O)C3=CC=C(C4=C3)C(N(C4=O)C5=CC=C(C=C5C)C6=CC=C(C=C6)C7=CC=C(C=C7)C)=O | 331.3 | 0.0005 | 20 | 26.4 | 86.1 | 0.685 | 0.46 | 0.854 | 1.38 | 6.97 | 16.9 | 1.01 | 16.9 | 5 | 4.3 | 0.43 | 0.8165336 | CC1CCCO1 | CF | C1CC1N2C=C(C(=O)C3=CC(=C(C=C32)N4CCNCC4)F)C(=O)O | 1.5833 | 88.479 | 42 | 24 | 7 | 18 | 17 | 3 | 5 | 3 | 0.111111111 | 74.57 | 74.57 | 280.9721399 | CC1CCCO1.C1CC1N2C=C(C(=O)C3=CC(=C(C=C32)N4CCNCC4)F)C(=O)O
1.751755 | 1.773234201 | 280 |  |  | 822.5696 | 0.01628979 | 10 | 28.53 | 92.1 | 0.697 | 0.59 | 0.867 | 0.36 | 2.4 | 8.9 | 2.69 | 8.8 | 0.7 | 1 | 2.53 | 1.006002 | CC1=CC=CC=C1 | CF | CC(C1=CC=CC=C1)CC(C2=CC=CC=C2)CC(C3=CC=CC=C3)CC(C4=CC=CC=C4)CC(C5=CC=CC=C5)CC(C6=CC=CC=C6)CC(C7=CC=CC=C7)CC(C8=CC=CC=C8)CC(C9=CC=CC=C9)CC(C%10=CC=CC=C%10)CC(C%11=CC=CC=C%11)CC(C%12=CC=CC=C%12)CC(C%13=CC=CC=C%13)CC(C%14=CC=CC=C%14)CC(C)(C)C%15=CC=CC=C%15 | 33.4187 | 518.342 | 248 | 122 | 0 | 126 | 122 | 0 | 0 | 43 | 0.316176471 | 0 | 0 | 1651.179119 | CC1=CC=CC=C1.CC(C1=CC=CC=C1)CC(C2=CC=CC=C2)CC(C3=CC=CC=C3)CC(C4=CC=CC=C4)CC(C5=CC=CC=C5)CC(C6=CC=CC=C6)CC(C7=CC=CC=C7)CC(C8=CC=CC=C8)CC(C9=CC=CC=C9)CC(C%10=CC=CC=C%10)CC(C%11=CC=CC=C%11)CC(C%12=CC=CC=C%12)CC(C%13=CC=CC=C%13)CC(C%14=CC=CC=C%14)CC(C)(C)C%15=CC=CC=C%15
1.751755 | 1.773234201 | 600 |  |  | 836.5245697 | 0.002387858 | 20 | 28.53 | 92.1 | 0.697 | 0.59 | 0.867 | 0.36 | 2.4 | 8.9 | 2.69 | 8.8 | 0.7 | 1 | 2.47 | 0.8125797 | CC1=CC=CC=C1 | CF | c1ccc(cc1)P(c2ccccc2)c3ccc4ccccc4c3c5c6ccccc6ccc5P(c7ccccc7)c8ccccc8 | 9.1764 | 204.302 | 78 | 46 | 2 | 32 | 44 | 0 | 0 | 7 | 0.132075472 | 0 | 27.18 | 565.1805483 | CC1=CC=CC=C1.c1ccc(cc1)P(c2ccccc2)c3ccc4ccccc4c3c5c6ccccc6ccc5P(c7ccccc7)c8ccccc8
1 | 1.274287156 | 150 | Polyimide | O=C(C1=CC(C(N2C)=O)=C(C=C1)C2=O)C3=CC=C(C4=C3)C(N(C4=O)C5=CC=C(C=C5C)C6=CC=C(C=C6)C7=CC=C(C=C7)C)=O | 93.05784922 | 0.0005 | 10 | 22.55 | 32.04 | 0.505 | 0.55 | 0.792 | 1.6 | 33 | 14.5 | -0.82 | 7.4 | 6 | 10.9 | 0.88 | 0.327323 | CO | CF | CC1=NC=CC=C1 | 1.39002 | 28.974 | 14 | 7 | 1 | 7 | 6 | 0 | 1 | 0 | 0 | 12.89 | 12.89 | 92.1632951 | CO.CC1=NC=CC=C1
0.842639594 | 1.4625323 | 200 | Polyimide | O=C(C1=CC(C(N2C)=O)=C(C=C1)C2=O)C3=CC=C(C4=C3)C(N(C4=O)C5=CC=C(C=C5C)C6=CC=C(C=C6)C7=CC=C(C=C7)C)=O | 194 | 0.0005 | 10 | 22.55 | 32.04 | 0.505 | 0.55 | 0.792 | 1.6 | 33 | 14.5 | -0.82 | 7.4 | 6 | 10.9 | 0.95 | 0.5621609 | CO | CF | CN1C=NC2=C1C(=O)N(C(=O)N2C)C | -1.0293 | 51.196 | 24 | 14 | 6 | 10 | 8 | 2 | 6 | 0 | 0 | 61.82 | 61.82 | 151.4330833 | CO.CN1C=NC2=C1C(=O)N(C(=O)N2C)C
0.9650153 | 1.546458739 | 500 |  |  | 540.0641 | 0.002387858 | 30 | 23.32 | 58.1 | 0.618 | 0.3 | 0.784 | 2.85 | 21 | 10 | -0.24 | 7.6 | 5.1 | 3.4 | 2.45 | 0.9194944 | CC(C)=O | DE | CC(OCC(C)OCC(C)O)COC(C)COC(C)COC(C)COC(C)COC(C)COC(C)COC(C)CO | 3.0054 | 157.4926 | 103 | 41 | 11 | 62 | 30 | 11 | 11 | 28 | 0.7 | 123.53 | 123.53 | 624.1285121 | CC(C)=O.CC(OCC(C)OCC(C)O)COC(C)COC(C)COC(C)COC(C)COC(C)COC(C)COC(C)CO
0.842639594 | 1.4625323 | 200 | Polyimide | O=C(C1=CC(C(N2C)=O)=C(C=C1)C2=O)C3=CC=C(C4=C3)C(N(C4=O)C5=CC=C(C=C5C)C6=CC=C(C=C6)C7=CC=C(C=C7)C)=O | 307.14514 | 0.0005 | 10 | 22.55 | 32.04 | 0.505 | 0.55 | 0.792 | 1.6 | 33 | 14.5 | -0.82 | 7.4 | 6 | 10.9 | 0.95 | 0.9827042 | CO | CF | CC(C)(C)C(CCC1=CC=C(C=C1)Cl)(CN2C=NC=N2)O | 3.3415 | 84.1998 | 43 | 21 | 5 | 22 | 16 | 1 | 4 | 5 | 0.227272727 | 50.94 | 50.94 | 282.5885867 | CO.CC(C)(C)C(CCC1=CC=C(C=C1)Cl)(CN2C=NC=N2)O
1.751755 | 1.773234201 | 600 |  |  | 134.0266 | 0.002387858 | 20 | 28.53 | 92.1 | 0.697 | 0.59 | 0.867 | 0.36 | 2.4 | 8.9 | 2.69 | 8.8 | 0.7 | 1 | 2.11 | 0.2380482 | CC1=CC=CC=C1 | CF | O=C(C(C(C)C)N1)NCC1=O | -0.743 | 39.7784 | 23 | 11 | 4 | 12 | 7 | 2 | 2 | 1 | 0.090909091 | 58.2 | 58.2 | 151.5729538 | CC1=CC=CC=C1.O=C(C(C(C)C)N1)NCC1=O
1 | 1.287140341 | 300 | Polyimide | O=C(C1=CC(C(N2C)=O)=C(C=C1)C2=O)C3=CC=C(C4=C3)C(N(C4=O)C5=CC=C(C=C5C)C6=CC=C(C=C6)C7=CC=C(C=C7)C)=O | 212 | 0.0005 | 20 | 22.55 | 32.04 | 0.505 | 0.55 | 0.792 | 1.6 | 33 | 14.5 | -0.82 | 7.4 | 6 | 10.9 | 1.23 | 0.9579328 | CO | CF | C1=CC(=CC=C1C(=O)C2=CC=C(C=C2)N)N | 2.082 | 65.1413 | 28 | 16 | 3 | 12 | 13 | 1 | 3 | 2 | 0.117647059 | 69.11 | 69.11 | 199.2198845 | CO.C1=CC(=CC=C1C(=O)C2=CC=C(C=C2)N)N
1 | 1.287140341 | 300 | Polyimide | O=C(C1=CC(C(N2C)=O)=C(C=C1)C2=O)C3=CC=C(C4=C3)C(N(C4=O)C5=CC=C(C=C5C)C6=CC=C(C=C6)C7=CC=C(C=C7)C)=O | 329 | 0.0005 | 20 | 22.55 | 32.04 | 0.505 | 0.55 | 0.792 | 1.6 | 33 | 14.5 | -0.82 | 7.4 | 6 | 10.9 | 1.23 | 0.4470104 | CO | CF | IC1=CC(I)=CC=C1 | 2.8958 | 51.876 | 12 | 8 | 2 | 4 | 6 | 0 | 0 | 0 | 0 | 0 | 0 | 131.7201387 | CO.IC1=CC(I)=CC=C1
0.998360656 | 1.523386201 | 350 | TFC | C[Si](C)(O[Si](C)(C)C)O[Si](C)(C)C | 151.2 | 0.0756 | 10 | 22.55 | 32.04 | 0.505 | 0.55 | 0.792 | 1.6 | 33 | 14.5 | -0.82 | 7.4 | 6 | 10.9 | 0.101115447 | 0.1388231 | CO | CF | C1COC2=C(O1)C=CC(=C2)N | 1.04 | 41.8444 | 20 | 11 | 3 | 9 | 8 | 2 | 3 | 0 | 0 | 44.48 | 44.48 | 131.9792605 | CO.C1COC2=C(O1)C=CC(=C2)N
0.842639594 | 1.4625323 | 200 | Polyimide | O=C(C1=CC(C(N2C)=O)=C(C=C1)C2=O)C3=CC=C(C4=C3)C(N(C4=O)C5=CC=C(C=C5C)C6=CC=C(C=C6)C7=CC=C(C=C7)C)=O | 263 | 0.0005 | 20 | 22.55 | 32.04 | 0.505 | 0.55 | 0.792 | 1.6 | 33 | 14.5 | -0.82 | 7.4 | 6 | 10.9 | 0.81 | 0.8608845 | CO | CF | CC1=CC(Br)=C(C)C=C1Br | 3.82844 | 51.316 | 18 | 10 | 2 | 8 | 8 | 0 | 0 | 0 | 0 | 0 | 0 | 154.3257436 | CO.CC1=CC(Br)=C(C)C=C1Br
1.606425703 | 1.606425703 | 200 | Polybenzimidazole | CC1=CC(C2=NC3=CC(C4=CC(NC(C5=CC=CC=C5)=N6)=C6C=C4)=CC=C3N2)=CC=C1 | 157 | 0.0005 | 20 | 23.32 | 58.1 | 0.618 | 0.3 | 0.784 | 2.85 | 21 | 10 | -0.24 | 7.6 | 5.1 | 3.4 | 2.960758377 | 0.3334766 | CC(C)=O | CF | O=[N+](C1=CC=C(Cl)C=C1)[O-] | 2.2482 | 38.1064 | 14 | 10 | 4 | 4 | 6 | 2 | 2 | 1 | 0.1 | 43.14 | 43.14 | 122.3183581 | CC(C)=O.O=[N+](C1=CC=C(Cl)C=C1)[O-]
1.033444816 | 1.371517398 | 350 | TFC | C[Si](C)(O[Si](C)(C)C)O[Si](C)(C)C | 163.1 | 0.0005 | 20 | 23.32 | 58.1 | 0.618 | 0.3 | 0.784 | 2.85 | 21 | 10 | -0.24 | 7.6 | 5.1 | 3.4 | 2.065696649 | 0.5698968 | CC(C)=O | CF | C1=CC=C2C(=C1)C(=O)N(C2=O)O | 0.6718 | 38.7285 | 17 | 12 | 4 | 5 | 8 | 3 | 3 | 0 | 0 | 57.61 | 57.61 | 135.4965696 | CC(C)=O.C1=CC=C2C(=C1)C(=O)N(C2=O)O
1.135135135 | 1.674013921 | 500 | PDMS | CCO[Si](OCC)(OCC)CC[Si](OCC)(O[Si](OCC)(OCC)CC[Si](OCC)(OCC)OCC)OCC | 94 | 0.0005 | 20 | 23.32 | 58.1 | 0.618 | 0.3 | 0.784 | 2.85 | 21 | 10 | -0.24 | 7.6 | 5.1 | 3.4 | 2.314814815 | 0.008435221 | CC(C)=O | CF | C1=CC=NC(=C1)N | 0.6638 | 28.6494 | 13 | 7 | 2 | 6 | 5 | 0 | 2 | 0 | 0 | 38.91 | 38.91 | 85.86407047 | CC(C)=O.C1=CC=NC(=C1)N
1 | 1.274287156 | 150 | Polyimide | O=C(C1=CC(C(N2C)=O)=C(C=C1)C2=O)C3=CC=C(C4=C3)C(N(C4=O)C5=CC=C(C=C5C)C6=CC=C(C=C6)C7=CC=C(C=C7)C)=O | 273.100108 | 0.0005 | 10 | 22.55 | 32.04 | 0.505 | 0.55 | 0.792 | 1.6 | 33 | 14.5 | -0.82 | 7.4 | 6 | 10.9 | 0.88 | 0.9812516 | CO | CF | O=C(N(OC(C1CCCCC1)=O)C2=O)C3=C2C=CC=C3 | 2.3211 | 69.609 | 35 | 20 | 5 | 15 | 15 | 4 | 4 | 2 | 0.090909091 | 63.68 | 63.68 | 250.3657752 | CO.O=C(N(OC(C1CCCCC1)=O)C2=O)C3=C2C=CC=C3
1 | 1.274287156 | 150 | Polyimide | O=C(C1=CC(C(N2C)=O)=C(C=C1)C2=O)C3=CC=C(C4=C3)C(N(C4=O)C5=CC=C(C=C5C)C6=CC=C(C=C6)C7=CC=C(C=C7)C)=O | 108 | 0.0005 | 20 | 22.55 | 32.04 | 0.505 | 0.55 | 0.792 | 1.6 | 33 | 14.5 | -0.82 | 7.4 | 6 | 10.9 | 0.7475 | 1.001409 | CO | CF | CC1=CC(O)=CC=C1 | 1.70062 | 32.8438 | 16 | 8 | 1 | 8 | 7 | 1 | 1 | 0 | 0 | 20.23 | 20.23 | 107.2527467 | CO.CC1=CC(O)=CC=C1
1.033444816 | 1.371517398 | 350 | TFC | C[Si](C)(O[Si](C)(C)C)O[Si](C)(C)C | 141.21 | 0.0005 | 20 | 23.32 | 58.1 | 0.618 | 0.3 | 0.784 | 2.85 | 21 | 10 | -0.24 | 7.6 | 5.1 | 3.4 | 2.065696649 | -0.04482758 | CC(C)=O | CF | CCCCN1CCCC1=O | 1.4089 | 40.722 | 25 | 10 | 2 | 15 | 8 | 1 | 1 | 3 | 0.3 | 20.31 | 20.31 | 151.7184104 | CC(C)=O.CCCCN1CCCC1=O
0.842639594 | 1.4625323 | 200 | Polyimide | O=C(C1=CC(C(N2C)=O)=C(C=C1)C2=O)C3=CC=C(C4=C3)C(N(C4=O)C5=CC=C(C=C5C)C6=CC=C(C=C6)C7=CC=C(C=C7)C)=O | 136 | 0.0005 | 10 | 22.55 | 32.04 | 0.505 | 0.55 | 0.792 | 1.6 | 33 | 14.5 | -0.82 | 7.4 | 6 | 10.9 | 0.95 | 0.6097564 | CO | CF | C1=CC=C(C(=C1)C(=O)N)N | 0.3677 | 39.3723 | 18 | 10 | 3 | 8 | 7 | 1 | 2 | 1 | 0.1 | 69.11 | 69.11 | 126.6098089 | CO.C1=CC=C(C(=C1)C(=O)N)N
0.842639594 | 1.4625323 | 200 | Polyimide | O=C(C1=CC(C(N2C)=O)=C(C=C1)C2=O)C3=CC=C(C4=C3)C(N(C4=O)C5=CC=C(C=C5C)C6=CC=C(C=C6)C7=CC=C(C=C7)C)=O | 93.06 | 0.0005 | 20 | 22.55 | 32.04 | 0.505 | 0.55 | 0.792 | 1.6 | 33 | 14.5 | -0.82 | 7.4 | 6 | 10.9 | 0.81 | 0.4623298 | CO | CF | CC1=NC=CC=C1 | 1.39002 | 28.974 | 14 | 7 | 1 | 7 | 6 | 0 | 1 | 0 | 0 | 12.89 | 12.89 | 92.1632951 | CO.CC1=NC=CC=C1
1 | 1.274287156 | 150 | Polyimide | O=C(C1=CC(C(N2C)=O)=C(C=C1)C2=O)C3=CC=C(C4=C3)C(N(C4=O)C5=CC=C(C=C5C)C6=CC=C(C=C6)C7=CC=C(C=C7)C)=O | 181 | 0.0005 | 20 | 22.55 | 32.04 | 0.505 | 0.55 | 0.792 | 1.6 | 33 | 14.5 | -0.82 | 7.4 | 6 | 10.9 | 0.7475 | 0.4215884 | CO | CF | C1=CC(=C(C=C1Cl)Cl)Cl | 3.6468 | 41.472 | 12 | 9 | 3 | 3 | 6 | 0 | 0 | 0 | 0 | 0 | 0 | 126.7997386 | CO.C1=CC(=C(C=C1Cl)Cl)Cl
1.751755 | 1.773234201 | 250 |  |  | 444.635 | 0.002387858 | 40 | 28.53 | 92.1 | 0.697 | 0.59 | 0.867 | 0.36 | 2.4 | 8.9 | 2.69 | 8.8 | 0.7 | 1 | 3.02 | 0.3323377 | CC1=CC=CC=C1 | CF | CCCCCCCCCCCCCCCC | 6.4876 | 75.986 | 50 | 16 | 0 | 34 | 16 | 0 | 0 | 13 | 0.866666667 | 0 | 0 | 285.2922225 | CC1=CC=CC=C1.CCCCCCCCCCCCCCCC
0.9650153 | 1.546458739 | 300 |  |  | 187.24 | 0.002387858 | 20 | 22.32 | 46.1 | 0.52 | 1.07 | 1.044 | 1.7 | 24 | 13.4 | -0.32 | 7.7 | 4.3 | 9.5 | 0.7 | 0.6493231 | CCO | CF | CCCCCCCCCC | 4.147 | 48.284 | 32 | 10 | 0 | 22 | 10 | 0 | 0 | 7 | 0.777777778 | 0 | 0 | 181.5163112 | CCO.CCCCCCCCCC
0.842639594 | 1.4625323 | 200 | Polyimide | O=C(C1=CC(C(N2C)=O)=C(C=C1)C2=O)C3=CC=C(C4=C3)C(N(C4=O)C5=CC=C(C=C5C)C6=CC=C(C=C6)C7=CC=C(C=C7)C)=O | 135.16 | 0.0005 | 10 | 22.55 | 32.04 | 0.505 | 0.55 | 0.792 | 1.6 | 33 | 14.5 | -0.82 | 7.4 | 6 | 10.9 | 0.95 | 0.3494091 | CO | CF | CN(C=O)C1=CC=CC=C1 | 1.2792 | 40.909 | 19 | 10 | 2 | 9 | 8 | 1 | 1 | 2 | 0.2 | 20.31 | 20.31 | 132.9090335 | CO.CN(C=O)C1=CC=CC=C1
0.9650153 | 1.546458739 | 200 |  |  | 822.5696 | 0.002387858 | 30 | 23.32 | 58.1 | 0.618 | 0.3 | 0.784 | 2.85 | 21 | 10 | -0.24 | 7.6 | 5.1 | 3.4 | 0.8 | 0.9710001 | CC(C)=O | DE | CC(OCC(C)OCC(C)O)COC(C)COC(C)COC(C)COC(C)COC(C)COC(C)COC(C)COC(C)COC(C)COC(C)COC(C)COC(C)COC(C)COC(C)COC(C)COC(C)CO | 6.6513 | 296.2186 | 193 | 77 | 20 | 116 | 57 | 20 | 20 | 55 | 0.723684211 | 206.6 | 206.6 | 1170.232156 | CC(C)=O.CC(OCC(C)OCC(C)O)COC(C)COC(C)COC(C)COC(C)COC(C)COC(C)COC(C)COC(C)COC(C)COC(C)COC(C)COC(C)COC(C)COC(C)COC(C)COC(C)CO
0.842639594 | 1.4625323 | 200 | Polyimide | O=C(C1=CC(C(N2C)=O)=C(C=C1)C2=O)C3=CC=C(C4=C3)C(N(C4=O)C5=CC=C(C=C5C)C6=CC=C(C=C6)C7=CC=C(C=C7)C)=O | 233 | 0.0005 | 10 | 22.55 | 32.04 | 0.505 | 0.55 | 0.792 | 1.6 | 33 | 14.5 | -0.82 | 7.4 | 6 | 10.9 | 0.95 | 0.982773 | CO | CF | O=C(O)[C@H]1NC[C@H](C2CCCCC2)C1 | 1.6294 | 54.1085 | 33 | 14 | 3 | 19 | 11 | 2 | 2 | 2 | 0.133333333 | 49.33 | 49.33 | 200.0401341 | CO.O=C(O)[C@H]1NC[C@H](C2CCCCC2)C1
0.841166937 | 1.507779699 | 350 | TFC | C[Si](C)(O[Si](C)(C)C)O[Si](C)(C)C | 120.19 | 0.0005 | 20 | 26.4 | 86.1 | 0.685 | 0.46 | 0.854 | 1.38 | 6.97 | 16.9 | 1.01 | 16.9 | 5 | 4.3 | 48.05898411 | 0.06260525 | CC1CCCO1 | CF | CC1=CC(=CC(=C1)C)C | 2.61186 | 40.653 | 21 | 9 | 0 | 12 | 9 | 0 | 0 | 0 | 0 | 0 | 0 | 133.0544902 | CC1CCCO1.CC1=CC(=CC(=C1)C)C
1 | 1.274287156 | 150 | Polyimide | O=C(C1=CC(C(N2C)=O)=C(C=C1)C2=O)C3=CC=C(C4=C3)C(N(C4=O)C5=CC=C(C=C5C)C6=CC=C(C=C6)C7=CC=C(C=C7)C)=O | 109 | 0.0005 | 10 | 22.55 | 32.04 | 0.505 | 0.55 | 0.792 | 1.6 | 33 | 14.5 | -0.82 | 7.4 | 6 | 10.9 | 0.88 | 0.3332939 | CO | CF | Nc1cccc(O)c1 | 0.9744 | 32.5192 | 15 | 8 | 2 | 7 | 6 | 1 | 2 | 0 | 0 | 46.25 | 46.25 | 100.953522 | CO.Nc1cccc(O)c1
1.824302135 | 1.824302135 | 200 | Polybenzimidazole | CC1=CC(C2=NC3=CC(C4=CC(NC(C5=CC=CC=C5)=N6)=C6C=C4)=CC=C3N2)=CC=C1 | 197 | 0.0005 | 20 | 26.4 | 86.1 | 0.685 | 0.46 | 0.854 | 1.38 | 6.97 | 16.9 | 1.01 | 16.9 | 5 | 4.3 | 33.58715773 | 0.3235484 | CC1CCCO1 | CF | C1=C(C(=CC(=C1Cl)Cl)C#N)C#N | 2.73676 | 45.892 | 14 | 12 | 4 | 2 | 8 | 0 | 2 | 0 | 0 | 47.58 | 47.58 | 157.6283264 | CC1CCCO1.C1=C(C(=CC(=C1Cl)Cl)C#N)C#N
1.006956522 | 1.331732545 | 300 | Polyimide | O=C(C1=CC(C(N2C)=O)=C(C=C1)C2=O)C3=CC=C(C4=C3)C(N(C4=O)C5=CC=C(C=C5C)C6=CC=C(C=C6)C7=CC=C(C=C7)C)=O | 261.8992745 | 0.0005 | 20 | 22.32 | 46.1 | 0.52 | 1.07 | 1.044 | 1.7 | 24 | 13.4 | -0.32 | 7.7 | 4.3 | 9.5 | 0.85 | 0.7457382 | CCO | CF | CC1=CC(Br)=C(Br)C=C1C | 3.82844 | 51.316 | 18 | 10 | 2 | 8 | 8 | 0 | 0 | 0 | 0 | 0 | 0 | 154.3257436 | CCO.CC1=CC(Br)=C(Br)C=C1C
1.751755 | 1.773234201 | 600 |  |  | 658.6528 | 0.002387858 | 30 | 23.32 | 58.1 | 0.618 | 0.3 | 0.784 | 2.85 | 21 | 10 | -0.24 | 7.6 | 5.1 | 3.4 | 2.04 | 0.765816 | CC(C)=O | CF | CC(C1=CC=CC=C1)CC(C2=CC=CC=C2)CC(C3=CC=CC=C3)CC(C4=CC=CC=C4)CC(C)(C)C5=CC=CC=C5 | 11.6797 | 180.342 | 88 | 42 | 0 | 46 | 42 | 0 | 0 | 13 | 0.282608696 | 0 | 0 | 579.1586594 | CC(C)=O.CC(C1=CC=CC=C1)CC(C2=CC=CC=C2)CC(C3=CC=CC=C3)CC(C4=CC=CC=C4)CC(C)(C)C5=CC=CC=C5
0.842639594 | 1.4625323 | 200 | Polyimide | O=C(C1=CC(C(N2C)=O)=C(C=C1)C2=O)C3=CC=C(C4=C3)C(N(C4=O)C5=CC=C(C=C5C)C6=CC=C(C=C6)C7=CC=C(C=C7)C)=O | 261.8992745 | 0.0005 | 20 | 22.55 | 32.04 | 0.505 | 0.55 | 0.792 | 1.6 | 33 | 14.5 | -0.82 | 7.4 | 6 | 10.9 | 0.81 | 0.9065885 | CO | CF | CC1=CC(Br)=C(Br)C=C1C | 3.82844 | 51.316 | 18 | 10 | 2 | 8 | 8 | 0 | 0 | 0 | 0 | 0 | 0 | 154.3257436 | CO.CC1=CC(Br)=C(Br)C=C1C
1.751755 | 1.773234201 | 250 |  |  | 432.9552 | 0.002387858 | 40 | 28.53 | 92.1 | 0.697 | 0.59 | 0.867 | 0.36 | 2.4 | 8.9 | 2.69 | 8.8 | 0.7 | 1 | 3.02 | 0.8043665 | CC1=CC=CC=C1 | CF | O=C(OC)C(C)(CC(C)(CC(C)C(OC)=O)C(OC)=O)CC(C)(C(OC)=O)C | 2.5236 | 101.074 | 62 | 28 | 8 | 34 | 20 | 8 | 8 | 10 | 0.37037037 | 105.2 | 105.2 | 414.2521432 | CC1=CC=CC=C1.O=C(OC)C(C)(CC(C)(CC(C)C(OC)=O)C(OC)=O)CC(C)(C(OC)=O)C
1.824302135 | 1.824302135 | 200 | Polybenzimidazole | CC1=CC(C2=NC3=CC(C4=CC(NC(C5=CC=CC=C5)=N6)=C6C=C4)=CC=C3N2)=CC=C1 | 408.9 | 0.0005 | 20 | 26.4 | 86.1 | 0.685 | 0.46 | 0.854 | 1.38 | 6.97 | 16.9 | 1.01 | 16.9 | 5 | 4.3 | 33.58715773 | 0.8127849 | CC1CCCO1 | CF | CCOC(=O)C1=C(NC(=C(C1C2=CC=CC=C2Cl)C(=O)OC)C)COCCN | 2.2663 | 105.5771 | 53 | 28 | 8 | 25 | 20 | 5 | 7 | 8 | 0.275862069 | 99.88 | 99.88 | 381.5637569 | CC1CCCO1.CCOC(=O)C1=C(NC(=C(C1C2=CC=CC=C2Cl)C(=O)OC)C)COCCN
1 | 1.274287156 | 150 | Polyimide | O=C(C1=CC(C(N2C)=O)=C(C=C1)C2=O)C3=CC=C(C4=C3)C(N(C4=O)C5=CC=C(C=C5C)C6=CC=C(C=C6)C7=CC=C(C=C7)C)=O | 836.5245697 | 0.0005 | 10 | 22.55 | 32.04 | 0.505 | 0.55 | 0.792 | 1.6 | 33 | 14.5 | -0.82 | 7.4 | 6 | 10.9 | 0.88 | 1.002416 | CO | CF | C[C@@H]1[C@@H](O[C@H]2[C@H](O)[C@@H](N(C)C)C[C@@H](C)O2)[C@](C)(O)C[C@@H](C)/C([C@H](C)[C@@H](O)[C@](C)(O)[C@@H](CC)OC([C@H](C)[C@H]1O[C@@H]3O[C@@H](C)[C@H](O)[C@](C)(OC)C3)=O)=NOCOCCOC | 2.2096 | 212.466 | 134 | 58 | 17 | 76 | 41 | 15 | 17 | 13 | 0.216666667 | 216.89 | 216.89 | 829.1964839 | CO.C[C@@H]1[C@@H](O[C@H]2[C@H](O)[C@@H](N(C)C)C[C@@H](C)O2)[C@](C)(O)C[C@@H](C)/C([C@H](C)[C@@H](O)[C@](C)(O)[C@@H](CC)OC([C@H](C)[C@H]1O[C@@H]3O[C@@H](C)[C@H](O)[C@](C)(OC)C3)=O)=NOCOCCOC
1.036666667 | 1.554236373 | 350 | TFC | C[Si](C)(O[Si](C)(C)C)O[Si](C)(C)C | 210 | 0.0005 | 20 | 19.1 | 41.1 | 0.55 | 0.37 | 0.786 | 3.5 | 37.5 | 11.9 | -0.34 | 7.5 | 8.8 | 3 | 2.142857143 | -0.01505676 | N#CC | CF | O=C(C1=CC=C(C)C(C)=C1)C2=CC=CC=C2 | 3.53444 | 65.7905 | 30 | 16 | 1 | 14 | 15 | 1 | 1 | 2 | 0.117647059 | 17.07 | 17.07 | 211.8183337 | N#CC.O=C(C1=CC=C(C)C(C)=C1)C2=CC=CC=C2
0.842639594 | 1.4625323 | 200 | Polyimide | O=C(C1=CC(C(N2C)=O)=C(C=C1)C2=O)C3=CC=C(C4=C3)C(N(C4=O)C5=CC=C(C=C5C)C6=CC=C(C=C6)C7=CC=C(C=C7)C)=O | 137 | 0.0005 | 10 | 22.55 | 32.04 | 0.505 | 0.55 | 0.792 | 1.6 | 33 | 14.5 | -0.82 | 7.4 | 6 | 10.9 | 0.95 | 0.2826434 | CO | CF | C1=CC(=CN=C1)CCCO | 1.0065 | 39.6438 | 21 | 10 | 2 | 11 | 8 | 1 | 2 | 3 | 0.3 | 33.12 | 33.12 | 135.5454925 | CO.C1=CC(=CN=C1)CCCO
1.10106383 | 1.831786543 | 500 | PDMS | CCO[Si](OCC)(OCC)CC[Si](OCC)(O[Si](OCC)(OCC)CC[Si](OCC)(OCC)OCC)OCC | 329.79 | 0.0005 | 20 | 26.4 | 86.1 | 0.685 | 0.46 | 0.854 | 1.38 | 6.97 | 16.9 | 1.01 | 16.9 | 5 | 4.3 | 8.90717603 | 0.5156654 | CC1CCCO1 | CF | O=[N+](C1=C(Br)SC(Br)=C1[N+]([O-])=O)[O-] | 3.0895 | 53.0278 | 13 | 13 | 9 | 0 | 4 | 4 | 5 | 2 | 0.153846154 | 86.28 | 114.52 | 158.1687972 | CC1CCCO1.O=[N+](C1=C(Br)SC(Br)=C1[N+]([O-])=O)[O-]
0.9650153 | 1.546458739 | 200 |  |  | 116.1693 | 0.002387858 | 30 | 26.4 | 72.11 | 0.6 | 0.55 | 0.887 | 1.69 | 7.58 | 9.1 | 0.46 | 8.2 | 2.8 | 3.9 | 0.68 | 0.8675407 | C1CCCO1 | DE | CC(O)(C[N+]([O-])=O)C(OCC)=O | -0.4228 | 39.1182 | 23 | 12 | 6 | 11 | 6 | 5 | 5 | 4 | 0.363636364 | 89.67 | 89.67 | 162.0073478 | C1CCCO1.CC(O)(C[N+]([O-])=O)C(OCC)=O
1.751755 | 1.773234201 | 280 |  |  | 822.5696 | 0.002387858 | 30 | 28.53 | 92.1 | 0.697 | 0.59 | 0.867 | 0.36 | 2.4 | 8.9 | 2.69 | 8.8 | 0.7 | 1 | 0.84 | 0.9609624 | CC1=CC=CC=C1 | DE | CC(OCC(C)OCC(C)O)COC(C)COC(C)COC(C)COC(C)COC(C)COC(C)COC(C)COC(C)COC(C)COC(C)COC(C)COC(C)COC(C)COC(C)COC(C)CO | 6.2462 | 280.8046 | 183 | 73 | 19 | 110 | 54 | 19 | 19 | 52 | 0.722222222 | 197.37 | 197.37 | 1109.553973 | CC1=CC=CC=C1.CC(OCC(C)OCC(C)O)COC(C)COC(C)COC(C)COC(C)COC(C)COC(C)COC(C)COC(C)COC(C)COC(C)COC(C)COC(C)COC(C)COC(C)COC(C)CO
1.18540146 | 1.778871883 | 500 | PDMS | CCO[Si](OCC)(OCC)CC[Si](OCC)(O[Si](OCC)(OCC)CC[Si](OCC)(OCC)OCC)OCC | 228.0786442 | 0.0005 | 20 | 28.53 | 92.1 | 0.697 | 0.59 | 0.867 | 0.36 | 2.4 | 8.9 | 2.69 | 8.8 | 0.7 | 1 | 1.362433862 | 0.2660718 | CC1=CC=CC=C1 | CF | O=C(C1=CC=CC=C1)C2=CC=C(OC)C=C2O | 2.6318 | 64.5333 | 29 | 17 | 3 | 12 | 14 | 3 | 3 | 3 | 0.166666667 | 46.53 | 46.53 | 212.1028024 | CC1=CC=CC=C1.O=C(C1=CC=CC=C1)C2=CC=C(OC)C=C2O
1 | 1.287140341 | 300 | Polyimide | O=C(C1=CC(C(N2C)=O)=C(C=C1)C2=O)C3=CC=C(C4=C3)C(N(C4=O)C5=CC=C(C=C5C)C6=CC=C(C=C6)C7=CC=C(C=C7)C)=O | 109 | 0.0545 | 10 | 22.55 | 32.04 | 0.505 | 0.55 | 0.792 | 1.6 | 33 | 14.5 | -0.82 | 7.4 | 6 | 10.9 | 1.54 | 0.2704111 | CO | CF | CC(=O)C1=CC=CN1 | 1.2173 | 30.7972 | 15 | 8 | 2 | 7 | 6 | 1 | 1 | 1 | 0.125 | 32.86 | 32.86 | 100.953522 | CO.CC(=O)C1=CC=CN1
1 | 1.274287156 | 150 | Polyimide | O=C(C1=CC(C(N2C)=O)=C(C=C1)C2=O)C3=CC=C(C4=C3)C(N(C4=O)C5=CC=C(C=C5C)C6=CC=C(C=C6)C7=CC=C(C=C7)C)=O | 327.0653566 | 0.0005 | 20 | 22.55 | 32.04 | 0.505 | 0.55 | 0.792 | 1.6 | 33 | 14.5 | -0.82 | 7.4 | 6 | 10.9 | 0.7475 | 1.007896 | CO | CF | OS(C1=CC=C(C=C1)/N=N/C2=CC=C(C=C2)N(C)C)(=O)=O | 3.4147 | 81.2016 | 36 | 21 | 7 | 15 | 14 | 3 | 5 | 4 | 0.181818182 | 82.33 | 90.71 | 263.6021087 | CO.OS(C1=CC=C(C=C1)/N=N/C2=CC=C(C=C2)N(C)C)(=O)=O
1.022020725 | 1.461373391 | 500 | PDMS | CCO[Si](OCC)(OCC)CC[Si](OCC)(O[Si](OCC)(OCC)CC[Si](OCC)(OCC)OCC)OCC | 122 | 0.0005 | 20 | 19.4 | 88.2 | 0.72 | 0.36 | 0.74 | 1.4 | 2.6 | 7.4 | 1.05 | 14.8 | 4.3 | 5 | 4.065274141 | 0.3601125 | CC(C)(C)OC | CF | OC1=CC(C)=CC=C1C | 2.00904 | 37.5808 | 19 | 9 | 1 | 10 | 8 | 1 | 1 | 0 | 0 | 20.23 | 20.23 | 124.5487319 | CC(C)(C)OC.OC1=CC(C)=CC=C1C
1.074229692 | 1.67402734 | 500 | PDMS | CCO[Si](OCC)(OCC)CC[Si](OCC)(O[Si](OCC)(OCC)CC[Si](OCC)(OCC)OCC)OCC | 98.03677943 | 0.04901839 | 10 | 22.55 | 32.04 | 0.505 | 0.55 | 0.792 | 1.6 | 33 | 14.5 | -0.82 | 7.4 | 6 | 10.9 | 0.179221384 | 0.07428593 | CO | CF | OCC1=CC=CO1 | 0.7719 | 24.6308 | 13 | 7 | 2 | 6 | 5 | 2 | 2 | 1 | 0.142857143 | 33.37 | 33.37 | 84.08746213 | CO.OCC1=CC=CO1
1 | 1.287140341 | 300 | Polyimide | O=C(C1=CC(C(N2C)=O)=C(C=C1)C2=O)C3=CC=C(C4=C3)C(N(C4=O)C5=CC=C(C=C5C)C6=CC=C(C=C6)C7=CC=C(C=C7)C)=O | 111.0484274 | 0.0005 | 10 | 22.55 | 32.04 | 0.505 | 0.55 | 0.792 | 1.6 | 33 | 14.5 | -0.82 | 7.4 | 6 | 10.9 | 1.54 | 0.3381982 | CO | CF | NC1=CC=C(F)C=C1 | 1.4079 | 30.8124 | 14 | 8 | 2 | 6 | 6 | 0 | 1 | 0 | 0 | 26.02 | 26.02 | 98.23085405 | CO.NC1=CC=C(F)C=C1
1 | 1.287140341 | 300 | Polyimide | O=C(C1=CC(C(N2C)=O)=C(C=C1)C2=O)C3=CC=C(C4=C3)C(N(C4=O)C5=CC=C(C=C5C)C6=CC=C(C=C6)C7=CC=C(C=C7)C)=O | 173 | 0.0005 | 20 | 22.55 | 32.04 | 0.505 | 0.55 | 0.792 | 1.6 | 33 | 14.5 | -0.82 | 7.4 | 6 | 10.9 | 1.23 | 0.5988661 | CO | CF | O=C(N1C2=CC=CC=C2)C=CC1=O | 1.116 | 48.075 | 20 | 13 | 3 | 7 | 10 | 2 | 2 | 1 | 0.071428571 | 37.38 | 37.38 | 158.6618541 | CO.O=C(N1C2=CC=CC=C2)C=CC1=O
1.751755 | 1.773234201 | 600 |  |  | 822.5696 | 0.002387858 | 30 | 22.32 | 46.1 | 0.52 | 1.07 | 1.044 | 1.7 | 24 | 13.4 | -0.32 | 7.7 | 4.3 | 9.5 | 0.27 | 0.62552 | CCO | CF | CC(C1=CC=CC=C1)CC(C2=CC=CC=C2)CC(C3=CC=CC=C3)CC(C4=CC=CC=C4)CC(CC(C(C)(C)C(C5=CC=CC=C5)(C)C)C6=CC=CC=C6)C7=CC=CC=C7 | 16.6636 | 257.106 | 126 | 60 | 0 | 66 | 60 | 0 | 0 | 19 | 0.287878788 | 0 | 0 | 828.1547218 | CCO.CC(C1=CC=CC=C1)CC(C2=CC=CC=C2)CC(C3=CC=CC=C3)CC(C4=CC=CC=C4)CC(CC(C(C)(C)C(C5=CC=CC=C5)(C)C)C6=CC=CC=C6)C7=CC=CC=C7
1 | 1.274287156 | 150 | Polyimide | O=C(C1=CC(C(N2C)=O)=C(C=C1)C2=O)C3=CC=C(C4=C3)C(N(C4=O)C5=CC=C(C=C5C)C6=CC=C(C=C6)C7=CC=C(C=C7)C)=O | 122 | 0.0005 | 20 | 22.55 | 32.04 | 0.505 | 0.55 | 0.792 | 1.6 | 33 | 14.5 | -0.82 | 7.4 | 6 | 10.9 | 0.7475 | 0.5178053 | CO | CF | OC1=CC(C)=CC=C1C | 2.00904 | 37.5808 | 19 | 9 | 1 | 10 | 8 | 1 | 1 | 0 | 0 | 20.23 | 20.23 | 124.5487319 | CO.OC1=CC(C)=CC=C1C
0.9650153 | 1.546458739 | 300 |  |  | 96 | 0.002387858 | 30 | 22.32 | 46.1 | 0.52 | 1.07 | 1.044 | 1.7 | 24 | 13.4 | -0.32 | 7.7 | 4.3 | 9.5 | 0.29 | 0.5666089 | CCO | CF | CCC(CO1)OC1=O | 0.9318 | 26.512 | 16 | 8 | 3 | 8 | 5 | 3 | 3 | 1 | 0.125 | 35.53 | 35.53 | 106.414148 | CCO.CCC(CO1)OC1=O
1.751755 | 1.773234201 | 600 |  |  | 785.9 | 0.002387858 | 20 | 28.53 | 92.1 | 0.697 | 0.59 | 0.867 | 0.36 | 2.4 | 8.9 | 2.69 | 8.8 | 0.7 | 1 | 2.4 | 0.9232897 | CC1=CC=CC=C1 | CF | CC(C1=CC=CC=C1)CC(C2=CC=CC=C2)CC(C3=CC=CC=C3)CC(C4=CC=CC=C4)CC(C5=CC=CC=C5)CC(C)(C)C6=CC=CC=C6 | 13.8536 | 214.142 | 104 | 50 | 0 | 54 | 50 | 0 | 0 | 16 | 0.290909091 | 0 | 0 | 686.3607054 | CC1=CC=CC=C1.CC(C1=CC=CC=C1)CC(C2=CC=CC=C2)CC(C3=CC=CC=C3)CC(C4=CC=CC=C4)CC(C5=CC=CC=C5)CC(C)(C)C6=CC=CC=C6
1 | 1.287140341 | 300 | Polyimide | O=C(C1=CC(C(N2C)=O)=C(C=C1)C2=O)C3=CC=C(C4=C3)C(N(C4=O)C5=CC=C(C=C5C)C6=CC=C(C=C6)C7=CC=C(C=C7)C)=O | 109.0639972 | 0.0005 | 10 | 22.55 | 32.04 | 0.505 | 0.55 | 0.792 | 1.6 | 33 | 14.5 | -0.82 | 7.4 | 6 | 10.9 | 1.54 | 0.7117473 | CO | CF | NC1=CN=C(N)C=C1 | 0.246 | 33.0618 | 15 | 8 | 3 | 7 | 5 | 0 | 3 | 0 | 0 | 64.93 | 64.93 | 96.86083107 | CO.NC1=CN=C(N)C=C1
1.820036862 | 1.820036862 | 200 | Polybenzimidazole | CC1=CC(C2=NC3=CC(C4=CC(NC(C5=CC=CC=C5)=N6)=C6C=C4)=CC=C3N2)=CC=C1 | 164 | 0.0005 | 20 | 23.75 | 88.1 | 0.677 | 0.46 | 0.902 | 1.78 | 6 | 9.1 | 0.73 | 7.7 | 2.6 | 3.5 | 1.372721928 | 0.3522758 | CC(OCC)=O | CF | CCC(C1=CC=CC=C1)C(=O)O | 2.2648 | 47.1098 | 24 | 12 | 2 | 12 | 10 | 2 | 1 | 3 | 0.25 | 37.3 | 37.3 | 165.2944704 | CC(OCC)=O.CCC(C1=CC=CC=C1)C(=O)O
1.086486486 | 1.807038835 | 300 | Polyimide | O=C(C1=CC(C(N2C)=O)=C(C=C1)C2=O)C3=CC=C(C4=C3)C(N(C4=O)C5=CC=C(C=C5C)C6=CC=C(C=C6)C7=CC=C(C=C7)C)=O | 228 | 0.0005 | 20 | 36.76 | 73.1 | 0.666 | 0.8 | 0.937 | 3.8 | 37 | 12.1 | -0.74 | 8.5 | 6.7 | 5.5 | 0.9 | 0.7535918 | O=CN(C)C | CF | COC1=CC(=C(C=C1)C(=O)C2=CC=CC=C2)O | 2.6318 | 64.5333 | 29 | 17 | 3 | 12 | 14 | 3 | 3 | 3 | 0.166666667 | 46.53 | 46.53 | 212.1028024 | O=CN(C)C.COC1=CC(=C(C=C1)C(=O)C2=CC=CC=C2)O
1.033444816 | 1.371517398 | 350 | TFC | C[Si](C)(O[Si](C)(C)C)O[Si](C)(C)C | 187.24 | 0.0005 | 20 | 23.32 | 58.1 | 0.618 | 0.3 | 0.784 | 2.85 | 21 | 10 | -0.24 | 7.6 | 5.1 | 3.4 | 2.065696649 | -0.2603442 | CC(C)=O | CF | CC(C)(C)OC(=O)N1CCC(C1)O | 0.9881 | 48.4308 | 30 | 13 | 4 | 17 | 9 | 3 | 3 | 0 | 0 | 49.77 | 49.77 | 186.5948495 | CC(C)=O.CC(C)(C)OC(=O)N1CCC(C1)O
0.842639594 | 1.4625323 | 200 | Polyimide | O=C(C1=CC(C(N2C)=O)=C(C=C1)C2=O)C3=CC=C(C4=C3)C(N(C4=O)C5=CC=C(C=C5C)C6=CC=C(C=C6)C7=CC=C(C=C7)C)=O | 480.1299434 | 0.0005 | 10 | 22.55 | 32.04 | 0.505 | 0.55 | 0.792 | 1.6 | 33 | 14.5 | -0.82 | 7.4 | 6 | 10.9 | 0.95 | 0.9519875 | CO | CF | OC1=CC=CC2=C1C(C3=C(O)[C@@](C(C(C(N)=O)=C(O)[C@H]4N(C)C)=O)(O)[C@@]4([H])C[C@]3([H])[C@@]2(O)C)=O | -0.2144 | 109.5409 | 56 | 32 | 10 | 24 | 22 | 8 | 9 | 2 | 0.057142857 | 181.62 | 181.62 | 399.9659633 | CO.OC1=CC=CC2=C1C(C3=C(O)[C@@](C(C(C(N)=O)=C(O)[C@H]4N(C)C)=O)(O)[C@@]4([H])C[C@]3([H])[C@@]2(O)C)=O
1 | 1.287140341 | 300 | Polyimide | O=C(C1=CC(C(N2C)=O)=C(C=C1)C2=O)C3=CC=C(C4=C3)C(N(C4=O)C5=CC=C(C=C5C)C6=CC=C(C=C6)C7=CC=C(C=C7)C)=O | 173 | 0.0005 | 10 | 22.55 | 32.04 | 0.505 | 0.55 | 0.792 | 1.6 | 33 | 14.5 | -0.82 | 7.4 | 6 | 10.9 | 1.54 | 0.5342819 | CO | CF | O=C(N1C2=CC=CC=C2)C=CC1=O | 1.116 | 48.075 | 20 | 13 | 3 | 7 | 10 | 2 | 2 | 1 | 0.071428571 | 37.38 | 37.38 | 158.6618541 | CO.O=C(N1C2=CC=CC=C2)C=CC1=O
1.773234201 | 1.773234201 | 200 | Polybenzimidazole | CC1=CC(C2=NC3=CC(C4=CC(NC(C5=CC=CC=C5)=N6)=C6C=C4)=CC=C3N2)=CC=C1 | 153.1 | 0.0005 | 20 | 19.1 | 41.1 | 0.55 | 0.37 | 0.786 | 3.5 | 37.5 | 11.9 | -0.34 | 7.5 | 8.8 | 3 | 3.677248677 | 0.5881034 | N#CC | CF | C1=CNC2=CC(=CC(=C21)F)F | 2.4461 | 38.2147 | 16 | 11 | 3 | 5 | 8 | 0 | 0 | 0 | 0 | 15.79 | 15.79 | 112.9974656 | N#CC.C1=CNC2=CC(=CC(=C21)F)F
1.036666667 | 1.554236373 | 350 | TFC | C[Si](C)(O[Si](C)(C)C)O[Si](C)(C)C | 138 | 0.0005 | 20 | 19.1 | 41.1 | 0.55 | 0.37 | 0.786 | 3.5 | 37.5 | 11.9 | -0.34 | 7.5 | 8.8 | 3 | 2.142857143 | 0.5709976 | N#CC | CF | C1=CC=C(C=C1)C(CO)O | 0.7123 | 38.4876 | 20 | 10 | 2 | 10 | 8 | 2 | 2 | 2 | 0.2 | 40.46 | 40.46 | 133.3389589 | N#CC.C1=CC=C(C=C1)C(CO)O
1.055325035 | 1.670148433 | 500 | PDMS | CCO[Si](OCC)(OCC)CC[Si](OCC)(O[Si](OCC)(OCC)CC[Si](OCC)(OCC)OCC)OCC | 201.1 | 0.0005 | 20 | 22.32 | 46.1 | 0.52 | 1.07 | 1.044 | 1.7 | 24 | 13.4 | -0.32 | 7.7 | 4.3 | 9.5 | 0.244542261 | 0.1801539 | CCO | CF | C1=CC=C(C=C1)C(CBr)O | 2.1149 | 45.1958 | 19 | 10 | 2 | 9 | 8 | 1 | 1 | 2 | 0.2 | 20.23 | 20.23 | 143.8323512 | CCO.C1=CC=C(C=C1)C(CBr)O
1.751755 | 1.773234201 | 150 |  |  | 85.22937 | 0.002387858 | 60 | 22.55 | 32.04 | 0.505 | 0.55 | 0.792 | 1.6 | 33 | 14.5 | -0.82 | 7.4 | 6 | 10.9 | 8.12 | 0.4340781 | CO | DE | OCC(OC)=O | -0.8483 | 19.1018 | 12 | 6 | 3 | 6 | 3 | 3 | 3 | 1 | 0.2 | 46.53 | 46.53 | 84.17863653 | CO.OCC(OC)=O
1 | 1.287140341 | 300 | Polyimide | O=C(C1=CC(C(N2C)=O)=C(C=C1)C2=O)C3=CC=C(C4=C3)C(N(C4=O)C5=CC=C(C=C5C)C6=CC=C(C=C6)C7=CC=C(C=C7)C)=O | 218.03 | 0.0005 | 10 | 22.55 | 32.04 | 0.505 | 0.55 | 0.792 | 1.6 | 33 | 14.5 | -0.82 | 7.4 | 6 | 10.9 | 1.54 | 0.2487366 | CO | CF | Cc1ccc(I)cc1 | 2.59962 | 43.896 | 15 | 8 | 1 | 7 | 7 | 0 | 0 | 0 | 0 | 0 | 0 | 123.7393218 | CO.Cc1ccc(I)cc1
1.108183079 | 1.674270557 | 500 | PDMS | CCO[Si](OCC)(OCC)CC[Si](OCC)(O[Si](OCC)(OCC)CC[Si](OCC)(OCC)OCC)OCC | 138 | 0.0005 | 20 | 19.1 | 41.1 | 0.55 | 0.37 | 0.786 | 3.5 | 37.5 | 11.9 | -0.34 | 7.5 | 8.8 | 3 | 2.328042328 | 0.4152594 | N#CC | CF | C1=CC=C(C=C1)C(CO)O | 0.7123 | 38.4876 | 20 | 10 | 2 | 10 | 8 | 2 | 2 | 2 | 0.2 | 40.46 | 40.46 | 133.3389589 | N#CC.C1=CC=C(C=C1)C(CO)O
1.751755 | 1.773234201 | 600 |  |  | 249.0087232 | 0.002387858 | 20 | 22.32 | 46.1 | 0.52 | 1.07 | 1.044 | 1.7 | 24 | 13.4 | -0.32 | 7.7 | 4.3 | 9.5 | 0.27 | -0.1398228 | CCO | CF | CCCCCCCCCCCC | 4.9272 | 57.518 | 38 | 12 | 0 | 26 | 12 | 0 | 0 | 9 | 0.818181818 | 0 | 0 | 216.1082816 | CCO.CCCCCCCCCCCC
1.751755 | 1.773234201 | 220 |  |  | 822.5696 | 0.002387858 | 30 | 17.91 | 86.18 | 0.251 | 0.31 | 0.659 | 0.08 | 1.9 | 6.9 | 3.8 | 7.3 | 0 | 0 | 0.17 | 1.002709 | CCCCCC | DE | CC(C1=CC=CC=C1)CC(C2=CC=CC=C2)CC(C3=CC=CC=C3)CC(C4=CC=CC=C4)CC(C5=CC=CC=C5)CC(C6=CC=CC=C6)CC(C7=CC=CC=C7)CC(C8=CC=CC=C8)CC(C)(C)C9=CC=CC=C9 | 20.3753 | 315.542 | 152 | 74 | 0 | 78 | 74 | 0 | 0 | 25 | 0.304878049 | 0 | 0 | 1007.966843 | CCCCCC.CC(C1=CC=CC=C1)CC(C2=CC=CC=C2)CC(C3=CC=CC=C3)CC(C4=CC=CC=C4)CC(C5=CC=CC=C5)CC(C6=CC=CC=C6)CC(C7=CC=CC=C7)CC(C8=CC=CC=C8)CC(C)(C)C9=CC=CC=C9
1 | 1.287140341 | 300 | Polyimide | O=C(C1=CC(C(N2C)=O)=C(C=C1)C2=O)C3=CC=C(C4=C3)C(N(C4=O)C5=CC=C(C=C5C)C6=CC=C(C=C6)C7=CC=C(C=C7)C)=O | 172 | 0.0005 | 10 | 22.55 | 32.04 | 0.505 | 0.55 | 0.792 | 1.6 | 33 | 14.5 | -0.82 | 7.4 | 6 | 10.9 | 1.54 | 0.1023177 | CO | CF | C1=CC(=CC=C1N)Br | 2.0313 | 38.5544 | 14 | 8 | 2 | 6 | 6 | 0 | 1 | 0 | 0 | 26.02 | 26.02 | 111.4469144 | CO.C1=CC(=CC=C1N)Br
1.013769363 | 1.331319235 | 300 | Polyimide | O=C(C1=CC(C(N2C)=O)=C(C=C1)C2=O)C3=CC=C(C4=C3)C(N(C4=O)C5=CC=C(C=C5C)C6=CC=C(C=C6)C7=CC=C(C=C7)C)=O | 178.23 | 0.0005 | 20 | 23.75 | 88.1 | 0.677 | 0.46 | 0.902 | 1.78 | 6 | 9.1 | 0.73 | 7.7 | 2.6 | 3.5 | 0.27 | 0.646236 | CC(OCC)=O | CF | C(#Cc1ccccc1)c1ccccc1 | 3.0864 | 58.864 | 24 | 14 | 0 | 10 | 14 | 0 | 0 | 0 | 0 | 0 | 0 | 183.0956626 | CC(OCC)=O.C(#Cc1ccccc1)c1ccccc1
1.787077335 | 1.787077335 | 200 | Polybenzimidazole | CC1=CC(C2=NC3=CC(C4=CC(NC(C5=CC=CC=C5)=N6)=C6C=C4)=CC=C3N2)=CC=C1 | 187 | 0.0935 | 20 | 22.55 | 32.04 | 0.505 | 0.55 | 0.792 | 1.6 | 33 | 14.5 | -0.82 | 7.4 | 6 | 10.9 | 4.618653659 | 0.1362701 | CO | CF | C1=C2C(=CC(=C1Cl)Cl)N=CN2 | 2.8697 | 46.1137 | 15 | 11 | 4 | 4 | 7 | 0 | 1 | 0 | 0 | 28.68 | 28.68 | 124.9852591 | CO.C1=C2C(=CC(=C1Cl)Cl)N=CN2
1.751755 | 1.773234201 | 220 |  |  | 822.5696 | 0.002387858 | 30 | 22.55 | 32.04 | 0.505 | 0.55 | 0.792 | 1.6 | 33 | 14.5 | -0.82 | 7.4 | 6 | 10.9 | 5.6 | 1.004259 | CO | DE | CC(C1=CC=CC=C1)CC(C2=CC=CC=C2)CC(C3=CC=CC=C3)CC(C4=CC=CC=C4)CC(C5=CC=CC=C5)CC(C6=CC=CC=C6)CC(C7=CC=CC=C7)CC(C)(C)C8=CC=CC=C8 | 18.2014 | 281.742 | 136 | 66 | 0 | 70 | 66 | 0 | 0 | 22 | 0.301369863 | 0 | 0 | 900.7647974 | CO.CC(C1=CC=CC=C1)CC(C2=CC=CC=C2)CC(C3=CC=CC=C3)CC(C4=CC=CC=C4)CC(C5=CC=CC=C5)CC(C6=CC=CC=C6)CC(C7=CC=CC=C7)CC(C)(C)C8=CC=CC=C8
1.036666667 | 1.554236373 | 350 | TFC | C[Si](C)(O[Si](C)(C)C)O[Si](C)(C)C | 785.9 | 0.0005 | 20 | 19.1 | 41.1 | 0.55 | 0.37 | 0.786 | 3.5 | 37.5 | 11.9 | -0.34 | 7.5 | 8.8 | 3 | 2.142857143 | 0.9978286 | N#CC | CF | C[C@H]1/C=C/C=C(\C(=O)NC2=C(C3=C(C4=C(C(=C3O)C)O[C@@](C4=O)(O/C=C/[C@@H]([C@H]([C@H]([C@@H]([C@@H]([C@@H]([C@H]1O)C)O)C)OC(=O)C)C)OC)C)C5=C2N6C=CC(=CC6=N5)C)O)/C | 6.15784 | 213.1434 | 108 | 57 | 14 | 51 | 43 | 11 | 13 | 2 | 0.032258065 | 198.38 | 198.38 | 727.3174229 | N#CC.C[C@H]1/C=C/C=C(\C(=O)NC2=C(C3=C(C4=C(C(=C3O)C)O[C@@](C4=O)(O/C=C/[C@@H]([C@H]([C@H]([C@@H]([C@@H]([C@@H]([C@H]1O)C)O)C)OC(=O)C)C)OC)C)C5=C2N6C=CC(=CC6=N5)C)O)/C
1.751755 | 1.773234201 | 600 |  |  | 335.45 | 0.002387858 | 20 | 28.53 | 92.1 | 0.697 | 0.59 | 0.867 | 0.36 | 2.4 | 8.9 | 2.69 | 8.8 | 0.7 | 1 | 2.11 | 0.6078223 | CC1=CC=CC=C1 | CF | CCCCCCCCCCCCCCCCCCCCCC | 8.8282 | 103.688 | 68 | 22 | 0 | 46 | 22 | 0 | 0 | 19 | 0.904761905 | 0 | 0 | 389.0681339 | CC1=CC=CC=C1.CCCCCCCCCCCCCCCCCCCCCC
1.033444816 | 1.371517398 | 350 | TFC | C[Si](C)(O[Si](C)(C)C)O[Si](C)(C)C | 150.1044651 | 0.0005 | 20 | 23.32 | 58.1 | 0.618 | 0.3 | 0.784 | 2.85 | 21 | 10 | -0.24 | 7.6 | 5.1 | 3.4 | 2.065696649 | 0.2569322 | CC(C)=O | CF | CC1=CC(O)=C(C(C)C)C=C1 | 2.82402 | 46.9328 | 25 | 11 | 1 | 14 | 10 | 1 | 1 | 1 | 0.090909091 | 20.23 | 20.23 | 159.1407023 | CC(C)=O.CC1=CC(O)=C(C(C)C)C=C1
1 | 1.274287156 | 150 | Polyimide | O=C(C1=CC(C(N2C)=O)=C(C=C1)C2=O)C3=CC=C(C4=C3)C(N(C4=O)C5=CC=C(C=C5C)C6=CC=C(C=C6)C7=CC=C(C=C7)C)=O | 94 | 0.0005 | 10 | 22.55 | 32.04 | 0.505 | 0.55 | 0.792 | 1.6 | 33 | 14.5 | -0.82 | 7.4 | 6 | 10.9 | 0.88 | 0.2639382 | CO | CF | Nc1ccncc1 | 0.6638 | 28.6494 | 13 | 7 | 2 | 6 | 5 | 0 | 2 | 0 | 0 | 38.91 | 38.91 | 85.86407047 | CO.Nc1ccncc1
1.751755 | 1.773234201 | 220 |  |  | 348.1576 | 0.002387858 | 30 | 23.75 | 88.1 | 0.677 | 0.46 | 0.902 | 1.78 | 6 | 9.1 | 0.73 | 7.7 | 2.6 | 3.5 | 6.97 | 0.759411 | CC(OCC)=O | DE | CC(C1=CC=CC=C1)CC(C2=CC=CC=C2)CC(C)(C)C3=CC=CC=C3 | 7.3319 | 112.742 | 56 | 26 | 0 | 30 | 26 | 0 | 0 | 7 | 0.25 | 0 | 0 | 364.7545674 | CC(OCC)=O.CC(C1=CC=CC=C1)CC(C2=CC=CC=C2)CC(C)(C)C3=CC=CC=C3
1 | 1.274287156 | 150 | Polyimide | O=C(C1=CC(C(N2C)=O)=C(C=C1)C2=O)C3=CC=C(C4=C3)C(N(C4=O)C5=CC=C(C=C5C)C6=CC=C(C=C6)C7=CC=C(C=C7)C)=O | 445.7515987 | 0.0005 | 10 | 22.55 | 32.04 | 0.505 | 0.55 | 0.792 | 1.6 | 33 | 14.5 | -0.82 | 7.4 | 6 | 10.9 | 0.88 | 0.998588 | CO | CF | BrCC1=C(CBr)C=C(CBr)C(CBr)=C1 | 5.2662 | 76.966 | 24 | 14 | 4 | 10 | 10 | 0 | 0 | 4 | 0.285714286 | 0 | 0 | 227.4849526 | CO.BrCC1=C(CBr)C=C(CBr)C(CBr)=C1
1.751755 | 1.773234201 | 280 |  |  | 822.5696 | 0.002387858 | 20 | 28.53 | 92.1 | 0.697 | 0.59 | 0.867 | 0.36 | 2.4 | 8.9 | 2.69 | 8.8 | 0.7 | 1 | 2.27 | 0.9765631 | CC1=CC=CC=C1 | CF | CC(C1=CC=CC=C1)CC(C2=CC=CC=C2)CC(C3=CC=CC=C3)CC(C4=CC=CC=C4)CC(C5=CC=CC=C5)CC(C6=CC=CC=C6)CC(C7=CC=CC=C7)CC(C8=CC=CC=C8)CC(C)(C)C9=CC=CC=C9 | 20.3753 | 315.542 | 152 | 74 | 0 | 78 | 74 | 0 | 0 | 25 | 0.304878049 | 0 | 0 | 1007.966843 | CC1=CC=CC=C1.CC(C1=CC=CC=C1)CC(C2=CC=CC=C2)CC(C3=CC=CC=C3)CC(C4=CC=CC=C4)CC(C5=CC=CC=C5)CC(C6=CC=CC=C6)CC(C7=CC=CC=C7)CC(C8=CC=CC=C8)CC(C)(C)C9=CC=CC=C9
0.9650153 | 1.546458739 | 200 |  |  | 822.5696 | 0.002387858 | 30 | 19.1 | 41.1 | 0.55 | 0.37 | 0.786 | 3.5 | 37.5 | 11.9 | -0.34 | 7.5 | 8.8 | 3 | 3.74 | 1.0015 | CC#N | CF | CC(C1=CC=CC=C1)CC(C2=CC=CC=C2)CC(C3=CC=CC=C3)CC(C4=CC=CC=C4)CC(C5=CC=CC=C5)CC(C6=CC=CC=C6)CC(C7=CC=CC=C7)CC(C8=CC=CC=C8)CC(C9=CC=CC=C9)CC(C%10=CC=CC=C%10)CC(C%11=CC=CC=C%11)CC(C%12=CC=CC=C%12)CC(C%13=CC=CC=C%13)CC(C%14=CC=CC=C%14)CC(C%15=CC=CC=C%15)CC(C)(C)C%16=CC=CC=C%16 | 35.5926 | 552.142 | 264 | 130 | 0 | 134 | 130 | 0 | 0 | 46 | 0.317241379 | 0 | 0 | 1758.381165 | CC#N.CC(C1=CC=CC=C1)CC(C2=CC=CC=C2)CC(C3=CC=CC=C3)CC(C4=CC=CC=C4)CC(C5=CC=CC=C5)CC(C6=CC=CC=C6)CC(C7=CC=CC=C7)CC(C8=CC=CC=C8)CC(C9=CC=CC=C9)CC(C%10=CC=CC=C%10)CC(C%11=CC=CC=C%11)CC(C%12=CC=CC=C%12)CC(C%13=CC=CC=C%13)CC(C%14=CC=CC=C%14)CC(C%15=CC=CC=C%15)CC(C)(C)C%16=CC=CC=C%16
1.824302135 | 1.824302135 | 200 | Polybenzimidazole | CC1=CC(C2=NC3=CC(C4=CC(NC(C5=CC=CC=C5)=N6)=C6C=C4)=CC=C3N2)=CC=C1 | 111.0484274 | 0.0005 | 20 | 26.4 | 86.1 | 0.685 | 0.46 | 0.854 | 1.38 | 6.97 | 16.9 | 1.01 | 16.9 | 5 | 4.3 | 33.58715773 | 0.09531328 | CC1CCCO1 | CF | NC1=CC=CC(F)=C1 | 1.4079 | 30.8124 | 14 | 8 | 2 | 6 | 6 | 0 | 1 | 0 | 0 | 26.02 | 26.02 | 98.23085405 | CC1CCCO1.NC1=CC=CC(F)=C1
1 | 1.287140341 | 300 | Polyimide | O=C(C1=CC(C(N2C)=O)=C(C=C1)C2=O)C3=CC=C(C4=C3)C(N(C4=O)C5=CC=C(C=C5C)C6=CC=C(C=C6)C7=CC=C(C=C7)C)=O | 187 | 0.0005 | 20 | 22.55 | 32.04 | 0.505 | 0.55 | 0.792 | 1.6 | 33 | 14.5 | -0.82 | 7.4 | 6 | 10.9 | 1.23 | 0.9791131 | CO | CF | C1=CC2=C(C=CC(=C2)N)C=C1C(=O)O | 2.1202 | 55.3197 | 23 | 14 | 3 | 9 | 11 | 2 | 2 | 1 | 0.066666667 | 63.32 | 63.32 | 165.0578393 | CO.C1=CC2=C(C=CC(=C2)N)C=C1C(=O)O
1.751755 | 1.773234201 | 500 |  |  | 267 | 0.002387858 | 40 | 19.1 | 41.1 | 0.55 | 0.37 | 0.786 | 3.5 | 37.5 | 11.9 | -0.34 | 7.5 | 8.8 | 3 | 3.63 | 0.4451905 | CC#N | DE | CCN(CCO)C1=CC=C(C=C1)N=NC2=CC=C(C=C2)[N+](=O)[O-] | 3.8288 | 88.6872 | 41 | 23 | 7 | 18 | 16 | 3 | 6 | 7 | 0.291666667 | 91.33 | 91.33 | 288.0453563 | CC#N.CCN(CCO)C1=CC=C(C=C1)N=NC2=CC=C(C=C2)[N+](=O)[O-]
0.9650153 | 1.546458739 | 200 |  |  | 504.1167 | 0.002387858 | 30 | 22.55 | 32.04 | 0.505 | 0.55 | 0.792 | 1.6 | 33 | 14.5 | -0.82 | 7.4 | 6 | 10.9 | 0.77 | 0.9701538 | CO | DE | CC(OCC(C)OCC(C)O)COC(C)COC(C)COC(C)COC(C)COC(C)CO | 2.1952 | 126.6646 | 83 | 33 | 9 | 50 | 24 | 9 | 9 | 22 | 0.6875 | 105.07 | 105.07 | 502.7721469 | CO.CC(OCC(C)OCC(C)O)COC(C)COC(C)COC(C)COC(C)COC(C)CO
1.787077335 | 1.787077335 | 200 | Polybenzimidazole | CC1=CC(C2=NC3=CC(C4=CC(NC(C5=CC=CC=C5)=N6)=C6C=C4)=CC=C3N2)=CC=C1 | 135.14 | 0.06757 | 20 | 22.55 | 32.04 | 0.505 | 0.55 | 0.792 | 1.6 | 33 | 14.5 | -0.82 | 7.4 | 6 | 10.9 | 4.618653659 | 0.208562 | CO | CF | C1=CC2=C(C=CN2)C=C1F | 2.307 | 38.2567 | 16 | 10 | 2 | 6 | 8 | 0 | 0 | 0 | 0 | 15.79 | 15.79 | 106.9299066 | CO.C1=CC2=C(C=CN2)C=C1F
1 | 1.274287156 | 150 | Polyimide | O=C(C1=CC(C(N2C)=O)=C(C=C1)C2=O)C3=CC=C(C4=C3)C(N(C4=O)C5=CC=C(C=C5C)C6=CC=C(C=C6)C7=CC=C(C=C7)C)=O | 210 | 0.0005 | 10 | 22.55 | 32.04 | 0.505 | 0.55 | 0.792 | 1.6 | 33 | 14.5 | -0.82 | 7.4 | 6 | 10.9 | 0.88 | 0.9364803 | CO | CF | O=C(OC)C1=CC(O)=CC(C(OC)=O)=C1 | 0.9654 | 50.7858 | 25 | 15 | 5 | 10 | 10 | 5 | 5 | 2 | 0.133333333 | 72.83 | 72.83 | 189.0286923 | CO.O=C(OC)C1=CC(O)=CC(C(OC)=O)=C1
1.086486486 | 1.807038835 | 300 | Polyimide | O=C(C1=CC(C(N2C)=O)=C(C=C1)C2=O)C3=CC=C(C4=C3)C(N(C4=O)C5=CC=C(C=C5C)C6=CC=C(C=C6)C7=CC=C(C=C7)C)=O | 196.04 | 0.0005 | 20 | 36.76 | 73.1 | 0.666 | 0.8 | 0.937 | 3.8 | 37 | 12.1 | -0.74 | 8.5 | 6.7 | 5.5 | 0.9 | 0.5757587 | O=CN(C)C | CF | C1=CC2=C(C=CN2)C=C1Br | 2.9304 | 45.9987 | 16 | 10 | 2 | 6 | 8 | 0 | 0 | 0 | 0 | 15.79 | 15.79 | 120.145967 | O=CN(C)C.C1=CC2=C(C=CN2)C=C1Br
1 | 1.274287156 | 150 | Polyimide | O=C(C1=CC(C(N2C)=O)=C(C=C1)C2=O)C3=CC=C(C4=C3)C(N(C4=O)C5=CC=C(C=C5C)C6=CC=C(C=C6)C7=CC=C(C=C7)C)=O | 153 | 0.0005 | 20 | 22.55 | 32.04 | 0.505 | 0.55 | 0.792 | 1.6 | 33 | 14.5 | -0.82 | 7.4 | 6 | 10.9 | 0.7475 | 0.2003999 | CO | CF | COc1ccc(cc1)[N+]([O-])=O | 1.6034 | 39.6484 | 18 | 11 | 4 | 7 | 7 | 3 | 3 | 2 | 0.181818182 | 52.37 | 52.37 | 133.1935022 | CO.COc1ccc(cc1)[N+]([O-])=O
1 | 1.274287156 | 150 | Polyimide | O=C(C1=CC(C(N2C)=O)=C(C=C1)C2=O)C3=CC=C(C4=C3)C(N(C4=O)C5=CC=C(C=C5C)C6=CC=C(C=C6)C7=CC=C(C=C7)C)=O | 144 | 0.0005 | 20 | 22.55 | 32.04 | 0.505 | 0.55 | 0.792 | 1.6 | 33 | 14.5 | -0.82 | 7.4 | 6 | 10.9 | 0.7475 | 0.4553289 | CO | CF | NC1=C2N=CC=CC2=CC=C1 | 1.817 | 46.1554 | 19 | 11 | 2 | 8 | 9 | 0 | 2 | 0 | 0 | 38.91 | 38.91 | 126.5186345 | CO.NC1=C2N=CC=CC2=CC=C1
1.751755 | 1.773234201 | 500 |  |  | 310.1568946 | 0.01628979 | 10 | 22.55 | 32.04 | 0.505 | 0.55 | 0.792 | 1.6 | 33 | 14.5 | -0.82 | 7.4 | 6 | 10.9 | 1.55 | 0.0363063 | CO | DE | O=C(CCCCCCC/C=C/CCCCCCCC)OC | 6.1969 | 91.468 | 57 | 21 | 2 | 36 | 19 | 2 | 2 | 15 | 0.75 | 26.3 | 26.3 | 349.4877142 | CO.O=C(CCCCCCC/C=C/CCCCCCCC)OC
0.9650153 | 1.546458739 | 500 |  |  | 822.5696 | 0.01628979 | 10 | 23.32 | 58.1 | 0.618 | 0.3 | 0.784 | 2.85 | 21 | 10 | -0.24 | 7.6 | 5.1 | 3.4 | 8.25 | 0.9360997 | CC(C)=O | CF | CC(C1=CC=CC=C1)CC(C2=CC=CC=C2)CC(C3=CC=CC=C3)CC(C4=CC=CC=C4)CC(C5=CC=CC=C5)CC(C6=CC=CC=C6)CC(C7=CC=CC=C7)CC(C8=CC=CC=C8)CC(C9=CC=CC=C9)CC(C%10=CC=CC=C%10)CC(C%11=CC=CC=C%11)CC(C)(C)C%12=CC=CC=C%12 | 26.897 | 416.942 | 200 | 98 | 0 | 102 | 98 | 0 | 0 | 34 | 0.311926606 | 0 | 0 | 1329.572981 | CC(C)=O.CC(C1=CC=CC=C1)CC(C2=CC=CC=C2)CC(C3=CC=CC=C3)CC(C4=CC=CC=C4)CC(C5=CC=CC=C5)CC(C6=CC=CC=C6)CC(C7=CC=CC=C7)CC(C8=CC=CC=C8)CC(C9=CC=CC=C9)CC(C%10=CC=CC=C%10)CC(C%11=CC=CC=C%11)CC(C)(C)C%12=CC=CC=C%12
0.884422111 | 1.340724654 | 300 | Polyimide | O=C(C1=CC(C(N2C)=O)=C(C=C1)C2=O)C3=CC=C(C4=C3)C(N(C4=O)C5=CC=C(C=C5C)C6=CC=C(C=C6)C7=CC=C(C=C7)C)=O | 178.23 | 0.0005 | 20 | 19.1 | 41.1 | 0.55 | 0.37 | 0.786 | 3.5 | 37.5 | 11.9 | -0.34 | 7.5 | 8.8 | 3 | 1.38 | 0.7023146 | N#CC | CF | C(#Cc1ccccc1)c1ccccc1 | 3.0864 | 58.864 | 24 | 14 | 0 | 10 | 14 | 0 | 0 | 0 | 0 | 0 | 0 | 183.0956626 | N#CC.C(#Cc1ccccc1)c1ccccc1
1.888928192 | 1.888928192 | 200 | Polybenzimidazole | CC1=CC(C2=NC3=CC(C4=CC(NC(C5=CC=CC=C5)=N6)=C6C=C4)=CC=C3N2)=CC=C1 | 122 | 0.0005 | 20 | 28.53 | 92.1 | 0.697 | 0.59 | 0.867 | 0.36 | 2.4 | 8.9 | 2.69 | 8.8 | 0.7 | 1 | 3.121693122 | -0.04990824 | CC1=CC=CC=C1 | CF | OC1=CC(C)=CC=C1C | 2.00904 | 37.5808 | 19 | 9 | 1 | 10 | 8 | 1 | 1 | 0 | 0 | 20.23 | 20.23 | 124.5487319 | CC1=CC=CC=C1.OC1=CC(C)=CC=C1C
1.820036862 | 1.820036862 | 200 | Polybenzimidazole | CC1=CC(C2=NC3=CC(C4=CC(NC(C5=CC=CC=C5)=N6)=C6C=C4)=CC=C3N2)=CC=C1 | 438.43 | 0.0005 | 20 | 23.75 | 88.1 | 0.677 | 0.46 | 0.902 | 1.78 | 6 | 9.1 | 0.73 | 7.7 | 2.6 | 3.5 | 1.372721928 | -0.03377732 | CC(OCC)=O | CF | O=C(O)c1ccc(-c2cc(-c3ccc(C(=O)O)cc3)cc(-c3ccc(C(=O)O)cc3)c2)cc1 | 5.7822 | 123.6279 | 51 | 33 | 6 | 18 | 27 | 6 | 3 | 6 | 0.166666667 | 111.9 | 111.9 | 395.7167017 | CC(OCC)=O.O=C(O)c1ccc(-c2cc(-c3ccc(C(=O)O)cc3)cc(-c3ccc(C(=O)O)cc3)c2)cc1
1 | 1.274287156 | 150 | Polyimide | O=C(C1=CC(C(N2C)=O)=C(C=C1)C2=O)C3=CC=C(C4=C3)C(N(C4=O)C5=CC=C(C=C5C)C6=CC=C(C=C6)C7=CC=C(C=C7)C)=O | 173 | 0.0005 | 20 | 22.55 | 32.04 | 0.505 | 0.55 | 0.792 | 1.6 | 33 | 14.5 | -0.82 | 7.4 | 6 | 10.9 | 0.7475 | 0.5813167 | CO | CF | C1=CC=C2C(=C1)C=CC=C2[N+](=O)[O-] | 2.748 | 50.6024 | 20 | 13 | 3 | 7 | 10 | 2 | 2 | 1 | 0.071428571 | 43.14 | 43.14 | 147.7618541 | CO.C1=CC=C2C(=C1)C=CC=C2[N+](=O)[O-]
1.098066298 | 1.738984567 | 500 | PDMS | CCO[Si](OCC)(OCC)CC[Si](OCC)(O[Si](OCC)(OCC)CC[Si](OCC)(OCC)OCC)OCC | 234.03 | 0.0005 | 20 | 23.75 | 88.1 | 0.677 | 0.46 | 0.902 | 1.78 | 6 | 9.1 | 0.73 | 7.7 | 2.6 | 3.5 | 2.439741329 | -0.06060806 | CC(OCC)=O | CF | COc1ccc(I)cc1 | 2.2998 | 45.711 | 16 | 9 | 2 | 7 | 7 | 1 | 1 | 1 | 0.111111111 | 9.23 | 9.23 | 132.5295488 | CC(OCC)=O.COc1ccc(I)cc1
1.751755 | 1.773234201 | 150 |  |  | 97.38994 | 0.01628979 | 10 | 22.32 | 46.1 | 0.52 | 1.07 | 1.044 | 1.7 | 24 | 13.4 | -0.32 | 7.7 | 4.3 | 9.5 | 0.07 | 0.1564219 | CCO | DE | C1=CC=CC=N1 | 1.0816 | 24.237 | 11 | 6 | 1 | 5 | 5 | 0 | 1 | 0 | 0 | 12.89 | 12.89 | 74.86730987 | CCO.C1=CC=CC=N1
1.751755 | 1.773234201 | 600 |  |  | 108.2691 | 0.002387858 | 20 | 24 | 72.11 | 0.525 | 0.43 | 0.85 | 2.78 | 18.5 | 9.3 | 0.29 | 7.8 | 4.4 | 2.5 | 3.03 | 0.4867586 | CC(CC)=O | CF | O=C(C(C)N1)NC(C)C1=O | -0.9906 | 35.2094 | 20 | 10 | 4 | 10 | 6 | 2 | 2 | 0 | 0 | 58.2 | 58.2 | 134.2769685 | CC(CC)=O.O=C(C(C)N1)NC(C)C1=O
0.842639594 | 1.4625323 | 200 | Polyimide | O=C(C1=CC(C(N2C)=O)=C(C=C1)C2=O)C3=CC=C(C4=C3)C(N(C4=O)C5=CC=C(C=C5C)C6=CC=C(C=C6)C7=CC=C(C=C7)C)=O | 785.9 | 0.0005 | 20 | 22.55 | 32.04 | 0.505 | 0.55 | 0.792 | 1.6 | 33 | 14.5 | -0.82 | 7.4 | 6 | 10.9 | 0.81 | 1.009189 | CO | CF | C[C@H]1/C=C/C=C(C(=O)NC2=C(C3=C(C4=C(C(=C3O)C)O[C@@](C4=O)(O/C=C/[C@@H]([C@H]([C@H]([C@@H]([C@@H]([C@@H]([C@H]1O)C)O)C)OC(=O)C)C)OC)C)C5=C2N6C=CC(=CC6=N5)C)O)/C | 6.15784 | 213.1434 | 108 | 57 | 14 | 51 | 43 | 11 | 13 | 2 | 0.032258065 | 198.38 | 198.38 | 727.3174229 | CO.C[C@H]1/C=C/C=C(C(=O)NC2=C(C3=C(C4=C(C(=C3O)C)O[C@@](C4=O)(O/C=C/[C@@H]([C@H]([C@H]([C@@H]([C@@H]([C@@H]([C@H]1O)C)O)C)OC(=O)C)C)OC)C)C5=C2N6C=CC(=CC6=N5)C)O)/C
1 | 1.274287156 | 150 | Polyimide | O=C(C1=CC(C(N2C)=O)=C(C=C1)C2=O)C3=CC=C(C4=C3)C(N(C4=O)C5=CC=C(C=C5C)C6=CC=C(C=C6)C7=CC=C(C=C7)C)=O | 123.0684139 | 0.0005 | 20 | 22.55 | 32.04 | 0.505 | 0.55 | 0.792 | 1.6 | 33 | 14.5 | -0.82 | 7.4 | 6 | 10.9 | 0.7475 | 0.5451805 | CO | CF | NC1=CC=C(OC)C=C1 | 1.2774 | 37.4064 | 18 | 9 | 2 | 9 | 7 | 1 | 2 | 1 | 0.111111111 | 35.25 | 35.25 | 118.2495073 | CO.NC1=CC=C(OC)C=C1
0.9650153 | 1.546458739 | 200 |  |  | 822.5696 | 0.002387858 | 30 | 22.55 | 32.04 | 0.505 | 0.55 | 0.792 | 1.6 | 33 | 14.5 | -0.82 | 7.4 | 6 | 10.9 | 0.77 | 0.9659683 | CO | DE | CC(OCC(C)OCC(C)O)COC(C)COC(C)COC(C)COC(C)COC(C)COC(C)COC(C)COC(C)COC(C)COC(C)COC(C)COC(C)CO | 5.0309 | 234.5626 | 153 | 61 | 16 | 92 | 45 | 16 | 16 | 43 | 0.716666667 | 169.68 | 169.68 | 927.5194252 | CO.CC(OCC(C)OCC(C)O)COC(C)COC(C)COC(C)COC(C)COC(C)COC(C)COC(C)COC(C)COC(C)COC(C)COC(C)COC(C)CO
1 | 1.483774552 | 350 | TFC | C[Si](C)(O[Si](C)(C)C)O[Si](C)(C)C | 93.13 | 0.0005 | 20 | 23.75 | 88.1 | 0.677 | 0.46 | 0.902 | 1.78 | 6 | 9.1 | 0.73 | 7.7 | 2.6 | 3.5 | 3.897707231 | 0.1357799 | CC(OCC)=O | CF | C1=CC=C(C=C1)N | 1.2688 | 30.8544 | 14 | 7 | 1 | 7 | 6 | 0 | 1 | 0 | 0 | 26.02 | 26.02 | 92.1632951 | CC(OCC)=O.C1=CC=C(C=C1)N
1 | 1.274287156 | 150 | Polyimide | O=C(C1=CC(C(N2C)=O)=C(C=C1)C2=O)C3=CC=C(C4=C3)C(N(C4=O)C5=CC=C(C=C5C)C6=CC=C(C=C6)C7=CC=C(C=C7)C)=O | 85.1 | 0.0005 | 20 | 22.55 | 32.04 | 0.505 | 0.55 | 0.792 | 1.6 | 33 | 14.5 | -0.82 | 7.4 | 6 | 10.9 | 0.7475 | 0.02152284 | CO | CF | C1CC(=O)NC1 | -0.1036 | 22.2437 | 13 | 6 | 2 | 7 | 4 | 1 | 1 | 0 | 0 | 29.1 | 29.1 | 82.5344695 | CO.C1CC(=O)NC1
0.998360656 | 1.523386201 | 350 | TFC | C[Si](C)(O[Si](C)(C)C)O[Si](C)(C)C | 262 | 0.131 | 10 | 22.55 | 32.04 | 0.505 | 0.55 | 0.792 | 1.6 | 33 | 14.5 | -0.82 | 7.4 | 6 | 10.9 | 0.101115447 | -0.1431023 | CO | CF | COC(=O)C1=CC=C(C=C1)I | 2.0778 | 50.4985 | 18 | 11 | 3 | 7 | 8 | 2 | 2 | 1 | 0.090909091 | 26.3 | 26.3 | 155.979302 | CO.COC(=O)C1=CC=C(C=C1)I
1 | 1.287140341 | 300 | Polyimide | O=C(C1=CC(C(N2C)=O)=C(C=C1)C2=O)C3=CC=C(C4=C3)C(N(C4=O)C5=CC=C(C=C5C)C6=CC=C(C=C6)C7=CC=C(C=C7)C)=O | 402.5 | 0.0005 | 20 | 22.55 | 32.04 | 0.505 | 0.55 | 0.792 | 1.6 | 33 | 14.5 | -0.82 | 7.4 | 6 | 10.9 | 1.23 | 1.007494 | CO | CF | C1C=CC=C(OC2=CC=C(S(=O)(=O)C3C=CC(OC4=CC=CC=C4)=CC=3)C=C2)C=1 | 6.104 | 111.3678 | 47 | 29 | 5 | 18 | 24 | 4 | 4 | 6 | 0.1875 | 52.6 | 60.98 | 352.6666934 | CO.C1C=CC=C(OC2=CC=C(S(=O)(=O)C3C=CC(OC4=CC=CC=C4)=CC=3)C=C2)C=1
1.098066298 | 1.738984567 | 500 | PDMS | CCO[Si](OCC)(OCC)CC[Si](OCC)(O[Si](OCC)(OCC)CC[Si](OCC)(OCC)OCC)OCC | 151 | 0.0005 | 20 | 23.75 | 88.1 | 0.677 | 0.46 | 0.902 | 1.78 | 6 | 9.1 | 0.73 | 7.7 | 2.6 | 3.5 | 2.439741329 | 0.1098292 | CC(OCC)=O | CF | OC1=CC=C(NC(C)=O)C=C1 | 1.3506 | 42.4105 | 20 | 11 | 3 | 9 | 8 | 2 | 2 | 1 | 0.090909091 | 49.33 | 49.33 | 141.6992605 | CC(OCC)=O.OC1=CC=C(NC(C)=O)C=C1
0.842639594 | 1.4625323 | 200 | Polyimide | O=C(C1=CC(C(N2C)=O)=C(C=C1)C2=O)C3=CC=C(C4=C3)C(N(C4=O)C5=CC=C(C=C5C)C6=CC=C(C=C6)C7=CC=C(C=C7)C)=O | 334.0904677 | 0.0005 | 10 | 22.55 | 32.04 | 0.505 | 0.55 | 0.792 | 1.6 | 33 | 14.5 | -0.82 | 7.4 | 6 | 10.9 | 0.95 | 0.7765489 | CO | CF | FC(F)(F)C(C1=CC=C(C=C1)N)(C2=CC=C(C=C2)N)C(F)(F)F | 4.2617 | 74.5988 | 35 | 23 | 8 | 12 | 15 | 0 | 2 | 2 | 0.083333333 | 52.04 | 52.04 | 264.0634406 | CO.FC(F)(F)C(C1=CC=C(C=C1)N)(C2=CC=C(C=C2)N)C(F)(F)F
1 | 1.287140341 | 300 | Polyimide | O=C(C1=CC(C(N2C)=O)=C(C=C1)C2=O)C3=CC=C(C4=C3)C(N(C4=O)C5=CC=C(C=C5C)C6=CC=C(C=C6)C7=CC=C(C=C7)C)=O | 124 | 0.0005 | 20 | 22.55 | 32.04 | 0.505 | 0.55 | 0.792 | 1.6 | 33 | 14.5 | -0.82 | 7.4 | 6 | 10.9 | 1.23 | 0.6106434 | CO | CF | C1=C(OC(=C1)C=O)C=O | 0.9046 | 29.483 | 13 | 9 | 3 | 4 | 6 | 3 | 3 | 2 | 0.222222222 | 47.28 | 47.28 | 104.9007564 | CO.C1=C(OC(=C1)C=O)C=O
1.751755 | 1.773234201 | 250 |  |  | 836.5245697 | 0.002387858 | 30 | 22.32 | 46.1 | 0.52 | 1.07 | 1.044 | 1.7 | 24 | 13.4 | -0.32 | 7.7 | 4.3 | 9.5 | 0.16 | 0.1033653 | CCO | CF | CC(C1=CC=CC=C1)CC(C2=CC=CC=C2)CC(CC(C(C)(C)C(C3=CC=CC=C3)(C)C)C4=CC=CC=C4)C5=CC=CC=C5 | 12.3158 | 189.506 | 94 | 44 | 0 | 50 | 44 | 0 | 0 | 13 | 0.270833333 | 0 | 0 | 613.7506298 | CCO.CC(C1=CC=CC=C1)CC(C2=CC=CC=C2)CC(CC(C(C)(C)C(C3=CC=CC=C3)(C)C)C4=CC=CC=C4)C5=CC=CC=C5
1 | 1.274287156 | 150 | Polyimide | O=C(C1=CC(C(N2C)=O)=C(C=C1)C2=O)C3=CC=C(C4=C3)C(N(C4=O)C5=CC=C(C=C5C)C6=CC=C(C=C6)C7=CC=C(C=C7)C)=O | 151.59 | 0.0005 | 10 | 22.55 | 32.04 | 0.505 | 0.55 | 0.792 | 1.6 | 33 | 14.5 | -0.82 | 7.4 | 6 | 10.9 | 0.88 | 0.4404298 | CO | CF | C1=CC(=CC2=C1C=CN2)Cl | 2.8213 | 43.3087 | 16 | 10 | 2 | 6 | 8 | 0 | 0 | 0 | 0 | 15.79 | 15.79 | 116.0734157 | CO.C1=CC(=CC2=C1C=CN2)Cl
0.842639594 | 1.4625323 | 200 | Polyimide | O=C(C1=CC(C(N2C)=O)=C(C=C1)C2=O)C3=CC=C(C4=C3)C(N(C4=O)C5=CC=C(C=C5C)C6=CC=C(C=C6)C7=CC=C(C=C7)C)=O | 144 | 0.0005 | 20 | 22.55 | 32.04 | 0.505 | 0.55 | 0.792 | 1.6 | 33 | 14.5 | -0.82 | 7.4 | 6 | 10.9 | 0.81 | 0.4047718 | CO | CF | NC1=C2N=CC=CC2=CC=C1 | 1.817 | 46.1554 | 19 | 11 | 2 | 8 | 9 | 0 | 2 | 0 | 0 | 38.91 | 38.91 | 126.5186345 | CO.NC1=C2N=CC=CC2=CC=C1
0.998360656 | 1.523386201 | 350 | TFC | C[Si](C)(O[Si](C)(C)C)O[Si](C)(C)C | 156.0687483 | 0.078034374 | 10 | 22.55 | 32.04 | 0.505 | 0.55 | 0.792 | 1.6 | 33 | 14.5 | -0.82 | 7.4 | 6 | 10.9 | 0.101115447 | 0.2173562 | CO | CF | C1(C2=CC=NC=C2)=CC=NC=C1 | 2.1436 | 47.468 | 20 | 12 | 2 | 8 | 10 | 0 | 2 | 1 | 0.076923077 | 25.78 | 25.78 | 141.1781608 | CO.C1(C2=CC=NC=C2)=CC=NC=C1
1.036666667 | 1.554236373 | 350 | TFC | C[Si](C)(O[Si](C)(C)C)O[Si](C)(C)C | 122 | 0.0005 | 20 | 19.1 | 41.1 | 0.55 | 0.37 | 0.786 | 3.5 | 37.5 | 11.9 | -0.34 | 7.5 | 8.8 | 3 | 2.142857143 | 0.03373231 | N#CC | CF | COC1=CC=CC=C1C | 2.00362 | 37.731 | 19 | 9 | 1 | 10 | 8 | 1 | 1 | 1 | 0.111111111 | 9.23 | 9.23 | 124.5487319 | N#CC.COC1=CC=CC=C1C
0.842639594 | 1.4625323 | 200 | Polyimide | O=C(C1=CC(C(N2C)=O)=C(C=C1)C2=O)C3=CC=C(C4=C3)C(N(C4=O)C5=CC=C(C=C5C)C6=CC=C(C=C6)C7=CC=C(C=C7)C)=O | 147.9595034 | 0.0005 | 20 | 22.55 | 32.04 | 0.505 | 0.55 | 0.792 | 1.6 | 33 | 14.5 | -0.82 | 7.4 | 6 | 10.9 | 0.81 | 0.1910675 | CO | CF | ClC1=NN=C(Cl)C=C1 | 1.7834 | 32.052 | 10 | 8 | 4 | 2 | 4 | 0 | 2 | 0 | 0 | 25.78 | 25.78 | 98.99022131 | CO.ClC1=NN=C(Cl)C=C1
0.842639594 | 1.4625323 | 200 | Polyimide | O=C(C1=CC(C(N2C)=O)=C(C=C1)C2=O)C3=CC=C(C4=C3)C(N(C4=O)C5=CC=C(C=C5C)C6=CC=C(C=C6)C7=CC=C(C=C7)C)=O | 189.01 | 0.0005 | 20 | 22.55 | 32.04 | 0.505 | 0.55 | 0.792 | 1.6 | 33 | 14.5 | -0.82 | 7.4 | 6 | 10.9 | 0.81 | 0.3414387 | CO | CF | COc1ncc(Br)cn1 | 1.2477 | 36.284 | 14 | 9 | 4 | 5 | 5 | 1 | 3 | 1 | 0.111111111 | 35.01 | 35.01 | 113.9379167 | CO.COc1ncc(Br)cn1
1.820036862 | 1.820036862 | 200 | Polybenzimidazole | CC1=CC(C2=NC3=CC(C4=CC(NC(C5=CC=CC=C5)=N6)=C6C=C4)=CC=C3N2)=CC=C1 | 212 | 0.0005 | 20 | 23.75 | 88.1 | 0.677 | 0.46 | 0.902 | 1.78 | 6 | 9.1 | 0.73 | 7.7 | 2.6 | 3.5 | 1.372721928 | -0.1306215 | CC(OCC)=O | CF | C1=CC(=CC=C1C(=O)C2=CC=C(C=C2)N)N | 2.082 | 65.1413 | 28 | 16 | 3 | 12 | 13 | 1 | 3 | 2 | 0.117647059 | 69.11 | 69.11 | 199.2198845 | CC(OCC)=O.C1=CC(=CC=C1C(=O)C2=CC=C(C=C2)N)N
1.013769363 | 1.331319235 | 300 | Polyimide | O=C(C1=CC(C(N2C)=O)=C(C=C1)C2=O)C3=CC=C(C4=C3)C(N(C4=O)C5=CC=C(C=C5C)C6=CC=C(C=C6)C7=CC=C(C=C7)C)=O | 126 | 0.0005 | 20 | 23.75 | 88.1 | 0.677 | 0.46 | 0.902 | 1.78 | 6 | 9.1 | 0.73 | 7.7 | 2.6 | 3.5 | 0.27 | 0.3541517 | CC(OCC)=O | CF | C1=CC(=C(C(=C1)O)O)O | 0.8034 | 31.4364 | 15 | 9 | 3 | 6 | 6 | 3 | 3 | 0 | 0 | 60.69 | 60.69 | 107.5372154 | CC(OCC)=O.C1=CC(=C(C(=C1)O)O)O
1.036666667 | 1.554236373 | 350 | TFC | C[Si](C)(O[Si](C)(C)C)O[Si](C)(C)C | 152.06 | 0.0005 | 20 | 19.1 | 41.1 | 0.55 | 0.37 | 0.786 | 3.5 | 37.5 | 11.9 | -0.34 | 7.5 | 8.8 | 3 | 2.142857143 | 0.4313509 | N#CC | CF | NC1=CC=CC([N+]([O-])=O)=C1C | 1.48542 | 42.2458 | 19 | 11 | 4 | 8 | 7 | 2 | 3 | 1 | 0.090909091 | 69.16 | 69.16 | 135.4000359 | N#CC.NC1=CC=CC([N+]([O-])=O)=C1C
1.751755 | 1.773234201 | 220 |  |  | 785.9 | 0.002387858 | 30 | 22.55 | 32.04 | 0.505 | 0.55 | 0.792 | 1.6 | 33 | 14.5 | -0.82 | 7.4 | 6 | 10.9 | 5.6 | 0.999536 | CO | DE | CC(C1=CC=CC=C1)CC(C2=CC=CC=C2)CC(C3=CC=CC=C3)CC(C4=CC=CC=C4)CC(C5=CC=CC=C5)CC(C)(C)C6=CC=CC=C6 | 13.8536 | 214.142 | 104 | 50 | 0 | 54 | 50 | 0 | 0 | 16 | 0.290909091 | 0 | 0 | 686.3607054 | CO.CC(C1=CC=CC=C1)CC(C2=CC=CC=C2)CC(C3=CC=CC=C3)CC(C4=CC=CC=C4)CC(C5=CC=CC=C5)CC(C)(C)C6=CC=CC=C6
1.751755 | 1.773234201 | 250 |  |  | 187.24 | 0.002387858 | 40 | 28.53 | 92.1 | 0.697 | 0.59 | 0.867 | 0.36 | 2.4 | 8.9 | 2.69 | 8.8 | 0.7 | 1 | 3.02 | -0.03010752 | CC1=CC=CC=C1 | CF | CCCCCCCCCC | 4.147 | 48.284 | 32 | 10 | 0 | 22 | 10 | 0 | 0 | 7 | 0.777777778 | 0 | 0 | 181.5163112 | CC1=CC=CC=C1.CCCCCCCCCC
1 | 1.287140341 | 300 | Polyimide | O=C(C1=CC(C(N2C)=O)=C(C=C1)C2=O)C3=CC=C(C4=C3)C(N(C4=O)C5=CC=C(C=C5C)C6=CC=C(C=C6)C7=CC=C(C=C7)C)=O | 178.0378421 | 0.0005 | 10 | 22.55 | 32.04 | 0.505 | 0.55 | 0.792 | 1.6 | 33 | 14.5 | -0.82 | 7.4 | 6 | 10.9 | 1.54 | 0.7688635 | CO | CF | O=C1NC2=CC=C([N+]([O-])=O)C=C2C1 | 1.0894 | 45.4301 | 19 | 13 | 5 | 6 | 8 | 3 | 3 | 1 | 0.071428571 | 72.24 | 72.24 | 146.4933302 | CO.O=C1NC2=CC=C([N+]([O-])=O)C=C2C1
1.098066298 | 1.738984567 | 500 | PDMS | CCO[Si](OCC)(OCC)CC[Si](OCC)(O[Si](OCC)(OCC)CC[Si](OCC)(OCC)OCC)OCC | 361.48 | 0.0005 | 20 | 23.75 | 88.1 | 0.677 | 0.46 | 0.902 | 1.78 | 6 | 9.1 | 0.73 | 7.7 | 2.6 | 3.5 | 2.439741329 | 0.3237769 | CC(OCC)=O | CF | CCCCC(CC)COC(=O)C(C#N)=C(c1ccccc1)c1ccccc1 | 5.77168 | 108.784 | 54 | 27 | 3 | 27 | 24 | 2 | 3 | 9 | 0.321428571 | 50.09 | 50.09 | 379.3598114 | CC(OCC)=O.CCCCC(CC)COC(=O)C(C#N)=C(c1ccccc1)c1ccccc1
1 | 1.287140341 | 300 | Polyimide | O=C(C1=CC(C(N2C)=O)=C(C=C1)C2=O)C3=CC=C(C4=C3)C(N(C4=O)C5=CC=C(C=C5C)C6=CC=C(C=C6)C7=CC=C(C=C7)C)=O | 138.12 | 0.0005 | 20 | 22.55 | 32.04 | 0.505 | 0.55 | 0.792 | 1.6 | 33 | 14.5 | -0.82 | 7.4 | 6 | 10.9 | 1.23 | 0.8884053 | CO | CF | C1OC2=C(O1)C=C(C=C2)O | 1.1209 | 34.2298 | 16 | 10 | 3 | 6 | 7 | 3 | 3 | 0 | 0 | 38.69 | 38.69 | 112.4767416 | CO.C1OC2=C(O1)C=C(C=C2)O
1.751755 | 1.773234201 | 600 |  |  | 348.1576 | 0.01628979 | 10 | 19.1 | 41.1 | 0.55 | 0.37 | 0.786 | 3.5 | 37.5 | 11.9 | -0.34 | 7.5 | 8.8 | 3 | 0.53 | 0.07133516 | CC#N | CF | CC(C1=CC=CC=C1)CC(C2=CC=CC=C2)CC(C)(C)C3=CC=CC=C3 | 7.3319 | 112.742 | 56 | 26 | 0 | 30 | 26 | 0 | 0 | 7 | 0.25 | 0 | 0 | 364.7545674 | CC#N.CC(C1=CC=CC=C1)CC(C2=CC=CC=C2)CC(C)(C)C3=CC=CC=C3
1.01141925 | 1.406861831 | 350 | TFC | C[Si](C)(O[Si](C)(C)C)O[Si](C)(C)C | 108.0575149 | 0.0005 | 20 | 20.3 | 86.2 | 0.748 | 0.39 | 0.655 | 0 | 0.39 | 7.5 | 3.5 | 7.5 | 0 | 0 | 7.156084656 | -0.153089 | CCCCCCC | CF | CC1=CC(O)=CC=C1 | 1.70062 | 32.8438 | 16 | 8 | 1 | 8 | 7 | 1 | 1 | 0 | 0 | 20.23 | 20.23 | 107.2527467 | CCCCCCC.CC1=CC(O)=CC=C1
1.074229692 | 1.67402734 | 500 | PDMS | CCO[Si](OCC)(OCC)CC[Si](OCC)(O[Si](OCC)(OCC)CC[Si](OCC)(OCC)OCC)OCC | 220 | 0.11 | 10 | 22.55 | 32.04 | 0.505 | 0.55 | 0.792 | 1.6 | 33 | 14.5 | -0.82 | 7.4 | 6 | 10.9 | 0.179221384 | -0.2786804 | CO | CF | Cc1cc(c(O)c(c1)C(C)(C)C)C(C)(C)C | 4.29562 | 70.2438 | 40 | 16 | 1 | 24 | 15 | 1 | 1 | 0 | 0 | 20.23 | 20.23 | 245.6206285 | CO.Cc1cc(c(O)c(c1)C(C)(C)C)C(C)(C)C
1.751755 | 1.773234201 | 280 |  |  | 348.1576 | 0.002387858 | 20 | 19.1 | 41.1 | 0.55 | 0.37 | 0.786 | 3.5 | 37.5 | 11.9 | -0.34 | 7.5 | 8.8 | 3 | 9 | 0.8293062 | CC#N | CF | CC(C1=CC=CC=C1)CC(C2=CC=CC=C2)CC(C)(C)C3=CC=CC=C3 | 7.3319 | 112.742 | 56 | 26 | 0 | 30 | 26 | 0 | 0 | 7 | 0.25 | 0 | 0 | 364.7545674 | CC#N.CC(C1=CC=CC=C1)CC(C2=CC=CC=C2)CC(C)(C)C3=CC=CC=C3
0.842639594 | 1.4625323 | 200 | Polyimide | O=C(C1=CC(C(N2C)=O)=C(C=C1)C2=O)C3=CC=C(C4=C3)C(N(C4=O)C5=CC=C(C=C5C)C6=CC=C(C=C6)C7=CC=C(C=C7)C)=O | 337.0190978 | 0.0005 | 20 | 22.55 | 32.04 | 0.505 | 0.55 | 0.792 | 1.6 | 33 | 14.5 | -0.82 | 7.4 | 6 | 10.9 | 0.81 | 1.003149 | CO | CF | CN1C(C(NC2=CC=CC=N2)=O)=C(C3=C(S1(=O)=O)C=CS3)O | 1.6425 | 81.6833 | 33 | 22 | 9 | 11 | 13 | 4 | 6 | 2 | 0.083333333 | 99.6 | 136.22 | 261.2489159 | CO.CN1C(C(NC2=CC=CC=N2)=O)=C(C3=C(S1(=O)=O)C=CS3)O
1.036666667 | 1.554236373 | 350 | TFC | C[Si](C)(O[Si](C)(C)C)O[Si](C)(C)C | 94 | 0.0005 | 20 | 19.1 | 41.1 | 0.55 | 0.37 | 0.786 | 3.5 | 37.5 | 11.9 | -0.34 | 7.5 | 8.8 | 3 | 2.142857143 | 0.1501791 | N#CC | CF | C1=CC=NC(=C1)N | 0.6638 | 28.6494 | 13 | 7 | 2 | 6 | 5 | 0 | 2 | 0 | 0 | 38.91 | 38.91 | 85.86407047 | N#CC.C1=CC=NC(=C1)N
0.842639594 | 1.4625323 | 200 | Polyimide | O=C(C1=CC(C(N2C)=O)=C(C=C1)C2=O)C3=CC=C(C4=C3)C(N(C4=O)C5=CC=C(C=C5C)C6=CC=C(C=C6)C7=CC=C(C=C7)C)=O | 342.69 | 0.0005 | 10 | 22.55 | 32.04 | 0.505 | 0.55 | 0.792 | 1.6 | 33 | 14.5 | -0.82 | 7.4 | 6 | 10.9 | 0.95 | 1.003791 | CO | CF | CN[C@H]1CC[C@@H](c2ccc(Cl)c(Cl)c2)c2ccccc21 | 5.1796 | 85.7817 | 37 | 20 | 3 | 17 | 17 | 0 | 1 | 2 | 0.090909091 | 12.03 | 12.03 | 269.3189739 | CO.CN[C@H]1CC[C@@H](c2ccc(Cl)c(Cl)c2)c2ccccc21
0.9895552 | 1.546458739 | 350 | TFC | C[Si](C)(O[Si](C)(C)C)O[Si](C)(C)C | 85.22937 | 0.01628979 | 10 | 26.4 | 72.11 | 0.6 | 0.55 | 0.887 | 1.69 | 7.58 | 9.1 | 0.46 | 8.2 | 2.8 | 3.9 | 3.4 | 0.01707838 | C1CCCO1 | CF | O=CC=C | 0.3713 | 16.261 | 8 | 4 | 1 | 4 | 3 | 1 | 1 | 1 | 0.333333333 | 17.07 | 17.07 | 63.96172368 | C1CCCO1.O=CC=C
1.055325035 | 1.670148433 | 500 | PDMS | CCO[Si](OCC)(OCC)CC[Si](OCC)(O[Si](OCC)(OCC)CC[Si](OCC)(OCC)OCC)OCC | 164 | 0.0005 | 20 | 22.32 | 46.1 | 0.52 | 1.07 | 1.044 | 1.7 | 24 | 13.4 | -0.32 | 7.7 | 4.3 | 9.5 | 0.244542261 | 0.5464798 | CCO | CF | CCC(C1=CC=CC=C1)C(=O)O | 2.2648 | 47.1098 | 24 | 12 | 2 | 12 | 10 | 2 | 1 | 3 | 0.25 | 37.3 | 37.3 | 165.2944704 | CCO.CCC(C1=CC=CC=C1)C(=O)O
1.751755 | 1.773234201 | 600 |  |  | 164.0837296 | 0.01628979 | 10 | 28.53 | 92.1 | 0.697 | 0.59 | 0.867 | 0.36 | 2.4 | 8.9 | 2.69 | 8.8 | 0.7 | 1 | 3.14 | 0.09750655 | CC1=CC=CC=C1 | CF | CCCCCCCI | 3.3918 | 47.646 | 23 | 8 | 1 | 15 | 7 | 0 | 0 | 5 | 0.714285714 | 0 | 0 | 154.9051576 | CC1=CC=CC=C1.CCCCCCCI
0.842639594 | 1.4625323 | 200 | Polyimide | O=C(C1=CC(C(N2C)=O)=C(C=C1)C2=O)C3=CC=C(C4=C3)C(N(C4=O)C5=CC=C(C=C5C)C6=CC=C(C=C6)C7=CC=C(C=C7)C)=O | 199.9997609 | 0.0005 | 10 | 22.55 | 32.04 | 0.505 | 0.55 | 0.792 | 1.6 | 33 | 14.5 | -0.82 | 7.4 | 6 | 10.9 | 0.95 | 0.94323 | CO | CF | N#CC1=C(F)C(F)=C(C#N)C(F)=C1F | 1.98636 | 35.704 | 14 | 14 | 6 | 0 | 8 | 0 | 2 | 0 | 0 | 47.58 | 47.58 | 151.4764262 | CO.N#CC1=C(F)C(F)=C(C#N)C(F)=C1F
1 | 1.19 | 300 | Polyimide | O=C(C1=CC(C(N2C)=O)=C(C=C1)C2=O)C3=CC=C(C4=C3)C(N(C4=O)C5=CC=C(C=C5C)C6=CC=C(C=C6)C7=CC=C(C=C7)C)=O | 201.1 | 0.0005 | 20 | 20.3 | 86.2 | 0.748 | 0.39 | 0.655 | 0 | 0.39 | 7.5 | 3.5 | 7.5 | 0 | 0 | 0.225 | -0.1150198 | CCCCCCC | CF | C1=CC=C(C=C1)C(CBr)O | 2.1149 | 45.1958 | 19 | 10 | 2 | 9 | 8 | 1 | 1 | 2 | 0.2 | 20.23 | 20.23 | 143.8323512 | CCCCCCC.C1=CC=C(C=C1)C(CBr)O
0.842639594 | 1.4625323 | 200 | Polyimide | O=C(C1=CC(C(N2C)=O)=C(C=C1)C2=O)C3=CC=C(C4=C3)C(N(C4=O)C5=CC=C(C=C5C)C6=CC=C(C=C6)C7=CC=C(C=C7)C)=O | 230.0942943 | 0.0005 | 10 | 22.55 | 32.04 | 0.505 | 0.55 | 0.792 | 1.6 | 33 | 14.5 | -0.82 | 7.4 | 6 | 10.9 | 0.95 | 0.9810245 | CO | CF | O=C([C@H](C1=CC2=CC=C(OC)C=C2C=C1)C)O | 3.0365 | 66.5508 | 31 | 17 | 3 | 14 | 14 | 3 | 2 | 3 | 0.166666667 | 46.53 | 46.53 | 214.7392614 | CO.O=C([C@H](C1=CC2=CC=C(OC)C=C2C=C1)C)O
1.751755 | 1.773234201 | 600 |  |  | 836.5245697 | 0.002387858 | 30 | 28.53 | 92.1 | 0.697 | 0.59 | 0.867 | 0.36 | 2.4 | 8.9 | 2.69 | 8.8 | 0.7 | 1 | 2.16 | 0.9207344 | CC1=CC=CC=C1 | CF | CC(C1=CC=CC=C1)CC(C2=CC=CC=C2)CC(CC(C(C)(C)C(C3=CC=CC=C3)(C)C)C4=CC=CC=C4)C5=CC=CC=C5 | 12.3158 | 189.506 | 94 | 44 | 0 | 50 | 44 | 0 | 0 | 13 | 0.270833333 | 0 | 0 | 613.7506298 | CC1=CC=CC=C1.CC(C1=CC=CC=C1)CC(C2=CC=CC=C2)CC(CC(C(C)(C)C(C3=CC=CC=C3)(C)C)C4=CC=CC=C4)C5=CC=CC=C5
1.751755 | 1.773234201 | 600 |  |  | 822.5696 | 0.002387858 | 20 | 22.32 | 46.1 | 0.52 | 1.07 | 1.044 | 1.7 | 24 | 13.4 | -0.32 | 7.7 | 4.3 | 9.5 | 0.27 | 0.3804236 | CCO | CF | CC(C1=CC=CC=C1)CC(C2=CC=CC=C2)CC(C3=CC=CC=C3)CC(CC(C(C)(C)C(C4=CC=CC=C4)(C)C)C5=CC=CC=C5)C6=CC=CC=C6 | 14.4897 | 223.306 | 110 | 52 | 0 | 58 | 52 | 0 | 0 | 16 | 0.280701754 | 0 | 0 | 720.9526758 | CCO.CC(C1=CC=CC=C1)CC(C2=CC=CC=C2)CC(C3=CC=CC=C3)CC(CC(C(C)(C)C(C4=CC=CC=C4)(C)C)C5=CC=CC=C5)C6=CC=CC=C6
1 | 1.287140341 | 300 | Polyimide | O=C(C1=CC(C(N2C)=O)=C(C=C1)C2=O)C3=CC=C(C4=C3)C(N(C4=O)C5=CC=C(C=C5C)C6=CC=C(C=C6)C7=CC=C(C=C7)C)=O | 293.8891037 | 0.0005 | 20 | 22.55 | 32.04 | 0.505 | 0.55 | 0.792 | 1.6 | 33 | 14.5 | -0.82 | 7.4 | 6 | 10.9 | 1.23 | 0.9098856 | CO | CF | COC1=C(Br)C=C(OC)C(Br)=C1 | 3.2288 | 54.946 | 20 | 12 | 4 | 8 | 8 | 2 | 2 | 2 | 0.166666667 | 18.46 | 18.46 | 171.9061975 | CO.COC1=C(Br)C=C(OC)C(Br)=C1
0.9650153 | 1.546458739 | 300 |  |  | 500.1118 | 0.002387858 | 30 | 22.32 | 46.1 | 0.52 | 1.07 | 1.044 | 1.7 | 24 | 13.4 | -0.32 | 7.7 | 4.3 | 9.5 | 0.7 | 0.9715621 | CCO | CF | O=C(C(CC(CC(C(OC)=O)C)(C(OC)=O)C)(CC(C(OC)=O)(CC(C(OC)=O)(C)C)C)C)OC | 3.093 | 125.814 | 77 | 35 | 10 | 42 | 25 | 10 | 10 | 13 | 0.382352941 | 131.5 | 131.5 | 515.6760643 | CCO.O=C(C(CC(CC(C(OC)=O)C)(C(OC)=O)C)(CC(C(OC)=O)(CC(C(OC)=O)(C)C)C)C)OC
1.022020725 | 1.461373391 | 500 | PDMS | CCO[Si](OCC)(OCC)CC[Si](OCC)(O[Si](OCC)(OCC)CC[Si](OCC)(OCC)OCC)OCC | 166.22 | 0.0005 | 20 | 19.4 | 88.2 | 0.72 | 0.36 | 0.74 | 1.4 | 2.6 | 7.4 | 1.05 | 14.8 | 4.3 | 5 | 4.065274141 | 0.007663807 | CC(C)(C)OC | CF | c1ccc2c(c1)Cc1ccccc1-2 | 3.2578 | 54.684 | 23 | 13 | 0 | 10 | 13 | 0 | 0 | 0 | 0 | 0 | 0 | 158.7161363 | CC(C)(C)OC.c1ccc2c(c1)Cc1ccccc1-2
0.842639594 | 1.4625323 | 200 | Polyimide | O=C(C1=CC(C(N2C)=O)=C(C=C1)C2=O)C3=CC=C(C4=C3)C(N(C4=O)C5=CC=C(C=C5C)C6=CC=C(C=C6)C7=CC=C(C=C7)C)=O | 291.098371 | 0.0005 | 10 | 22.55 | 32.04 | 0.505 | 0.55 | 0.792 | 1.6 | 33 | 14.5 | -0.82 | 7.4 | 6 | 10.9 | 0.95 | 0.9443645 | CO | CF | O=C(C1=C(C=CC=C1)/N=N/C2=CC=C(C=C2)N(C)C)O | 3.8662 | 78.3463 | 35 | 20 | 5 | 15 | 15 | 2 | 4 | 4 | 0.19047619 | 65.26 | 65.26 | 250.9623835 | CO.O=C(C1=C(C=CC=C1)/N=N/C2=CC=C(C=C2)N(C)C)O
1.751755 | 1.773234201 | 400 |  |  | 402.5 | 0.002387858 | 30 | 28.53 | 92.1 | 0.697 | 0.59 | 0.867 | 0.36 | 2.4 | 8.9 | 2.69 | 8.8 | 0.7 | 1 | 2.03 | 0.7803545 | CC1=CC=CC=C1 | DE | CC(OCC(C)OCC(C)O)COC(C)COC(C)COC(C)COC(C)CO | 1.7901 | 111.2506 | 73 | 29 | 8 | 44 | 21 | 8 | 8 | 19 | 0.678571429 | 95.84 | 95.84 | 442.0939643 | CC1=CC=CC=C1.CC(OCC(C)OCC(C)O)COC(C)COC(C)COC(C)COC(C)CO
1 | 1.287140341 | 300 | Polyimide | O=C(C1=CC(C(N2C)=O)=C(C=C1)C2=O)C3=CC=C(C4=C3)C(N(C4=O)C5=CC=C(C=C5C)C6=CC=C(C=C6)C7=CC=C(C=C7)C)=O | 361.9789468 | 0.0005 | 20 | 22.55 | 32.04 | 0.505 | 0.55 | 0.792 | 1.6 | 33 | 14.5 | -0.82 | 7.4 | 6 | 10.9 | 1.23 | 1.003891 | CO | CF | O=C(C1=C(F)C(F)=C(F)C(F)=C1F)C2=C(F)C(F)=C(F)C(F)=C2F | 4.3086 | 55.8965 | 24 | 24 | 11 | 0 | 13 | 1 | 1 | 2 | 0.08 | 17.07 | 17.07 | 237.9019528 | CO.O=C(C1=C(F)C(F)=C(F)C(F)=C1F)C2=C(F)C(F)=C(F)C(F)=C2F
0.996441281 | 1.312207792 | 300 | Polyimide | O=C(C1=CC(C(N2C)=O)=C(C=C1)C2=O)C3=CC=C(C4=C3)C(N(C4=O)C5=CC=C(C=C5C)C6=CC=C(C=C6)C7=CC=C(C=C7)C)=O | 329.79 | 0.0005 | 20 | 26.4 | 86.1 | 0.685 | 0.46 | 0.854 | 1.38 | 6.97 | 16.9 | 1.01 | 16.9 | 5 | 4.3 | 0.43 | 0.3468471 | CC1CCCO1 | CF | O=[N+](C1=C(Br)SC(Br)=C1[N+]([O-])=O)[O-] | 3.0895 | 53.0278 | 13 | 13 | 9 | 0 | 4 | 4 | 5 | 2 | 0.153846154 | 86.28 | 114.52 | 158.1687972 | CC1CCCO1.O=[N+](C1=C(Br)SC(Br)=C1[N+]([O-])=O)[O-]
1.006956522 | 1.331732545 | 300 | Polyimide | O=C(C1=CC(C(N2C)=O)=C(C=C1)C2=O)C3=CC=C(C4=C3)C(N(C4=O)C5=CC=C(C=C5C)C6=CC=C(C=C6)C7=CC=C(C=C7)C)=O | 261.0637225 | 0.0005 | 20 | 22.32 | 46.1 | 0.52 | 1.07 | 1.044 | 1.7 | 24 | 13.4 | -0.32 | 7.7 | 4.3 | 9.5 | 0.85 | 0.9753763 | CCO | CF | CCN(C1=CC2=C(C=C1C3=O)OCO2)C=C3C(O)=O | 1.4483 | 66.9643 | 30 | 19 | 6 | 11 | 13 | 5 | 5 | 2 | 0.095238095 | 77.76 | 77.76 | 213.6640317 | CCO.CCN(C1=CC2=C(C=C1C3=O)OCO2)C=C3C(O)=O
0.9650153 | 1.546458739 | 500 |  |  | 185 | 0.002387858 | 20 | 23.75 | 88.1 | 0.677 | 0.46 | 0.902 | 1.78 | 6 | 9.1 | 0.73 | 7.7 | 2.6 | 3.5 | 14.53 | 0.1067694 | CC(OCC)=O | CF | OC1=CC=CC=C1CC2=CC=CC=C2 | 2.983 | 57.3548 | 26 | 14 | 1 | 12 | 13 | 1 | 1 | 2 | 0.133333333 | 20.23 | 20.23 | 179.8628222 | CC(OCC)=O.OC1=CC=CC=C1CC2=CC=CC=C2
1.606425703 | 1.606425703 | 200 | Polybenzimidazole | CC1=CC(C2=NC3=CC(C4=CC(NC(C5=CC=CC=C5)=N6)=C6C=C4)=CC=C3N2)=CC=C1 | 94 | 0.0005 | 20 | 23.32 | 58.1 | 0.618 | 0.3 | 0.784 | 2.85 | 21 | 10 | -0.24 | 7.6 | 5.1 | 3.4 | 2.960758377 | 0.1254164 | CC(C)=O | CF | C1=CC=NC(=C1)N | 0.6638 | 28.6494 | 13 | 7 | 2 | 6 | 5 | 0 | 2 | 0 | 0 | 38.91 | 38.91 | 85.86407047 | CC(C)=O.C1=CC=NC(=C1)N
1 | 1.287140341 | 300 | Polyimide | O=C(C1=CC(C(N2C)=O)=C(C=C1)C2=O)C3=CC=C(C4=C3)C(N(C4=O)C5=CC=C(C=C5C)C6=CC=C(C=C6)C7=CC=C(C=C7)C)=O | 122.0731649 | 0.0005 | 20 | 22.55 | 32.04 | 0.505 | 0.55 | 0.792 | 1.6 | 33 | 14.5 | -0.82 | 7.4 | 6 | 10.9 | 1.23 | 0.7401719 | CO | CF | OC1=CC(C)=CC=C1C | 2.00904 | 37.5808 | 19 | 9 | 1 | 10 | 8 | 1 | 1 | 0 | 0 | 20.23 | 20.23 | 124.5487319 | CO.OC1=CC(C)=CC=C1C
0.842639594 | 1.4625323 | 200 | Polyimide | O=C(C1=CC(C(N2C)=O)=C(C=C1)C2=O)C3=CC=C(C4=C3)C(N(C4=O)C5=CC=C(C=C5C)C6=CC=C(C=C6)C7=CC=C(C=C7)C)=O | 230.0942943 | 0.0005 | 20 | 22.55 | 32.04 | 0.505 | 0.55 | 0.792 | 1.6 | 33 | 14.5 | -0.82 | 7.4 | 6 | 10.9 | 0.81 | 0.9949185 | CO | CF | O=C([C@H](C1=CC2=CC=C(OC)C=C2C=C1)C)O | 3.0365 | 66.5508 | 31 | 17 | 3 | 14 | 14 | 3 | 2 | 3 | 0.166666667 | 46.53 | 46.53 | 214.7392614 | CO.O=C([C@H](C1=CC2=CC=C(OC)C=C2C=C1)C)O
1.751755 | 1.773234201 | 220 |  |  | 822.5696 | 0.002387858 | 30 | 17.91 | 86.18 | 0.251 | 0.31 | 0.659 | 0.08 | 1.9 | 6.9 | 3.8 | 7.3 | 0 | 0 | 0.17 | 0.9893055 | CCCCCC | DE | CC(C1=CC=CC=C1)CC(C2=CC=CC=C2)CC(C3=CC=CC=C3)CC(C4=CC=CC=C4)CC(C5=CC=CC=C5)CC(C6=CC=CC=C6)CC(C)(C)C7=CC=CC=C7 | 16.0275 | 247.942 | 120 | 58 | 0 | 62 | 58 | 0 | 0 | 19 | 0.296875 | 0 | 0 | 793.5627514 | CCCCCC.CC(C1=CC=CC=C1)CC(C2=CC=CC=C2)CC(C3=CC=CC=C3)CC(C4=CC=CC=C4)CC(C5=CC=CC=C5)CC(C6=CC=CC=C6)CC(C)(C)C7=CC=CC=C7
1.861471861 | 1.861471861 | 200 | Polybenzimidazole | CC1=CC(C2=NC3=CC(C4=CC(NC(C5=CC=CC=C5)=N6)=C6C=C4)=CC=C3N2)=CC=C1 | 408.9 | 0.0005 | 20 | 22.32 | 46.1 | 0.52 | 1.07 | 1.044 | 1.7 | 24 | 13.4 | -0.32 | 7.7 | 4.3 | 9.5 | 0.888617555 | 0.7134575 | CCO | CF | CCOC(=O)C1=C(NC(=C(C1C2=CC=CC=C2Cl)C(=O)OC)C)COCCN | 2.2663 | 105.5771 | 53 | 28 | 8 | 25 | 20 | 5 | 7 | 8 | 0.275862069 | 99.88 | 99.88 | 381.5637569 | CCO.CCOC(=O)C1=C(NC(=C(C1C2=CC=CC=C2Cl)C(=O)OC)C)COCCN
1.861471861 | 1.861471861 | 200 | Polybenzimidazole | CC1=CC(C2=NC3=CC(C4=CC(NC(C5=CC=CC=C5)=N6)=C6C=C4)=CC=C3N2)=CC=C1 | 215.05 | 0.0005 | 20 | 22.32 | 46.1 | 0.52 | 1.07 | 1.044 | 1.7 | 24 | 13.4 | -0.32 | 7.7 | 4.3 | 9.5 | 0.888617555 | -0.01108692 | CCO | CF | BrC1=CC=C(C(OC)=O)C=C1 | 2.2357 | 45.4815 | 18 | 11 | 3 | 7 | 8 | 2 | 2 | 1 | 0.090909091 | 26.3 | 26.3 | 149.9861192 | CCO.BrC1=CC=C(C(OC)=O)C=C1
1 | 1.483774552 | 350 | TFC | C[Si](C)(O[Si](C)(C)C)O[Si](C)(C)C | 218.03 | 0.0005 | 20 | 23.75 | 88.1 | 0.677 | 0.46 | 0.902 | 1.78 | 6 | 9.1 | 0.73 | 7.7 | 2.6 | 3.5 | 3.897707231 | 0.0378807 | CC(OCC)=O | CF | Cc1ccc(I)cc1 | 2.59962 | 43.896 | 15 | 8 | 1 | 7 | 7 | 0 | 0 | 0 | 0 | 0 | 0 | 123.7393218 | CC(OCC)=O.Cc1ccc(I)cc1
1.773234201 | 1.773234201 | 200 | Polybenzimidazole | CC1=CC(C2=NC3=CC(C4=CC(NC(C5=CC=CC=C5)=N6)=C6C=C4)=CC=C3N2)=CC=C1 | 154 | 0.0005 | 20 | 19.1 | 41.1 | 0.55 | 0.37 | 0.786 | 3.5 | 37.5 | 11.9 | -0.34 | 7.5 | 8.8 | 3 | 3.677248677 | 0.5301092 | N#CC | CF | C1=CC(=C(C=C1[N+](=O)[O-])O)N | 0.8826 | 39.1736 | 17 | 11 | 5 | 6 | 6 | 3 | 4 | 1 | 0.090909091 | 89.39 | 89.39 | 126.8942776 | N#CC.C1=CC(=C(C=C1[N+](=O)[O-])O)N
0.9650153 | 1.546458739 | 500 |  |  | 348.1576 | 0.01628979 | 10 | 19.1 | 41.1 | 0.55 | 0.37 | 0.786 | 3.5 | 37.5 | 11.9 | -0.34 | 7.5 | 8.8 | 3 | 8.79 | 0.7561874 | CC#N | CF | CC(C1=CC=CC=C1)CC(C2=CC=CC=C2)CC(C)(C)C3=CC=CC=C3 | 7.3319 | 112.742 | 56 | 26 | 0 | 30 | 26 | 0 | 0 | 7 | 0.25 | 0 | 0 | 364.7545674 | CC#N.CC(C1=CC=CC=C1)CC(C2=CC=CC=C2)CC(C)(C)C3=CC=CC=C3
0.869186047 | 1.497802734 | 350 | TFC | C[Si](C)(O[Si](C)(C)C)O[Si](C)(C)C | 201.1 | 0.0005 | 20 | 22.32 | 46.1 | 0.52 | 1.07 | 1.044 | 1.7 | 24 | 13.4 | -0.32 | 7.7 | 4.3 | 9.5 | 0.227163745 | 0.0825616 | CCO | CF | CC(C1=CC=C(C=C1)Br)O | 2.5024 | 44.7758 | 19 | 10 | 2 | 9 | 8 | 1 | 1 | 1 | 0.1 | 20.23 | 20.23 | 143.8323512 | CCO.CC(C1=CC=C(C=C1)Br)O
0.842639594 | 1.4625323 | 200 | Polyimide | O=C(C1=CC(C(N2C)=O)=C(C=C1)C2=O)C3=CC=C(C4=C3)C(N(C4=O)C5=CC=C(C=C5C)C6=CC=C(C=C6)C7=CC=C(C=C7)C)=O | 110.0367794 | 0.0005 | 10 | 22.55 | 32.04 | 0.505 | 0.55 | 0.792 | 1.6 | 33 | 14.5 | -0.82 | 7.4 | 6 | 10.9 | 0.95 | 0.1935936 | CO | CF | O=CC1=CC=C(C)O1 | 1.40052 | 28.8325 | 14 | 8 | 2 | 6 | 6 | 2 | 2 | 1 | 0.125 | 30.21 | 30.21 | 98.7469884 | CO.O=CC1=CC=C(C)O1
1 | 1.287140341 | 300 | Polyimide | O=C(C1=CC(C(N2C)=O)=C(C=C1)C2=O)C3=CC=C(C4=C3)C(N(C4=O)C5=CC=C(C=C5C)C6=CC=C(C=C6)C7=CC=C(C=C7)C)=O | 110.0367794 | 0.0005 | 10 | 22.55 | 32.04 | 0.505 | 0.55 | 0.792 | 1.6 | 33 | 14.5 | -0.82 | 7.4 | 6 | 10.9 | 1.54 | 0.1909369 | CO | CF | O=CC1=CC=C(C)O1 | 1.40052 | 28.8325 | 14 | 8 | 2 | 6 | 6 | 2 | 2 | 1 | 0.125 | 30.21 | 30.21 | 98.7469884 | CO.O=CC1=CC=C(C)O1
1.751755 | 1.773234201 | 600 |  |  | 444.4641 | 0.002387858 | 30 | 22.32 | 46.1 | 0.52 | 1.07 | 1.044 | 1.7 | 24 | 13.4 | -0.32 | 7.7 | 4.3 | 9.5 | 0.27 | 0.120839 | CCO | CF | O=C(OC)C(C)(CC(C)(CC(C)C(OC)=O)C(OC)=O)C | 1.9542 | 76.334 | 47 | 21 | 6 | 26 | 15 | 6 | 6 | 7 | 0.35 | 78.9 | 78.9 | 312.8282222 | CCO.O=C(OC)C(C)(CC(C)(CC(C)C(OC)=O)C(OC)=O)C
1 | 1.287140341 | 300 | Polyimide | O=C(C1=CC(C(N2C)=O)=C(C=C1)C2=O)C3=CC=C(C4=C3)C(N(C4=O)C5=CC=C(C=C5C)C6=CC=C(C=C6)C7=CC=C(C=C7)C)=O | 94 | 0.0005 | 10 | 22.55 | 32.04 | 0.505 | 0.55 | 0.792 | 1.6 | 33 | 14.5 | -0.82 | 7.4 | 6 | 10.9 | 1.54 | 0.2200931 | CO | CF | Nc1ccncc1 | 0.6638 | 28.6494 | 13 | 7 | 2 | 6 | 5 | 0 | 2 | 0 | 0 | 38.91 | 38.91 | 85.86407047 | CO.Nc1ccncc1
1 | 1.274287156 | 150 | Polyimide | O=C(C1=CC(C(N2C)=O)=C(C=C1)C2=O)C3=CC=C(C4=C3)C(N(C4=O)C5=CC=C(C=C5C)C6=CC=C(C=C6)C7=CC=C(C=C7)C)=O | 246.1 | 0.0005 | 20 | 22.55 | 32.04 | 0.505 | 0.55 | 0.792 | 1.6 | 33 | 14.5 | -0.82 | 7.4 | 6 | 10.9 | 0.7475 | 0.7944749 | CO | CF | C1=CC=C2C(=C1)C3=C(N2)C=CC(=C3)Br | 4.0836 | 63.5047 | 22 | 14 | 2 | 8 | 12 | 0 | 0 | 0 | 0 | 15.79 | 15.79 | 160.800531 | CO.C1=CC=C2C(=C1)C3=C(N2)C=CC(=C3)Br
1 | 1.287140341 | 300 | Polyimide | O=C(C1=CC(C(N2C)=O)=C(C=C1)C2=O)C3=CC=C(C4=C3)C(N(C4=O)C5=CC=C(C=C5C)C6=CC=C(C=C6)C7=CC=C(C=C7)C)=O | 154.0629942 | 0.0005 | 20 | 22.55 | 32.04 | 0.505 | 0.55 | 0.792 | 1.6 | 33 | 14.5 | -0.82 | 7.4 | 6 | 10.9 | 1.23 | 0.9731744 | CO | CF | COC1=CC(CO)=CC=C1O | 0.8931 | 40.5816 | 21 | 11 | 3 | 10 | 8 | 3 | 3 | 2 | 0.181818182 | 49.69 | 49.69 | 142.1291858 | CO.COC1=CC(CO)=CC=C1O
1.036666667 | 1.554236373 | 350 | TFC | C[Si](C)(O[Si](C)(C)C)O[Si](C)(C)C | 215.05 | 0.0005 | 20 | 19.1 | 41.1 | 0.55 | 0.37 | 0.786 | 3.5 | 37.5 | 11.9 | -0.34 | 7.5 | 8.8 | 3 | 2.142857143 | -0.0734353 | N#CC | CF | BrC1=CC=C(C(OC)=O)C=C1 | 2.2357 | 45.4815 | 18 | 11 | 3 | 7 | 8 | 2 | 2 | 1 | 0.090909091 | 26.3 | 26.3 | 149.9861192 | N#CC.BrC1=CC=C(C(OC)=O)C=C1
1.036666667 | 1.554236373 | 350 | TFC | C[Si](C)(O[Si](C)(C)C)O[Si](C)(C)C | 118 | 0.0005 | 20 | 19.1 | 41.1 | 0.55 | 0.37 | 0.786 | 3.5 | 37.5 | 11.9 | -0.34 | 7.5 | 8.8 | 3 | 2.142857143 | 0.585501 | N#CC | CF | N#CC1=CC=C(N)C=C1 | 1.14048 | 35.5694 | 15 | 9 | 2 | 6 | 7 | 0 | 2 | 0 | 0 | 49.81 | 49.81 | 115.183123 | N#CC.N#CC1=CC=C(N)C=C1
1.861471861 | 1.861471861 | 200 | Polybenzimidazole | CC1=CC(C2=NC3=CC(C4=CC(NC(C5=CC=CC=C5)=N6)=C6C=C4)=CC=C3N2)=CC=C1 | 228 | 0.0005 | 20 | 22.32 | 46.1 | 0.52 | 1.07 | 1.044 | 1.7 | 24 | 13.4 | -0.32 | 7.7 | 4.3 | 9.5 | 0.888617555 | 0.007594677 | CCO | CF | COC1=CC(=C(C=C1)C(=O)C2=CC=CC=C2)O | 2.6318 | 64.5333 | 29 | 17 | 3 | 12 | 14 | 3 | 3 | 3 | 0.166666667 | 46.53 | 46.53 | 212.1028024 | CCO.COC1=CC(=C(C=C1)C(=O)C2=CC=CC=C2)O
1 | 1.274287156 | 150 | Polyimide | O=C(C1=CC(C(N2C)=O)=C(C=C1)C2=O)C3=CC=C(C4=C3)C(N(C4=O)C5=CC=C(C=C5C)C6=CC=C(C=C6)C7=CC=C(C=C7)C)=O | 157 | 0.0005 | 20 | 22.55 | 32.04 | 0.505 | 0.55 | 0.792 | 1.6 | 33 | 14.5 | -0.82 | 7.4 | 6 | 10.9 | 0.7475 | 0.2662314 | CO | CF | [O-][N+](=O)c1ccc(Cl)cc1 | 2.2482 | 38.1064 | 14 | 10 | 4 | 4 | 6 | 2 | 2 | 1 | 0.1 | 43.14 | 43.14 | 122.3183581 | CO.[O-][N+](=O)c1ccc(Cl)cc1
1.773234201 | 1.773234201 | 200 | Polybenzimidazole | CC1=CC(C2=NC3=CC(C4=CC(NC(C5=CC=CC=C5)=N6)=C6C=C4)=CC=C3N2)=CC=C1 | 395.9722072 | 0.0005 | 20 | 19.1 | 41.1 | 0.55 | 0.37 | 0.786 | 3.5 | 37.5 | 11.9 | -0.34 | 7.5 | 8.8 | 3 | 3.677248677 | 1.000814 | N#CC | CF | O=C(O)C1=CC(SSC2=CC=C([N+]([O-])=O)C(C(O)=O)=C2)=CC=C1[N+]([O-])=O | 3.6988 | 91.8254 | 34 | 26 | 12 | 8 | 14 | 8 | 8 | 7 | 0.259259259 | 160.88 | 211.48 | 307.1561305 | N#CC.O=C(O)C1=CC(SSC2=CC=C([N+]([O-])=O)C(C(O)=O)=C2)=CC=C1[N+]([O-])=O
1 | 1.287140341 | 300 | Polyimide | O=C(C1=CC(C(N2C)=O)=C(C=C1)C2=O)C3=CC=C(C4=C3)C(N(C4=O)C5=CC=C(C=C5C)C6=CC=C(C=C6)C7=CC=C(C=C7)C)=O | 249.0087232 | 0.0005 | 20 | 22.55 | 32.04 | 0.505 | 0.55 | 0.792 | 1.6 | 33 | 14.5 | -0.82 | 7.4 | 6 | 10.9 | 1.23 | 0.9628633 | CO | CF | CNC(=N[N+](=O)[O-])NCC1=CN=C(S1)Cl | 0.6532 | 57.4528 | 23 | 15 | 9 | 8 | 6 | 2 | 4 | 3 | 0.2 | 92.45 | 120.69 | 184.8144249 | CO.CNC(=N[N+](=O)[O-])NCC1=CN=C(S1)Cl
0.998360656 | 1.523386201 | 350 | TFC | C[Si](C)(O[Si](C)(C)C)O[Si](C)(C)C | 166 | 0.083 | 10 | 22.55 | 32.04 | 0.505 | 0.55 | 0.792 | 1.6 | 33 | 14.5 | -0.82 | 7.4 | 6 | 10.9 | 0.101115447 | -0.1328064 | CO | CF | CCOC1=CC=C(C=C1)OCC | 2.484 | 48.78 | 26 | 12 | 2 | 14 | 10 | 2 | 2 | 4 | 0.333333333 | 18.46 | 18.46 | 167.9309293 | CO.CCOC1=CC=C(C=C1)OCC
0.9650153 | 1.546458739 | 300 |  |  | 477.7569 | 0.002387858 | 40 | 26.4 | 86.1 | 0.685 | 0.46 | 0.854 | 1.38 | 6.97 | 16.9 | 1.01 | 16.9 | 5 | 4.3 | 0.21 | 0.9934411 | CC1CCCO1 | CF | FC(C(C=C1)=CC=C1C2N=C(C3=CC=C(C(F)(F)F)C=C3)NC2C4=CC=C(C(F)(F)F)C=C4)(F)F | 7.5754 | 109.4867 | 50 | 35 | 11 | 15 | 24 | 0 | 2 | 3 | 0.078947368 | 24.39 | 24.39 | 391.7712308 | CC1CCCO1.FC(C(C=C1)=CC=C1C2N=C(C3=CC=C(C(F)(F)F)C=C3)NC2C4=CC=C(C(F)(F)F)C=C4)(F)F
1.751755 | 1.773234201 | 600 |  |  | 822.5696 | 0.002387858 | 20 | 28.53 | 92.1 | 0.697 | 0.59 | 0.867 | 0.36 | 2.4 | 8.9 | 2.69 | 8.8 | 0.7 | 1 | 2.16 | 0.9801401 | CC1=CC=CC=C1 | CF | CC(C1=CC=CC=C1)CC(C2=CC=CC=C2)CC(C3=CC=CC=C3)CC(C4=CC=CC=C4)CC(C5=CC=CC=C5)CC(C6=CC=CC=C6)CC(CC(C(C)(C)C(C7=CC=CC=C7)(C)C)C8=CC=CC=C8)C9=CC=CC=C9 | 21.0114 | 324.706 | 158 | 76 | 0 | 82 | 76 | 0 | 0 | 25 | 0.297619048 | 0 | 0 | 1042.558814 | CC1=CC=CC=C1.CC(C1=CC=CC=C1)CC(C2=CC=CC=C2)CC(C3=CC=CC=C3)CC(C4=CC=CC=C4)CC(C5=CC=CC=C5)CC(C6=CC=CC=C6)CC(CC(C(C)(C)C(C7=CC=CC=C7)(C)C)C8=CC=CC=C8)C9=CC=CC=C9
1.001792115 | 1.257242812 | 300 | Polyimide | O=C(C1=CC(C(N2C)=O)=C(C=C1)C2=O)C3=CC=C(C4=C3)C(N(C4=O)C5=CC=C(C=C5C)C6=CC=C(C=C6)C7=CC=C(C=C7)C)=O | 94 | 0.0005 | 20 | 19.4 | 88.2 | 0.72 | 0.36 | 0.74 | 1.4 | 2.6 | 7.4 | 1.05 | 14.8 | 4.3 | 5 | 0.42 | -0.07527608 | CC(C)(C)OC | CF | C1=CC=NC(=C1)N | 0.6638 | 28.6494 | 13 | 7 | 2 | 6 | 5 | 0 | 2 | 0 | 0 | 38.91 | 38.91 | 85.86407047 | CC(C)(C)OC.C1=CC=NC(=C1)N
1.751755 | 1.773234201 | 150 |  |  | 213.9993271 | 0.01628979 | 10 | 22.32 | 46.1 | 0.52 | 1.07 | 1.044 | 1.7 | 24 | 13.4 | -0.32 | 7.7 | 4.3 | 9.5 | 0.07 | 0.3282528 | CCO | DE | BrC1=CC=C(/C=C(Br)/N(=O)=O)O1 | 3.0121 | 50.3064 | 15 | 12 | 6 | 3 | 6 | 3 | 3 | 2 | 0.166666667 | 56.28 | 56.28 | 154.4647556 | CCO.BrC1=CC=C(/C=C(Br)/N(=O)=O)O1
1.751755 | 1.773234201 | 600 |  |  | 281.932 | 0.002387858 | 40 | 22.32 | 46.1 | 0.52 | 1.07 | 1.044 | 1.7 | 24 | 13.4 | -0.32 | 7.7 | 4.3 | 9.5 | 0.27 | -0.08008843 | CCO | CF | CC1(C(OC)=O)CCC1(C(OC)=O)C | 1.1388 | 49.48 | 30 | 14 | 4 | 16 | 10 | 4 | 4 | 2 | 0.142857143 | 52.6 | 52.6 | 199.0478421 | CCO.CC1(C(OC)=O)CCC1(C(OC)=O)C
1.751755 | 1.773234201 | 280 |  |  | 822.5696 | 0.002387858 | 20 | 28.53 | 92.1 | 0.697 | 0.59 | 0.867 | 0.36 | 2.4 | 8.9 | 2.69 | 8.8 | 0.7 | 1 | 2.27 | 0.973496 | CC1=CC=CC=C1 | CF | CC(C1=CC=CC=C1)CC(C2=CC=CC=C2)CC(C3=CC=CC=C3)CC(C4=CC=CC=C4)CC(C5=CC=CC=C5)CC(C6=CC=CC=C6)CC(C7=CC=CC=C7)CC(C8=CC=CC=C8)CC(C9=CC=CC=C9)CC(C%10=CC=CC=C%10)CC(C)(C)C%11=CC=CC=C%11 | 24.7231 | 383.142 | 184 | 90 | 0 | 94 | 90 | 0 | 0 | 31 | 0.31 | 0 | 0 | 1222.370935 | CC1=CC=CC=C1.CC(C1=CC=CC=C1)CC(C2=CC=CC=C2)CC(C3=CC=CC=C3)CC(C4=CC=CC=C4)CC(C5=CC=CC=C5)CC(C6=CC=CC=C6)CC(C7=CC=CC=C7)CC(C8=CC=CC=C8)CC(C9=CC=CC=C9)CC(C%10=CC=CC=C%10)CC(C)(C)C%11=CC=CC=C%11
1.751755 | 1.773234201 | 280 |  |  | 444.635 | 0.002387858 | 30 | 17.91 | 86.18 | 0.251 | 0.31 | 0.659 | 0.08 | 1.9 | 6.9 | 3.8 | 7.3 | 0 | 0 | 0.09 | 0.6644528 | CCCCCCC | CF | CCCCCCCCCCCCCCCC | 6.4876 | 75.986 | 50 | 16 | 0 | 34 | 16 | 0 | 0 | 13 | 0.866666667 | 0 | 0 | 285.2922225 | CCCCCCC.CCCCCCCCCCCCCCCC
0.9650153 | 1.546458739 | 500 |  |  | 236.35 | 0.002387858 | 20 | 23.32 | 58.1 | 0.618 | 0.3 | 0.784 | 2.85 | 21 | 10 | -0.24 | 7.6 | 5.1 | 3.4 | 5.86 | 0.6335211 | CC(C)=O | CF | C=C(C1=CC=CC=C1)CC(C)(C)C2=CC=CC=C2 | 5.0677 | 79.561 | 38 | 18 | 0 | 20 | 18 | 0 | 0 | 4 | 0.210526316 | 0 | 0 | 254.9160624 | CC(C)=O.C=C(C1=CC=CC=C1)CC(C)(C)C2=CC=CC=C2
1.751755 | 1.773234201 | 220 |  |  | 236.35 | 0.002387858 | 30 | 17.91 | 86.18 | 0.251 | 0.31 | 0.659 | 0.08 | 1.9 | 6.9 | 3.8 | 7.3 | 0 | 0 | 0.17 | 0.6749683 | CCCCCC | DE | C=C(C1=CC=CC=C1)CC(C)(C)C2=CC=CC=C2 | 5.0677 | 79.561 | 38 | 18 | 0 | 20 | 18 | 0 | 0 | 4 | 0.210526316 | 0 | 0 | 254.9160624 | CCCCCC.C=C(C1=CC=CC=C1)CC(C)(C)C2=CC=CC=C2
1 | 1.274287156 | 150 | Polyimide | O=C(C1=CC(C(N2C)=O)=C(C=C1)C2=O)C3=CC=C(C4=C3)C(N(C4=O)C5=CC=C(C=C5C)C6=CC=C(C=C6)C7=CC=C(C=C7)C)=O | 261.8992745 | 0.0005 | 10 | 22.55 | 32.04 | 0.505 | 0.55 | 0.792 | 1.6 | 33 | 14.5 | -0.82 | 7.4 | 6 | 10.9 | 0.88 | 0.4813925 | CO | CF | BrCC1=CC=C(C=C1)CBr | 3.4764 | 51.704 | 18 | 10 | 2 | 8 | 8 | 0 | 0 | 2 | 0.2 | 0 | 0 | 154.3257436 | CO.BrCC1=CC=C(C=C1)CBr
1 | 1.287140341 | 300 | Polyimide | O=C(C1=CC(C(N2C)=O)=C(C=C1)C2=O)C3=CC=C(C4=C3)C(N(C4=O)C5=CC=C(C=C5C)C6=CC=C(C=C6)C7=CC=C(C=C7)C)=O | 168 | 0.0005 | 20 | 22.55 | 32.04 | 0.505 | 0.55 | 0.792 | 1.6 | 33 | 14.5 | -0.82 | 7.4 | 6 | 10.9 | 1.23 | 0.5298345 | CO | CF | COc1ccc(cc1N)[N+]([O-])=O | 1.1856 | 44.0608 | 20 | 12 | 5 | 8 | 7 | 3 | 4 | 2 | 0.166666667 | 78.39 | 78.39 | 144.1902628 | CO.COc1ccc(cc1N)[N+]([O-])=O
1.751755 | 1.773234201 | 600 |  |  | 836.5245697 | 0.002387858 | 30 | 28.53 | 92.1 | 0.697 | 0.59 | 0.867 | 0.36 | 2.4 | 8.9 | 2.69 | 8.8 | 0.7 | 1 | 2.16 | 0.9173908 | CC1=CC=CC=C1 | CF | CC(C1=CC=CC=C1)CC(C2=CC=CC=C2)CC(CC(C(C)(C)C(C3=CC=CC=C3)(C)C)C4=CC=CC=C4)C5=CC=CC=C5 | 12.3158 | 189.506 | 94 | 44 | 0 | 50 | 44 | 0 | 0 | 13 | 0.270833333 | 0 | 0 | 613.7506298 | CC1=CC=CC=C1.CC(C1=CC=CC=C1)CC(C2=CC=CC=C2)CC(CC(C(C)(C)C(C3=CC=CC=C3)(C)C)C4=CC=CC=C4)C5=CC=CC=C5
0.9650153 | 1.546458739 | 150 |  |  | 340.1674592 | 0.01628979 | 10 | 22.55 | 32.04 | 0.505 | 0.55 | 0.792 | 1.6 | 33 | 14.5 | -0.82 | 7.4 | 6 | 10.9 | 1.61 | 1.005697 | CO | CF | CC1(C)CC2(CC(C)(C)C3=C2C=C(O)C(O)=C3)C4=CC(O)=C(O)C=C41 | 4.1577 | 95.6092 | 49 | 25 | 4 | 24 | 21 | 4 | 4 | 0 | 0 | 80.92 | 80.92 | 319.888467 | CO.CC1(C)CC2(CC(C)(C)C3=C2C=C(O)C(O)=C3)C4=CC(O)=C(O)C=C41
1.751755 | 1.773234201 | 600 |  |  | 477.7569 | 0.002387858 | 20 | 26.4 | 86.1 | 0.685 | 0.46 | 0.854 | 1.38 | 6.97 | 16.9 | 1.01 | 16.9 | 5 | 4.3 | 4.37 | 0.8562279 | CC1CCCO1 | CF | FC(C(C=C1)=CC=C1C2N=C(C3=CC=C(C(F)(F)F)C=C3)NC2C4=CC=C(C(F)(F)F)C=C4)(F)F | 7.5754 | 109.4867 | 50 | 35 | 11 | 15 | 24 | 0 | 2 | 3 | 0.078947368 | 24.39 | 24.39 | 391.7712308 | CC1CCCO1.FC(C(C=C1)=CC=C1C2N=C(C3=CC=C(C(F)(F)F)C=C3)NC2C4=CC=C(C(F)(F)F)C=C4)(F)F
0.842639594 | 1.4625323 | 200 | Polyimide | O=C(C1=CC(C(N2C)=O)=C(C=C1)C2=O)C3=CC=C(C4=C3)C(N(C4=O)C5=CC=C(C=C5C)C6=CC=C(C=C6)C7=CC=C(C=C7)C)=O | 210 | 0.0005 | 20 | 22.55 | 32.04 | 0.505 | 0.55 | 0.792 | 1.6 | 33 | 14.5 | -0.82 | 7.4 | 6 | 10.9 | 0.81 | 0.9304507 | CO | CF | O=C(C1=CC=C(C)C(C)=C1)C2=CC=CC=C2 | 3.53444 | 65.7905 | 30 | 16 | 1 | 14 | 15 | 1 | 1 | 2 | 0.117647059 | 17.07 | 17.07 | 211.8183337 | CO.O=C(C1=CC=C(C)C(C)=C1)C2=CC=CC=C2
0.842639594 | 1.4625323 | 200 | Polyimide | O=C(C1=CC(C(N2C)=O)=C(C=C1)C2=O)C3=CC=C(C4=C3)C(N(C4=O)C5=CC=C(C=C5C)C6=CC=C(C=C6)C7=CC=C(C=C7)C)=O | 148 | 0.0005 | 10 | 22.55 | 32.04 | 0.505 | 0.55 | 0.792 | 1.6 | 33 | 14.5 | -0.82 | 7.4 | 6 | 10.9 | 0.95 | 0.1927788 | CO | CF | CC=CC1=CC=C(C=C1)OC | 2.7283 | 47.702 | 23 | 11 | 1 | 12 | 10 | 1 | 1 | 2 | 0.181818182 | 9.23 | 9.23 | 156.5042434 | CO.CC=CC1=CC=C(C=C1)OC
1.773234201 | 1.773234201 | 200 | Polybenzimidazole | CC1=CC(C2=NC3=CC(C4=CC(NC(C5=CC=CC=C5)=N6)=C6C=C4)=CC=C3N2)=CC=C1 | 197.9680269 | 0.0005 | 20 | 19.1 | 41.1 | 0.55 | 0.37 | 0.786 | 3.5 | 37.5 | 11.9 | -0.34 | 7.5 | 8.8 | 3 | 3.677248677 | 0.3383876 | N#CC | CF | O=C(C1=CC=CC=C1)CBr | 2.2642 | 44.5665 | 17 | 10 | 2 | 7 | 8 | 1 | 1 | 2 | 0.2 | 17.07 | 17.07 | 141.1958923 | N#CC.O=C(C1=CC=CC=C1)CBr
0.842639594 | 1.4625323 | 200 | Polyimide | O=C(C1=CC(C(N2C)=O)=C(C=C1)C2=O)C3=CC=C(C4=C3)C(N(C4=O)C5=CC=C(C=C5C)C6=CC=C(C=C6)C7=CC=C(C=C7)C)=O | 306 | 0.0005 | 20 | 22.55 | 32.04 | 0.505 | 0.55 | 0.792 | 1.6 | 33 | 14.5 | -0.82 | 7.4 | 6 | 10.9 | 0.81 | 1.001172 | CO | CF | CC(C1=CC=C(C=C1)O)(C2=CC=C(C=C2)O)C3=CC=C(C=C3)O | 4.1577 | 89.8764 | 41 | 23 | 3 | 18 | 20 | 3 | 3 | 3 | 0.12 | 60.69 | 60.69 | 287.3493369 | CO.CC(C1=CC=C(C=C1)O)(C2=CC=C(C=C2)O)C3=CC=C(C=C3)O
1.751755 | 1.773234201 | 280 |  |  | 822.5696 | 0.01628979 | 10 | 28.53 | 92.1 | 0.697 | 0.59 | 0.867 | 0.36 | 2.4 | 8.9 | 2.69 | 8.8 | 0.7 | 1 | 2.53 | 0.9630489 | CC1=CC=CC=C1 | CF | CC(C1=CC=CC=C1)CC(C2=CC=CC=C2)CC(C3=CC=CC=C3)CC(C4=CC=CC=C4)CC(C5=CC=CC=C5)CC(C6=CC=CC=C6)CC(C7=CC=CC=C7)CC(C8=CC=CC=C8)CC(C9=CC=CC=C9)CC(C%10=CC=CC=C%10)CC(C)(C)C%11=CC=CC=C%11 | 24.7231 | 383.142 | 184 | 90 | 0 | 94 | 90 | 0 | 0 | 31 | 0.31 | 0 | 0 | 1222.370935 | CC1=CC=CC=C1.CC(C1=CC=CC=C1)CC(C2=CC=CC=C2)CC(C3=CC=CC=C3)CC(C4=CC=CC=C4)CC(C5=CC=CC=C5)CC(C6=CC=CC=C6)CC(C7=CC=CC=C7)CC(C8=CC=CC=C8)CC(C9=CC=CC=C9)CC(C%10=CC=CC=C%10)CC(C)(C)C%11=CC=CC=C%11
1 | 1.287140341 | 300 | Polyimide | O=C(C1=CC(C(N2C)=O)=C(C=C1)C2=O)C3=CC=C(C4=C3)C(N(C4=O)C5=CC=C(C=C5C)C6=CC=C(C=C6)C7=CC=C(C=C7)C)=O | 93.06 | 0.0005 | 20 | 22.55 | 32.04 | 0.505 | 0.55 | 0.792 | 1.6 | 33 | 14.5 | -0.82 | 7.4 | 6 | 10.9 | 1.23 | 0.5414618 | CO | CF | CC1=NC=CC=C1 | 1.39002 | 28.974 | 14 | 7 | 1 | 7 | 6 | 0 | 1 | 0 | 0 | 12.89 | 12.89 | 92.1632951 | CO.CC1=NC=CC=C1
0.9650153 | 1.546458739 | 200 |  |  | 658.6528 | 0.002387858 | 20 | 19.1 | 41.1 | 0.55 | 0.37 | 0.786 | 3.5 | 37.5 | 11.9 | -0.34 | 7.5 | 8.8 | 3 | 3.54 | 1.004454 | CC#N | CF | CC(C1=CC=CC=C1)CC(C2=CC=CC=C2)CC(C3=CC=CC=C3)CC(C4=CC=CC=C4)CC(C)(C)C5=CC=CC=C5 | 11.6797 | 180.342 | 88 | 42 | 0 | 46 | 42 | 0 | 0 | 13 | 0.282608696 | 0 | 0 | 579.1586594 | CC#N.CC(C1=CC=CC=C1)CC(C2=CC=CC=C2)CC(C3=CC=CC=C3)CC(C4=CC=CC=C4)CC(C)(C)C5=CC=CC=C5
1.854443667 | 1.854443667 | 200 | Polybenzimidazole | CC1=CC(C2=NC3=CC(C4=CC(NC(C5=CC=CC=C5)=N6)=C6C=C4)=CC=C3N2)=CC=C1 | 132.16 | 0.0005 | 20 | 21.79 | 60.1 | 0.624 | 1.96 | 0.786 | 1.68 | 22 | 11.5 | 0.26 | 7.7 | 3 | 8 | 0.433862434 | 0.2212519 | CC(O)C | CF | Nc1ccc2[nH]ccc2c1 | 1.7501 | 42.7111 | 18 | 10 | 2 | 8 | 8 | 0 | 1 | 0 | 0 | 41.81 | 41.81 | 111.8591082 | CC(O)C.Nc1ccc2[nH]ccc2c1
1.751755 | 1.773234201 | 280 |  |  | 822.5696 | 0.01628979 | 10 | 19.1 | 41.1 | 0.55 | 0.37 | 0.786 | 3.5 | 37.5 | 11.9 | -0.34 | 7.5 | 8.8 | 3 | 11.12 | 0.9847811 | CC#N | CF | CC(C1=CC=CC=C1)CC(C2=CC=CC=C2)CC(C3=CC=CC=C3)CC(C4=CC=CC=C4)CC(C5=CC=CC=C5)CC(C6=CC=CC=C6)CC(C7=CC=CC=C7)CC(C8=CC=CC=C8)CC(C9=CC=CC=C9)CC(C%10=CC=CC=C%10)CC(C%11=CC=CC=C%11)CC(C%12=CC=CC=C%12)CC(C%13=CC=CC=C%13)CC(C%14=CC=CC=C%14)CC(C%15=CC=CC=C%15)CC(C%16=CC=CC=C%16)CC(C)(C)C%17=CC=CC=C%17 | 37.7665 | 585.942 | 280 | 138 | 0 | 142 | 138 | 0 | 0 | 49 | 0.318181818 | 0 | 0 | 1865.583211 | CC#N.CC(C1=CC=CC=C1)CC(C2=CC=CC=C2)CC(C3=CC=CC=C3)CC(C4=CC=CC=C4)CC(C5=CC=CC=C5)CC(C6=CC=CC=C6)CC(C7=CC=CC=C7)CC(C8=CC=CC=C8)CC(C9=CC=CC=C9)CC(C%10=CC=CC=C%10)CC(C%11=CC=CC=C%11)CC(C%12=CC=CC=C%12)CC(C%13=CC=CC=C%13)CC(C%14=CC=CC=C%14)CC(C%15=CC=CC=C%15)CC(C%16=CC=CC=C%16)CC(C)(C)C%17=CC=CC=C%17
1.074229692 | 1.67402734 | 500 | PDMS | CCO[Si](OCC)(OCC)CC[Si](OCC)(O[Si](OCC)(OCC)CC[Si](OCC)(OCC)OCC)OCC | 138.12 | 0.06906 | 10 | 22.55 | 32.04 | 0.505 | 0.55 | 0.792 | 1.6 | 33 | 14.5 | -0.82 | 7.4 | 6 | 10.9 | 0.179221384 | 0.2012696 | CO | CF | C1OC2=C(O1)C=C(C=C2)O | 1.1209 | 34.2298 | 16 | 10 | 3 | 6 | 7 | 3 | 3 | 0 | 0 | 38.69 | 38.69 | 112.4767416 | CO.C1OC2=C(O1)C=C(C=C2)O
1.854443667 | 1.854443667 | 200 | Polybenzimidazole | CC1=CC(C2=NC3=CC(C4=CC(NC(C5=CC=CC=C5)=N6)=C6C=C4)=CC=C3N2)=CC=C1 | 331.3 | 0.0005 | 20 | 21.79 | 60.1 | 0.624 | 1.96 | 0.786 | 1.68 | 22 | 11.5 | 0.26 | 7.7 | 3 | 8 | 0.433862434 | 0.7512962 | CC(O)C | CF | C1CC1N2C=C(C(=O)C3=CC(=C(C=C32)N4CCNCC4)F)C(=O)O | 1.5833 | 88.479 | 42 | 24 | 7 | 18 | 17 | 3 | 5 | 3 | 0.111111111 | 74.57 | 74.57 | 280.9721399 | CC(O)C.C1CC1N2C=C(C(=O)C3=CC(=C(C=C32)N4CCNCC4)F)C(=O)O
1.058925477 | 1.279559822 | 300 | Polyimide | O=C(C1=CC(C(N2C)=O)=C(C=C1)C2=O)C3=CC=C(C4=C3)C(N(C4=O)C5=CC=C(C=C5C)C6=CC=C(C=C6)C7=CC=C(C=C7)C)=O | 151.2 | 0.0005 | 20 | 23.32 | 58.1 | 0.618 | 0.3 | 0.784 | 2.85 | 21 | 10 | -0.24 | 7.6 | 5.1 | 3.4 | 1.69 | 0.7687175 | CC(C)=O | CF | C1COC2=C(C=CC=C2O1)N | 1.04 | 41.8444 | 20 | 11 | 3 | 9 | 8 | 2 | 3 | 0 | 0 | 44.48 | 44.48 | 131.9792605 | CC(C)=O.C1COC2=C(C=CC=C2O1)N
0.9650153 | 1.546458739 | 500 |  |  | 822.5696 | 0.01628979 | 10 | 23.32 | 58.1 | 0.618 | 0.3 | 0.784 | 2.85 | 21 | 10 | -0.24 | 7.6 | 5.1 | 3.4 | 6.3 | 1.0005 | CC(C)=O | CF | CC(C1=CC=CC=C1)CC(C2=CC=CC=C2)CC(C3=CC=CC=C3)CC(C4=CC=CC=C4)CC(C5=CC=CC=C5)CC(C6=CC=CC=C6)CC(C7=CC=CC=C7)CC(C8=CC=CC=C8)CC(C9=CC=CC=C9)CC(C%10=CC=CC=C%10)CC(C%11=CC=CC=C%11)CC(C%12=CC=CC=C%12)CC(C)(C)C%13=CC=CC=C%13 | 29.0709 | 450.742 | 216 | 106 | 0 | 110 | 106 | 0 | 0 | 37 | 0.313559322 | 0 | 0 | 1436.775027 | CC(C)=O.CC(C1=CC=CC=C1)CC(C2=CC=CC=C2)CC(C3=CC=CC=C3)CC(C4=CC=CC=C4)CC(C5=CC=CC=C5)CC(C6=CC=CC=C6)CC(C7=CC=CC=C7)CC(C8=CC=CC=C8)CC(C9=CC=CC=C9)CC(C%10=CC=CC=C%10)CC(C%11=CC=CC=C%11)CC(C%12=CC=CC=C%12)CC(C)(C)C%13=CC=CC=C%13
1.001792115 | 1.257242812 | 300 | Polyimide | O=C(C1=CC(C(N2C)=O)=C(C=C1)C2=O)C3=CC=C(C4=C3)C(N(C4=O)C5=CC=C(C=C5C)C6=CC=C(C=C6)C7=CC=C(C=C7)C)=O | 310.1568946 | 0.0005 | 20 | 19.4 | 88.2 | 0.72 | 0.36 | 0.74 | 1.4 | 2.6 | 7.4 | 1.05 | 14.8 | 4.3 | 5 | 0.42 | 0.3684198 | CC(C)(C)OC | CF | CC(C)(C)C1=CC=C(C=C1)C(=O)CC(=O)C2=CC=C(C=C2)OC | 4.4484 | 91.414 | 45 | 23 | 3 | 22 | 20 | 3 | 3 | 5 | 0.208333333 | 43.37 | 43.37 | 313.2422548 | CC(C)(C)OC.CC(C)(C)C1=CC=C(C=C1)C(=O)CC(=O)C2=CC=C(C=C2)OC
1.787077335 | 1.787077335 | 200 | Polybenzimidazole | CC1=CC(C2=NC3=CC(C4=CC(NC(C5=CC=CC=C5)=N6)=C6C=C4)=CC=C3N2)=CC=C1 | 166 | 0.083 | 20 | 22.55 | 32.04 | 0.505 | 0.55 | 0.792 | 1.6 | 33 | 14.5 | -0.82 | 7.4 | 6 | 10.9 | 4.618653659 | 0.1897885 | CO | CF | CCOC1=CC=C(C=C1)OCC | 2.484 | 48.78 | 26 | 12 | 2 | 14 | 10 | 2 | 2 | 4 | 0.333333333 | 18.46 | 18.46 | 167.9309293 | CO.CCOC1=CC=C(C=C1)OCC
1.751755 | 1.773234201 | 300 |  |  | 85.22937 | 0.002387858 | 20 | 26.4 | 72.11 | 0.6 | 0.55 | 0.887 | 1.69 | 7.58 | 9.1 | 0.46 | 8.2 | 2.8 | 3.9 | 3.3 | 0.03670767 | C1CCCO1 | CF | CC(N)=O | -0.5084 | 14.8684 | 9 | 4 | 2 | 5 | 2 | 1 | 1 | 0 | 0 | 43.09 | 43.09 | 60.298958 | C1CCCO1.CC(N)=O
0.842639594 | 1.4625323 | 200 | Polyimide | O=C(C1=CC(C(N2C)=O)=C(C=C1)C2=O)C3=CC=C(C4=C3)C(N(C4=O)C5=CC=C(C=C5C)C6=CC=C(C=C6)C7=CC=C(C=C7)C)=O | 120 | 0.0005 | 10 | 22.55 | 32.04 | 0.505 | 0.55 | 0.792 | 1.6 | 33 | 14.5 | -0.82 | 7.4 | 6 | 10.9 | 0.95 | 0.3257345 | CO | CF | CC1=CC(=C(C=C1)C)C | 2.61186 | 40.653 | 21 | 9 | 0 | 12 | 9 | 0 | 0 | 0 | 0 | 0 | 0 | 133.0544902 | CO.CC1=CC(=C(C=C1)C)C
1.098066298 | 1.738984567 | 500 | PDMS | CCO[Si](OCC)(OCC)CC[Si](OCC)(O[Si](OCC)(OCC)CC[Si](OCC)(OCC)OCC)OCC | 210 | 0.0005 | 20 | 23.75 | 88.1 | 0.677 | 0.46 | 0.902 | 1.78 | 6 | 9.1 | 0.73 | 7.7 | 2.6 | 3.5 | 2.439741329 | -0.02241603 | CC(OCC)=O | CF | CC1=CC=C(C=C1)C(=O)C2=CC=C(C=C2)C | 3.53444 | 65.7905 | 30 | 16 | 1 | 14 | 15 | 1 | 1 | 2 | 0.117647059 | 17.07 | 17.07 | 211.8183337 | CC(OCC)=O.CC1=CC=C(C=C1)C(=O)C2=CC=C(C=C2)C
0.869186047 | 1.497802734 | 350 | TFC | C[Si](C)(O[Si](C)(C)C)O[Si](C)(C)C | 307.14514 | 0.0005 | 20 | 22.32 | 46.1 | 0.52 | 1.07 | 1.044 | 1.7 | 24 | 13.4 | -0.32 | 7.7 | 4.3 | 9.5 | 0.227163745 | 0.365623 | CCO | CF | CC(C)(C)C(CCC1=CC=C(C=C1)Cl)(CN2C=NC=N2)O | 3.3415 | 84.1998 | 43 | 21 | 5 | 22 | 16 | 1 | 4 | 5 | 0.227272727 | 50.94 | 50.94 | 282.5885867 | CCO.CC(C)(C)C(CCC1=CC=C(C=C1)Cl)(CN2C=NC=N2)O
1.773234201 | 1.773234201 | 200 | Polybenzimidazole | CC1=CC(C2=NC3=CC(C4=CC(NC(C5=CC=CC=C5)=N6)=C6C=C4)=CC=C3N2)=CC=C1 | 222.067224 | 0.0005 | 20 | 19.1 | 41.1 | 0.55 | 0.37 | 0.786 | 3.5 | 37.5 | 11.9 | -0.34 | 7.5 | 8.8 | 3 | 3.677248677 | 0.9389353 | N#CC | CF | CC(=NC#N)N(C)CC1=CN=C(C=C1)Cl | 2.06628 | 59.436 | 26 | 15 | 5 | 11 | 10 | 0 | 3 | 2 | 0.133333333 | 52.28 | 52.28 | 201.639209 | N#CC.CC(=NC#N)N(C)CC1=CN=C(C=C1)Cl
0.842639594 | 1.4625323 | 200 | Polyimide | O=C(C1=CC(C(N2C)=O)=C(C=C1)C2=O)C3=CC=C(C4=C3)C(N(C4=O)C5=CC=C(C=C5C)C6=CC=C(C=C6)C7=CC=C(C=C7)C)=O | 123.0684139 | 0.0005 | 20 | 22.55 | 32.04 | 0.505 | 0.55 | 0.792 | 1.6 | 33 | 14.5 | -0.82 | 7.4 | 6 | 10.9 | 0.81 | 0.5960611 | CO | CF | NC1=CC=C(OC)C=C1 | 1.2774 | 37.4064 | 18 | 9 | 2 | 9 | 7 | 1 | 2 | 1 | 0.111111111 | 35.25 | 35.25 | 118.2495073 | CO.NC1=CC=C(OC)C=C1
1 | 1.274287156 | 150 | Polyimide | O=C(C1=CC(C(N2C)=O)=C(C=C1)C2=O)C3=CC=C(C4=C3)C(N(C4=O)C5=CC=C(C=C5C)C6=CC=C(C=C6)C7=CC=C(C=C7)C)=O | 351.44 | 0.0005 | 10 | 22.55 | 32.04 | 0.505 | 0.55 | 0.792 | 1.6 | 33 | 14.5 | -0.82 | 7.4 | 6 | 10.9 | 0.88 | 1.002383 | CO | CF | Nc1ccc(-c2cc(-c3ccc(N)cc3)cc(-c3ccc(N)cc3)c2)cc1 | 5.4342 | 115.9872 | 48 | 27 | 3 | 21 | 24 | 0 | 3 | 3 | 0.1 | 78.06 | 78.06 | 331.9870429 | CO.Nc1ccc(-c2cc(-c3ccc(N)cc3)cc(-c3ccc(N)cc3)c2)cc1
1.824302135 | 1.824302135 | 200 | Polybenzimidazole | CC1=CC(C2=NC3=CC(C4=CC(NC(C5=CC=CC=C5)=N6)=C6C=C4)=CC=C3N2)=CC=C1 | 164 | 0.0005 | 20 | 26.4 | 86.1 | 0.685 | 0.46 | 0.854 | 1.38 | 6.97 | 16.9 | 1.01 | 16.9 | 5 | 4.3 | 33.58715773 | 1.006366 | CC1CCCO1 | CF | CCC(C1=CC=CC=C1)C(=O)O | 2.2648 | 47.1098 | 24 | 12 | 2 | 12 | 10 | 2 | 1 | 3 | 0.25 | 37.3 | 37.3 | 165.2944704 | CC1CCCO1.CCC(C1=CC=CC=C1)C(=O)O
1.135135135 | 1.674013921 | 500 | PDMS | CCO[Si](OCC)(OCC)CC[Si](OCC)(O[Si](OCC)(OCC)CC[Si](OCC)(OCC)OCC)OCC | 350.1179393 | 0.0005 | 20 | 23.32 | 58.1 | 0.618 | 0.3 | 0.784 | 2.85 | 21 | 10 | -0.24 | 7.6 | 5.1 | 3.4 | 2.314814815 | 0.8291022 | CC(C)=O | CF | CN/C(NCCSCC1=CC=C(O1)CN(C)C)=C\[N+]([O-])=O | 1.459 | 84.4008 | 43 | 21 | 8 | 22 | 13 | 3 | 7 | 10 | 0.476190476 | 83.58 | 108.88 | 288.4687198 | CC(C)=O.CN/C(NCCSCC1=CC=C(O1)CN(C)C)=C\[N+]([O-])=O
1 | 1.274287156 | 150 | Polyimide | O=C(C1=CC(C(N2C)=O)=C(C=C1)C2=O)C3=CC=C(C4=C3)C(N(C4=O)C5=CC=C(C=C5C)C6=CC=C(C=C6)C7=CC=C(C=C7)C)=O | 217 | 0.0005 | 10 | 22.55 | 32.04 | 0.505 | 0.55 | 0.792 | 1.6 | 33 | 14.5 | -0.82 | 7.4 | 6 | 10.9 | 0.88 | 0.6384029 | CO | CF | COC1=CC(OC)=CC(Br)=C1 | 2.4663 | 47.246 | 20 | 11 | 3 | 9 | 8 | 2 | 2 | 2 | 0.181818182 | 18.46 | 18.46 | 152.6225782 | CO.COC1=CC(OC)=CC(Br)=C1
0.842639594 | 1.4625323 | 200 | Polyimide | O=C(C1=CC(C(N2C)=O)=C(C=C1)C2=O)C3=CC=C(C4=C3)C(N(C4=O)C5=CC=C(C=C5C)C6=CC=C(C=C6)C7=CC=C(C=C7)C)=O | 330 | 0.0005 | 20 | 22.55 | 32.04 | 0.505 | 0.55 | 0.792 | 1.6 | 33 | 14.5 | -0.82 | 7.4 | 6 | 10.9 | 0.81 | 0.5427923 | CO | CF | IC1=CC(I)=CC=C1 | 2.8958 | 51.876 | 12 | 8 | 2 | 4 | 6 | 0 | 0 | 0 | 0 | 0 | 0 | 131.7201387 | CO.IC1=CC(I)=CC=C1
1 | 1.287140341 | 300 | Polyimide | O=C(C1=CC(C(N2C)=O)=C(C=C1)C2=O)C3=CC=C(C4=C3)C(N(C4=O)C5=CC=C(C=C5C)C6=CC=C(C=C6)C7=CC=C(C=C7)C)=O | 166.0266087 | 0.0005 | 10 | 22.55 | 32.04 | 0.505 | 0.55 | 0.792 | 1.6 | 33 | 14.5 | -0.82 | 7.4 | 6 | 10.9 | 1.54 | 0.9382002 | CO | CF | O=C(O)C1=CC=C(C(O)=O)C=C1 | 1.083 | 40.3606 | 18 | 12 | 4 | 6 | 8 | 4 | 2 | 2 | 0.166666667 | 74.6 | 74.6 | 145.6464949 | CO.O=C(O)C1=CC=C(C(O)=O)C=C1
1 | 1.274287156 | 150 | Polyimide | O=C(C1=CC(C(N2C)=O)=C(C=C1)C2=O)C3=CC=C(C4=C3)C(N(C4=O)C5=CC=C(C=C5C)C6=CC=C(C=C6)C7=CC=C(C=C7)C)=O | 520.141944 | 0.0005 | 10 | 22.55 | 32.04 | 0.505 | 0.55 | 0.792 | 1.6 | 33 | 14.5 | -0.82 | 7.4 | 6 | 10.9 | 0.88 | 0.9994099 | CO | CF | CC1CC2C3CCC4=CC(=O)C=CC4(C3(C(CC2(C1(C(=O)CCl)OC(=O)C5=CC=CO5)C)O)Cl)C | 4.8692 | 130.2283 | 65 | 35 | 8 | 30 | 27 | 6 | 6 | 4 | 0.102564103 | 93.81 | 93.81 | 467.5740504 | CO.CC1CC2C3CCC4=CC(=O)C=CC4(C3(C(CC2(C1(C(=O)CCl)OC(=O)C5=CC=CO5)C)O)Cl)C
1.01141925 | 1.406861831 | 350 | TFC | C[Si](C)(O[Si](C)(C)C)O[Si](C)(C)C | 213.9993271 | 0.0005 | 20 | 20.3 | 86.2 | 0.748 | 0.39 | 0.655 | 0 | 0.39 | 7.5 | 3.5 | 7.5 | 0 | 0 | 7.156084656 | 0.01852301 | CCCCCCC | CF | CC1=C(OC)C=C(C)C(Br)=C1 | 3.07454 | 50.168 | 22 | 11 | 2 | 11 | 9 | 1 | 1 | 1 | 0.090909091 | 9.23 | 9.23 | 161.1283364 | CCCCCCC.CC1=C(OC)C=C(C)C(Br)=C1
1.751755 | 1.773234201 | 400 |  |  | 822.5696 | 0.002387858 | 30 | 28.53 | 92.1 | 0.697 | 0.59 | 0.867 | 0.36 | 2.4 | 8.9 | 2.69 | 8.8 | 0.7 | 1 | 2.03 | 0.9585583 | CC1=CC=CC=C1 | DE | CC(OCC(C)OCC(C)O)COC(C)COC(C)COC(C)COC(C)COC(C)COC(C)COC(C)COC(C)COC(C)COC(C)COC(C)COC(C)COC(C)COC(C)COC(C)COC(C)CO | 6.6513 | 296.2186 | 193 | 77 | 20 | 116 | 57 | 20 | 20 | 55 | 0.723684211 | 206.6 | 206.6 | 1170.232156 | CC1=CC=CC=C1.CC(OCC(C)OCC(C)O)COC(C)COC(C)COC(C)COC(C)COC(C)COC(C)COC(C)COC(C)COC(C)COC(C)COC(C)COC(C)COC(C)COC(C)COC(C)COC(C)CO
1.751755 | 1.773234201 | 600 |  |  | 822.5696 | 0.002387858 | 40 | 28.53 | 92.1 | 0.697 | 0.59 | 0.867 | 0.36 | 2.4 | 8.9 | 2.69 | 8.8 | 0.7 | 1 | 2.58 | 1.003254 | CC1=CC=CC=C1 | CF | CC(C1=CC=CC=C1)CC(C2=CC=CC=C2)CC(C3=CC=CC=C3)CC(C4=CC=CC=C4)CC(C5=CC=CC=C5)CC(C6=CC=CC=C6)CC(C7=CC=CC=C7)CC(C8=CC=CC=C8)CC(C9=CC=CC=C9)CC(C%10=CC=CC=C%10)CC(C%11=CC=CC=C%11)CC(C%12=CC=CC=C%12)CC(C%13=CC=CC=C%13)CC(C)(C)C%14=CC=CC=C%14 | 31.2448 | 484.542 | 232 | 114 | 0 | 118 | 114 | 0 | 0 | 40 | 0.31496063 | 0 | 0 | 1543.977073 | CC1=CC=CC=C1.CC(C1=CC=CC=C1)CC(C2=CC=CC=C2)CC(C3=CC=CC=C3)CC(C4=CC=CC=C4)CC(C5=CC=CC=C5)CC(C6=CC=CC=C6)CC(C7=CC=CC=C7)CC(C8=CC=CC=C8)CC(C9=CC=CC=C9)CC(C%10=CC=CC=C%10)CC(C%11=CC=CC=C%11)CC(C%12=CC=CC=C%12)CC(C%13=CC=CC=C%13)CC(C)(C)C%14=CC=CC=C%14
1.022020725 | 1.461373391 | 500 | PDMS | CCO[Si](OCC)(OCC)CC[Si](OCC)(O[Si](OCC)(OCC)CC[Si](OCC)(OCC)OCC)OCC | 120.19 | 0.0005 | 20 | 19.4 | 88.2 | 0.72 | 0.36 | 0.74 | 1.4 | 2.6 | 7.4 | 1.05 | 14.8 | 4.3 | 5 | 4.065274141 | 0.01318931 | CC(C)(C)OC | CF | CC1=CC(=CC(=C1)C)C | 2.61186 | 40.653 | 21 | 9 | 0 | 12 | 9 | 0 | 0 | 0 | 0 | 0 | 0 | 133.0544902 | CC(C)(C)OC.CC1=CC(=CC(=C1)C)C
1 | 1.274287156 | 150 | Polyimide | O=C(C1=CC(C(N2C)=O)=C(C=C1)C2=O)C3=CC=C(C4=C3)C(N(C4=O)C5=CC=C(C=C5C)C6=CC=C(C=C6)C7=CC=C(C=C7)C)=O | 361.9789468 | 0.0005 | 10 | 22.55 | 32.04 | 0.505 | 0.55 | 0.792 | 1.6 | 33 | 14.5 | -0.82 | 7.4 | 6 | 10.9 | 0.88 | 1.009839 | CO | CF | O=C(C1=C(F)C(F)=C(F)C(F)=C1F)C2=C(F)C(F)=C(F)C(F)=C2F | 4.3086 | 55.8965 | 24 | 24 | 11 | 0 | 13 | 1 | 1 | 2 | 0.08 | 17.07 | 17.07 | 237.9019528 | CO.O=C(C1=C(F)C(F)=C(F)C(F)=C1F)C2=C(F)C(F)=C(F)C(F)=C2F
0.842639594 | 1.4625323 | 200 | Polyimide | O=C(C1=CC(C(N2C)=O)=C(C=C1)C2=O)C3=CC=C(C4=C3)C(N(C4=O)C5=CC=C(C=C5C)C6=CC=C(C=C6)C7=CC=C(C=C7)C)=O | 261.8992745 | 0.0005 | 10 | 22.55 | 32.04 | 0.505 | 0.55 | 0.792 | 1.6 | 33 | 14.5 | -0.82 | 7.4 | 6 | 10.9 | 0.95 | 0.8590086 | CO | CF | CC1=CC(Br)=C(Br)C=C1C | 3.82844 | 51.316 | 18 | 10 | 2 | 8 | 8 | 0 | 0 | 0 | 0 | 0 | 0 | 154.3257436 | CO.CC1=CC(Br)=C(Br)C=C1C
1.135135135 | 1.674013921 | 500 | PDMS | CCO[Si](OCC)(OCC)CC[Si](OCC)(O[Si](OCC)(OCC)CC[Si](OCC)(OCC)OCC)OCC | 201.1 | 0.0005 | 20 | 23.32 | 58.1 | 0.618 | 0.3 | 0.784 | 2.85 | 21 | 10 | -0.24 | 7.6 | 5.1 | 3.4 | 2.314814815 | 0.2913965 | CC(C)=O | CF | C1=CC=C(C=C1)C(CBr)O | 2.1149 | 45.1958 | 19 | 10 | 2 | 9 | 8 | 1 | 1 | 2 | 0.2 | 20.23 | 20.23 | 143.8323512 | CC(C)=O.C1=CC=C(C=C1)C(CBr)O
1.011494253 | 1.548379465 | 350 | TFC | C[Si](C)(O[Si](C)(C)C)O[Si](C)(C)C | 153.0789786 | 0.0005 | 20 | 28.53 | 92.1 | 0.697 | 0.59 | 0.867 | 0.36 | 2.4 | 8.9 | 2.69 | 8.8 | 0.7 | 1 | 4.285714286 | 0.1537309 | CC1=CC=CC=C1 | CF | NC1=CC=C(OC)C(OC)=C1 | 1.286 | 43.9584 | 22 | 11 | 3 | 11 | 8 | 2 | 3 | 2 | 0.181818182 | 44.48 | 44.48 | 144.3357194 | CC1=CC=CC=C1.NC1=CC=C(OC)C(OC)=C1
1 | 1.287140341 | 300 | Polyimide | O=C(C1=CC(C(N2C)=O)=C(C=C1)C2=O)C3=CC=C(C4=C3)C(N(C4=O)C5=CC=C(C=C5C)C6=CC=C(C=C6)C7=CC=C(C=C7)C)=O | 124 | 0.0005 | 20 | 22.55 | 32.04 | 0.505 | 0.55 | 0.792 | 1.6 | 33 | 14.5 | -0.82 | 7.4 | 6 | 10.9 | 1.23 | 0.2153741 | CO | CF | COc1ccc(O)cc1 | 1.4008 | 34.6588 | 17 | 9 | 2 | 8 | 7 | 2 | 2 | 1 | 0.111111111 | 29.46 | 29.46 | 116.0429736 | CO.COc1ccc(O)cc1
1.074229692 | 1.67402734 | 500 | PDMS | CCO[Si](OCC)(OCC)CC[Si](OCC)(O[Si](OCC)(OCC)CC[Si](OCC)(OCC)OCC)OCC | 185 | 0.0925 | 10 | 22.55 | 32.04 | 0.505 | 0.55 | 0.792 | 1.6 | 33 | 14.5 | -0.82 | 7.4 | 6 | 10.9 | 0.179221384 | 0.03491984 | CO | CF | CC1=C(C(=CC=C1)C)Br | 3.06594 | 43.616 | 18 | 9 | 1 | 9 | 8 | 0 | 0 | 0 | 0 | 0 | 0 | 135.0421243 | CO.CC1=C(C(=CC=C1)C)Br
1.001792115 | 1.257242812 | 300 | Polyimide | O=C(C1=CC(C(N2C)=O)=C(C=C1)C2=O)C3=CC=C(C4=C3)C(N(C4=O)C5=CC=C(C=C5C)C6=CC=C(C=C6)C7=CC=C(C=C7)C)=O | 331.3 | 0.0005 | 20 | 19.4 | 88.2 | 0.72 | 0.36 | 0.74 | 1.4 | 2.6 | 7.4 | 1.05 | 14.8 | 4.3 | 5 | 0.42 | 0.3514203 | CC(C)(C)OC | CF | C1CC1N2C=C(C(=O)C3=CC(=C(C=C32)N4CCNCC4)F)C(=O)O | 1.5833 | 88.479 | 42 | 24 | 7 | 18 | 17 | 3 | 5 | 3 | 0.111111111 | 74.57 | 74.57 | 280.9721399 | CC(C)(C)OC.C1CC1N2C=C(C(=O)C3=CC(=C(C=C32)N4CCNCC4)F)C(=O)O
1.074229692 | 1.67402734 | 500 | PDMS | CCO[Si](OCC)(OCC)CC[Si](OCC)(O[Si](OCC)(OCC)CC[Si](OCC)(OCC)OCC)OCC | 256 | 0.128 | 10 | 22.55 | 32.04 | 0.505 | 0.55 | 0.792 | 1.6 | 33 | 14.5 | -0.82 | 7.4 | 6 | 10.9 | 0.179221384 | 0.007151233 | CO | CF | N#CC1=CC=C(C#N)C=C1 | 1.42996 | 35.872 | 14 | 10 | 2 | 4 | 8 | 0 | 2 | 0 | 0 | 47.58 | 47.58 | 127.2061904 | CO.N#CC1=CC=C(C#N)C=C1
0.842639594 | 1.4625323 | 200 | Polyimide | O=C(C1=CC(C(N2C)=O)=C(C=C1)C2=O)C3=CC=C(C4=C3)C(N(C4=O)C5=CC=C(C=C5C)C6=CC=C(C=C6)C7=CC=C(C=C7)C)=O | 152.15 | 0.0005 | 10 | 22.55 | 32.04 | 0.505 | 0.55 | 0.792 | 1.6 | 33 | 14.5 | -0.82 | 7.4 | 6 | 10.9 | 0.95 | 0.5356308 | CO | CF | O=C(O)C1=CC(N)=CC(N)=C1 | 0.5492 | 42.2261 | 19 | 11 | 4 | 8 | 7 | 2 | 3 | 1 | 0.090909091 | 89.34 | 89.34 | 135.4000359 | CO.O=C(O)C1=CC(N)=CC(N)=C1
1.751755 | 1.773234201 | 600 |  |  | 236.35 | 0.002387858 | 40 | 19.1 | 41.1 | 0.55 | 0.37 | 0.786 | 3.5 | 37.5 | 11.9 | -0.34 | 7.5 | 8.8 | 3 | 0.37 | 0.1115942 | CC#N | CF | C=C(C1=CC=CC=C1)CC(C)(C)C2=CC=CC=C2 | 5.0677 | 79.561 | 38 | 18 | 0 | 20 | 18 | 0 | 0 | 4 | 0.210526316 | 0 | 0 | 254.9160624 | CC#N.C=C(C1=CC=CC=C1)CC(C)(C)C2=CC=CC=C2
1.036666667 | 1.554236373 | 350 | TFC | C[Si](C)(O[Si](C)(C)C)O[Si](C)(C)C | 242.27 | 0.0005 | 20 | 19.1 | 41.1 | 0.55 | 0.37 | 0.786 | 3.5 | 37.5 | 11.9 | -0.34 | 7.5 | 8.8 | 3 | 2.142857143 | 0.3410769 | N#CC | CF | COC1=CC(=C(C=C1)C(=O)C2=CC=CC=C2)OC | 2.9348 | 69.4205 | 32 | 18 | 3 | 14 | 15 | 3 | 3 | 4 | 0.210526316 | 35.53 | 35.53 | 229.3987876 | N#CC.COC1=CC(=C(C=C1)C(=O)C2=CC=CC=C2)OC
0.9650153 | 1.546458739 | 200 |  |  | 836.5245697 | 0.002387858 | 30 | 22.55 | 32.04 | 0.505 | 0.55 | 0.792 | 1.6 | 33 | 14.5 | -0.82 | 7.4 | 6 | 10.9 | 0.77 | 0.9636706 | CO | DE | CC(OCC(C)OCC(C)O)COC(C)COC(C)COC(C)COC(C)COC(C)COC(C)COC(C)COC(C)COC(C)COC(C)CO | 4.2207 | 203.7346 | 133 | 53 | 14 | 80 | 39 | 14 | 14 | 37 | 0.711538462 | 151.22 | 151.22 | 806.16306 | CO.CC(OCC(C)OCC(C)O)COC(C)COC(C)COC(C)COC(C)COC(C)COC(C)COC(C)COC(C)COC(C)COC(C)CO
1.751755 | 1.773234201 | 250 |  |  | 822.5696 | 0.002387858 | 40 | 28.53 | 92.1 | 0.697 | 0.59 | 0.867 | 0.36 | 2.4 | 8.9 | 2.69 | 8.8 | 0.7 | 1 | 3.02 | 0.822137 | CC1=CC=CC=C1 | CF | CC(C1=CC=CC=C1)CC(C2=CC=CC=C2)CC(C3=CC=CC=C3)CC(C4=CC=CC=C4)CC(C5=CC=CC=C5)CC(C6=CC=CC=C6)CC(CC(C(C)(C)C(C7=CC=CC=C7)(C)C)C8=CC=CC=C8)C9=CC=CC=C9 | 21.0114 | 324.706 | 158 | 76 | 0 | 82 | 76 | 0 | 0 | 25 | 0.297619048 | 0 | 0 | 1042.558814 | CC1=CC=CC=C1.CC(C1=CC=CC=C1)CC(C2=CC=CC=C2)CC(C3=CC=CC=C3)CC(C4=CC=CC=C4)CC(C5=CC=CC=C5)CC(C6=CC=CC=C6)CC(CC(C(C)(C)C(C7=CC=CC=C7)(C)C)C8=CC=CC=C8)C9=CC=CC=C9
1 | 1.287140341 | 300 | Polyimide | O=C(C1=CC(C(N2C)=O)=C(C=C1)C2=O)C3=CC=C(C4=C3)C(N(C4=O)C5=CC=C(C=C5C)C6=CC=C(C=C6)C7=CC=C(C=C7)C)=O | 182 | 0.0005 | 10 | 22.55 | 32.04 | 0.505 | 0.55 | 0.792 | 1.6 | 33 | 14.5 | -0.82 | 7.4 | 6 | 10.9 | 1.54 | 0.6014147 | CO | CF | C1=CC(=C(C=C1C(=O)O)[N+](=O)[O-])N | 0.8752 | 44.4681 | 19 | 13 | 6 | 6 | 7 | 4 | 4 | 2 | 0.153846154 | 106.46 | 106.46 | 150.3440308 | CO.C1=CC(=C(C=C1C(=O)O)[N+](=O)[O-])N
1.751755 | 1.773234201 | 280 |  |  | 822.5696 | 0.01628979 | 10 | 28.53 | 92.1 | 0.697 | 0.59 | 0.867 | 0.36 | 2.4 | 8.9 | 2.69 | 8.8 | 0.7 | 1 | 2.97 | 0.9315425 | CC1=CC=CC=C1 | CF | CC(C1=CC=CC=C1)CC(C2=CC=CC=C2)CC(C3=CC=CC=C3)CC(C4=CC=CC=C4)CC(C5=CC=CC=C5)CC(C6=CC=CC=C6)CC(C7=CC=CC=C7)CC(C8=CC=CC=C8)CC(C9=CC=CC=C9)CC(C%10=CC=CC=C%10)CC(C%11=CC=CC=C%11)CC(C)(C)C%12=CC=CC=C%12 | 26.897 | 416.942 | 200 | 98 | 0 | 102 | 98 | 0 | 0 | 34 | 0.311926606 | 0 | 0 | 1329.572981 | CC1=CC=CC=C1.CC(C1=CC=CC=C1)CC(C2=CC=CC=C2)CC(C3=CC=CC=C3)CC(C4=CC=CC=C4)CC(C5=CC=CC=C5)CC(C6=CC=CC=C6)CC(C7=CC=CC=C7)CC(C8=CC=CC=C8)CC(C9=CC=CC=C9)CC(C%10=CC=CC=C%10)CC(C%11=CC=CC=C%11)CC(C)(C)C%12=CC=CC=C%12
1.565696302 | 1.565696302 | 200 | Polybenzimidazole | CC1=CC(C2=NC3=CC(C4=CC(NC(C5=CC=CC=C5)=N6)=C6C=C4)=CC=C3N2)=CC=C1 | 234.03 | 0.0005 | 20 | 20.3 | 86.2 | 0.748 | 0.39 | 0.655 | 0 | 0.39 | 7.5 | 3.5 | 7.5 | 0 | 0 | 3.121693122 | 0.03163117 | CCCCCCC | CF | COc1ccc(I)cc1 | 2.2998 | 45.711 | 16 | 9 | 2 | 7 | 7 | 1 | 1 | 1 | 0.111111111 | 9.23 | 9.23 | 132.5295488 | CCCCCCC.COc1ccc(I)cc1
1 | 1.345441067 | 300 | Polyimide | O=C(C1=CC(C(N2C)=O)=C(C=C1)C2=O)C3=CC=C(C4=C3)C(N(C4=O)C5=CC=C(C=C5C)C6=CC=C(C=C6)C7=CC=C(C=C7)C)=O | 178.23 | 0.0005 | 20 | 28.53 | 92.1 | 0.697 | 0.59 | 0.867 | 0.36 | 2.4 | 8.9 | 2.69 | 8.8 | 0.7 | 1 | 0.26 | 0.284453 | CC1=CC=CC=C1 | CF | C(#Cc1ccccc1)c1ccccc1 | 3.0864 | 58.864 | 24 | 14 | 0 | 10 | 14 | 0 | 0 | 0 | 0 | 0 | 0 | 183.0956626 | CC1=CC=CC=C1.C(#Cc1ccccc1)c1ccccc1
1.154761905 | 1.338009172 | 300 | Polyimide | O=C(C1=CC(C(N2C)=O)=C(C=C1)C2=O)C3=CC=C(C4=C3)C(N(C4=O)C5=CC=C(C=C5C)C6=CC=C(C=C6)C7=CC=C(C=C7)C)=O | 120.19 | 0.0005 | 20 | 21.79 | 60.1 | 0.624 | 1.96 | 0.786 | 1.68 | 22 | 11.5 | 0.26 | 7.7 | 3 | 8 | 0.066137566 | 0.5461837 | CC(O)C | CF | CC1=CC(=CC(=C1)C)C | 2.61186 | 40.653 | 21 | 9 | 0 | 12 | 9 | 0 | 0 | 0 | 0 | 0 | 0 | 133.0544902 | CC(O)C.CC1=CC(=CC(=C1)C)C
1 | 1.274287156 | 150 | Polyimide | O=C(C1=CC(C(N2C)=O)=C(C=C1)C2=O)C3=CC=C(C4=C3)C(N(C4=O)C5=CC=C(C=C5C)C6=CC=C(C=C6)C7=CC=C(C=C7)C)=O | 168.08 | 0.0005 | 20 | 22.55 | 32.04 | 0.505 | 0.55 | 0.792 | 1.6 | 33 | 14.5 | -0.82 | 7.4 | 6 | 10.9 | 0.7475 | -0.04604265 | CO | CF | COC1=CC(OC)=CC(OC)=C1 | 1.7124 | 46.098 | 24 | 12 | 3 | 12 | 9 | 3 | 3 | 3 | 0.25 | 27.69 | 27.69 | 159.425171 | CO.COC1=CC(OC)=CC(OC)=C1
1.824302135 | 1.824302135 | 200 | Polybenzimidazole | CC1=CC(C2=NC3=CC(C4=CC(NC(C5=CC=CC=C5)=N6)=C6C=C4)=CC=C3N2)=CC=C1 | 170.0731649 | 0.0005 | 20 | 26.4 | 86.1 | 0.685 | 0.46 | 0.854 | 1.38 | 6.97 | 16.9 | 1.01 | 16.9 | 5 | 4.3 | 33.58715773 | 1.009369 | CC1CCCO1 | CF | OC1=CC=CC=C1C2=CC=CC=C2 | 3.0592 | 53.5428 | 23 | 13 | 1 | 10 | 12 | 1 | 1 | 1 | 0.071428571 | 20.23 | 20.23 | 162.566837 | CC1CCCO1.OC1=CC=CC=C1C2=CC=CC=C2
1.751755 | 1.773234201 | 250 |  |  | 342.69 | 0.002387858 | 20 | 28.53 | 92.1 | 0.697 | 0.59 | 0.867 | 0.36 | 2.4 | 8.9 | 2.69 | 8.8 | 0.7 | 1 | 3.02 | 0.5077141 | CC1=CC=CC=C1 | CF | CCCCCCCCCCCCCCCCCC | 7.2678 | 85.22 | 56 | 18 | 0 | 38 | 18 | 0 | 0 | 15 | 0.882352941 | 0 | 0 | 319.884193 | CC1=CC=CC=C1.CCCCCCCCCCCCCCCCCC
0.9650153 | 1.546458739 | 150 |  |  | 822.5696 | 0.002387858 | 30 | 23.32 | 58.1 | 0.618 | 0.3 | 0.784 | 2.85 | 21 | 10 | -0.24 | 7.6 | 5.1 | 3.4 | 4.81 | 0.9545993 | CC(C)=O | DE | CC(OCC(C)OCC(C)O)COC(C)COC(C)COC(C)COC(C)COC(C)COC(C)COC(C)COC(C)COC(C)COC(C)COC(C)COC(C)CO | 5.0309 | 234.5626 | 153 | 61 | 16 | 92 | 45 | 16 | 16 | 43 | 0.716666667 | 169.68 | 169.68 | 927.5194252 | CC(C)=O.CC(OCC(C)OCC(C)O)COC(C)COC(C)COC(C)COC(C)COC(C)COC(C)COC(C)COC(C)COC(C)COC(C)COC(C)COC(C)CO
1 | 1.274287156 | 150 | Polyimide | O=C(C1=CC(C(N2C)=O)=C(C=C1)C2=O)C3=CC=C(C4=C3)C(N(C4=O)C5=CC=C(C=C5C)C6=CC=C(C=C6)C7=CC=C(C=C7)C)=O | 96 | 0.0005 | 10 | 22.55 | 32.04 | 0.505 | 0.55 | 0.792 | 1.6 | 33 | 14.5 | -0.82 | 7.4 | 6 | 10.9 | 0.88 | 0.3190305 | CO | CF | C1CC=CC(=O)C1 | 1.2956 | 27.998 | 15 | 7 | 1 | 8 | 6 | 1 | 1 | 0 | 0 | 17.07 | 17.07 | 103.4932204 | CO.C1CC=CC(=O)C1
0.9650153 | 1.546458739 | 200 |  |  | 236.35 | 0.01628979 | 10 | 19.1 | 41.1 | 0.55 | 0.37 | 0.786 | 3.5 | 37.5 | 11.9 | -0.34 | 7.5 | 8.8 | 3 | 4.08 | 1.002913 | CC#N | CF | C=C(C1=CC=CC=C1)CC(C)(C)C2=CC=CC=C2 | 5.0677 | 79.561 | 38 | 18 | 0 | 20 | 18 | 0 | 0 | 4 | 0.210526316 | 0 | 0 | 254.9160624 | CC#N.C=C(C1=CC=CC=C1)CC(C)(C)C2=CC=CC=C2
1.751755 | 1.773234201 | 600 |  |  | 822.5696 | 0.002387858 | 20 | 19.1 | 41.1 | 0.55 | 0.37 | 0.786 | 3.5 | 37.5 | 11.9 | -0.34 | 7.5 | 8.8 | 3 | 0.42 | 0.62011 | CC#N | CF | CC(C1=CC=CC=C1)CC(C2=CC=CC=C2)CC(C3=CC=CC=C3)CC(C4=CC=CC=C4)CC(C5=CC=CC=C5)CC(C6=CC=CC=C6)CC(C)(C)C7=CC=CC=C7 | 16.0275 | 247.942 | 120 | 58 | 0 | 62 | 58 | 0 | 0 | 19 | 0.296875 | 0 | 0 | 793.5627514 | CC#N.CC(C1=CC=CC=C1)CC(C2=CC=CC=C2)CC(C3=CC=CC=C3)CC(C4=CC=CC=C4)CC(C5=CC=CC=C5)CC(C6=CC=CC=C6)CC(C)(C)C7=CC=CC=C7
1 | 1.287140341 | 300 | Polyimide | O=C(C1=CC(C(N2C)=O)=C(C=C1)C2=O)C3=CC=C(C4=C3)C(N(C4=O)C5=CC=C(C=C5C)C6=CC=C(C=C6)C7=CC=C(C=C7)C)=O | 261.8992745 | 0.0005 | 10 | 22.55 | 32.04 | 0.505 | 0.55 | 0.792 | 1.6 | 33 | 14.5 | -0.82 | 7.4 | 6 | 10.9 | 1.54 | 0.8047764 | CO | CF | CC1=CC(Br)=C(Br)C=C1C | 3.82844 | 51.316 | 18 | 10 | 2 | 8 | 8 | 0 | 0 | 0 | 0 | 0 | 0 | 154.3257436 | CO.CC1=CC(Br)=C(Br)C=C1C
1.751755 | 1.773234201 | 600 |  |  | 658.6528 | 0.002387858 | 20 | 23.32 | 58.1 | 0.618 | 0.3 | 0.784 | 2.85 | 21 | 10 | -0.24 | 7.6 | 5.1 | 3.4 | 2.18 | 0.7837539 | CC(C)=O | CF | CC(C1=CC=CC=C1)CC(C2=CC=CC=C2)CC(C3=CC=CC=C3)CC(C4=CC=CC=C4)CC(C)(C)C5=CC=CC=C5 | 11.6797 | 180.342 | 88 | 42 | 0 | 46 | 42 | 0 | 0 | 13 | 0.282608696 | 0 | 0 | 579.1586594 | CC(C)=O.CC(C1=CC=CC=C1)CC(C2=CC=CC=C2)CC(C3=CC=CC=C3)CC(C4=CC=CC=C4)CC(C)(C)C5=CC=CC=C5
1.751755 | 1.773234201 | 250 |  |  | 822.5696 | 0.002387858 | 40 | 22.32 | 46.1 | 0.52 | 1.07 | 1.044 | 1.7 | 24 | 13.4 | -0.32 | 7.7 | 4.3 | 9.5 | 0.16 | 0.9432045 | CCO | CF | O=C(C(CC(CC(C(OC)=O)C)(C(OC)=O)C)(CC(C(OC)=O)(CC(C(OC)=O)(CC(C(OC)=O)(CC(C(OC)=O)(CC(C(OC)=O)(CC(C(OC)=O)(C)C)C)C)C)C)C)C)OC | 5.3706 | 224.774 | 137 | 63 | 18 | 74 | 45 | 18 | 18 | 25 | 0.403225806 | 236.7 | 236.7 | 921.3717486 | CCO.O=C(C(CC(CC(C(OC)=O)C)(C(OC)=O)C)(CC(C(OC)=O)(CC(C(OC)=O)(CC(C(OC)=O)(CC(C(OC)=O)(CC(C(OC)=O)(CC(C(OC)=O)(C)C)C)C)C)C)C)C)OC
0.884422111 | 1.340724654 | 300 | Polyimide | O=C(C1=CC(C(N2C)=O)=C(C=C1)C2=O)C3=CC=C(C4=C3)C(N(C4=O)C5=CC=C(C=C5C)C6=CC=C(C=C6)C7=CC=C(C=C7)C)=O | 143.2 | 0.0005 | 20 | 19.1 | 41.1 | 0.55 | 0.37 | 0.786 | 3.5 | 37.5 | 11.9 | -0.34 | 7.5 | 8.8 | 3 | 1.38 | 0.4726739 | N#CC | CF | CC1=CC2=C(C=C1)N=CC=C2 | 2.54322 | 46.48 | 20 | 11 | 1 | 9 | 10 | 0 | 1 | 0 | 0 | 12.89 | 12.89 | 132.8178591 | N#CC.CC1=CC2=C(C=C1)N=CC=C2
1.011494253 | 1.548379465 | 350 | TFC | C[Si](C)(O[Si](C)(C)C)O[Si](C)(C)C | 335.45 | 0.0005 | 20 | 28.53 | 92.1 | 0.697 | 0.59 | 0.867 | 0.36 | 2.4 | 8.9 | 2.69 | 8.8 | 0.7 | 1 | 4.285714286 | 0.06709494 | CC1=CC=CC=C1 | CF | CCCCC(CC)Cn1c2ccc(C=O)cc2c2cc(C=O)ccc21 | 5.6359 | 103.525 | 50 | 25 | 3 | 25 | 22 | 2 | 3 | 8 | 0.296296296 | 39.07 | 39.07 | 326.7842999 | CC1=CC=CC=C1.CCCCC(CC)Cn1c2ccc(C=O)cc2c2cc(C=O)ccc21
1 | 1.287140341 | 300 | Polyimide | O=C(C1=CC(C(N2C)=O)=C(C=C1)C2=O)C3=CC=C(C4=C3)C(N(C4=O)C5=CC=C(C=C5C)C6=CC=C(C=C6)C7=CC=C(C=C7)C)=O | 246.1 | 0.0005 | 10 | 22.55 | 32.04 | 0.505 | 0.55 | 0.792 | 1.6 | 33 | 14.5 | -0.82 | 7.4 | 6 | 10.9 | 1.54 | 0.6968453 | CO | CF | C1=CC=C2C(=C1)C3=C(N2)C=CC(=C3)Br | 4.0836 | 63.5047 | 22 | 14 | 2 | 8 | 12 | 0 | 0 | 0 | 0 | 15.79 | 15.79 | 160.800531 | CO.C1=CC=C2C(=C1)C3=C(N2)C=CC(=C3)Br
0.842639594 | 1.4625323 | 200 | Polyimide | O=C(C1=CC(C(N2C)=O)=C(C=C1)C2=O)C3=CC=C(C4=C3)C(N(C4=O)C5=CC=C(C=C5C)C6=CC=C(C=C6)C7=CC=C(C=C7)C)=O | 210.07 | 0.0005 | 20 | 22.55 | 32.04 | 0.505 | 0.55 | 0.792 | 1.6 | 33 | 14.5 | -0.82 | 7.4 | 6 | 10.9 | 0.81 | 0.5054061 | CO | CF | CN1C=CC2=C1C=CC(=C2)Br | 2.9408 | 50.619 | 19 | 11 | 2 | 8 | 9 | 0 | 1 | 0 | 0 | 4.93 | 4.93 | 137.4419522 | CO.CN1C=CC2=C1C=CC(=C2)Br
1 | 1.287140341 | 300 | Polyimide | O=C(C1=CC(C(N2C)=O)=C(C=C1)C2=O)C3=CC=C(C4=C3)C(N(C4=O)C5=CC=C(C=C5C)C6=CC=C(C=C6)C7=CC=C(C=C7)C)=O | 192 | 0.0005 | 20 | 22.55 | 32.04 | 0.505 | 0.55 | 0.792 | 1.6 | 33 | 14.5 | -0.82 | 7.4 | 6 | 10.9 | 1.23 | 0.5511975 | CO | CF | CC1=CC(=O)OC2=CC(=CC(=C12)O)O | 1.51262 | 50.5506 | 22 | 14 | 4 | 8 | 10 | 4 | 4 | 0 | 0 | 70.67 | 70.67 | 156.9820064 | CO.CC1=CC(=O)OC2=CC(=CC(=C12)O)O
0.9650153 | 1.546458739 | 300 |  |  | 542.2692 | 0.002387858 | 30 | 22.32 | 46.1 | 0.52 | 1.07 | 1.044 | 1.7 | 24 | 13.4 | -0.32 | 7.7 | 4.3 | 9.5 | 0.7 | 0.9121937 | CCO | CF | O=C(C(CC(CC(C(OC)=O)C)(C(OC)=O)C)(CC(C(OC)=O)(CC(C(OC)=O)(CC(C(OC)=O)(CC(C(OC)=O)(C)C)C)C)C)C)OC | 4.2318 | 175.294 | 107 | 49 | 14 | 58 | 35 | 14 | 14 | 19 | 0.395833333 | 184.1 | 184.1 | 718.5239065 | CCO.O=C(C(CC(CC(C(OC)=O)C)(C(OC)=O)C)(CC(C(OC)=O)(CC(C(OC)=O)(CC(C(OC)=O)(CC(C(OC)=O)(C)C)C)C)C)C)OC
1.751755 | 1.773234201 | 280 |  |  | 222.1044651 | 0.002387858 | 30 | 28.53 | 92.1 | 0.697 | 0.59 | 0.867 | 0.36 | 2.4 | 8.9 | 2.69 | 8.8 | 0.7 | 1 | 0.78 | 0.8702138 | CC1=CC=CC=C1 | CF | CC(C1=CC2=CC=C(C(C)C)C=C2C=C1)C | 5.0866 | 72.126 | 36 | 16 | 0 | 20 | 16 | 0 | 0 | 2 | 0.117647059 | 0 | 0 | 225.5970099 | CC1=CC=CC=C1.CC(C1=CC2=CC=C(C(C)C)C=C2C=C1)C
1.135135135 | 1.674013921 | 500 | PDMS | CCO[Si](OCC)(OCC)CC[Si](OCC)(O[Si](OCC)(OCC)CC[Si](OCC)(OCC)OCC)OCC | 163.1 | 0.0005 | 20 | 23.32 | 58.1 | 0.618 | 0.3 | 0.784 | 2.85 | 21 | 10 | -0.24 | 7.6 | 5.1 | 3.4 | 2.314814815 | 0.5529947 | CC(C)=O | CF | C1=CC=C2C(=C1)C(=O)N(C2=O)O | 0.6718 | 38.7285 | 17 | 12 | 4 | 5 | 8 | 3 | 3 | 0 | 0 | 57.61 | 57.61 | 135.4965696 | CC(C)=O.C1=CC=C2C(=C1)C(=O)N(C2=O)O
1.092437 | 1.738984567 | 500 | PDMS | CCO[Si](OCC)(OCC)CC[Si](OCC)(O[Si](OCC)(OCC)CC[Si](OCC)(OCC)OCC)OCC | 822.5696 | 0.002387858 | 20 | 17.91 | 86.18 | 0.251 | 0.31 | 0.659 | 0.08 | 1.9 | 6.9 | 3.8 | 7.3 | 0 | 0 | 0.03 | 0.3859047 | CCCCCCC | DE | O=C(OCC(OC(=O)CCCCCCC\C=C/CCCCCCCC)COC(=O)CCCCCCC\C=C/CCCCCCCC)CCCCCCC\C=C/CCCCCCCC | 18.0971 | 270.154 | 167 | 63 | 6 | 104 | 57 | 6 | 6 | 50 | 0.806451613 | 78.9 | 78.9 | 1031.350225 | CCCCCCC.O=C(OCC(OC(=O)CCCCCCC\C=C/CCCCCCCC)COC(=O)CCCCCCC\C=C/CCCCCCCC)CCCCCCC\C=C/CCCCCCCC
1.033444816 | 1.371517398 | 350 | TFC | C[Si](C)(O[Si](C)(C)C)O[Si](C)(C)C | 154 | 0.0005 | 20 | 23.32 | 58.1 | 0.618 | 0.3 | 0.784 | 2.85 | 21 | 10 | -0.24 | 7.6 | 5.1 | 3.4 | 2.065696649 | 0.6266251 | CC(C)=O | CF | C1=CC(=C(C=C1[N+](=O)[O-])O)N | 0.8826 | 39.1736 | 17 | 11 | 5 | 6 | 6 | 3 | 4 | 1 | 0.090909091 | 89.39 | 89.39 | 126.8942776 | CC(C)=O.C1=CC(=C(C=C1[N+](=O)[O-])O)N
0.9650153 | 1.546458739 | 200 |  |  | 822.5696 | 0.01628979 | 10 | 19.1 | 41.1 | 0.55 | 0.37 | 0.786 | 3.5 | 37.5 | 11.9 | -0.34 | 7.5 | 8.8 | 3 | 4.08 | 0.9980171 | CC#N | CF | CC(C1=CC=CC=C1)CC(C2=CC=CC=C2)CC(C3=CC=CC=C3)CC(C4=CC=CC=C4)CC(C5=CC=CC=C5)CC(C6=CC=CC=C6)CC(C7=CC=CC=C7)CC(C8=CC=CC=C8)CC(C9=CC=CC=C9)CC(C)(C)C%10=CC=CC=C%10 | 22.5492 | 349.342 | 168 | 82 | 0 | 86 | 82 | 0 | 0 | 28 | 0.307692308 | 0 | 0 | 1115.168889 | CC#N.CC(C1=CC=CC=C1)CC(C2=CC=CC=C2)CC(C3=CC=CC=C3)CC(C4=CC=CC=C4)CC(C5=CC=CC=C5)CC(C6=CC=CC=C6)CC(C7=CC=CC=C7)CC(C8=CC=CC=C8)CC(C9=CC=CC=C9)CC(C)(C)C%10=CC=CC=C%10
1 | 1.19 | 300 | Polyimide | O=C(C1=CC(C(N2C)=O)=C(C=C1)C2=O)C3=CC=C(C4=C3)C(N(C4=O)C5=CC=C(C=C5C)C6=CC=C(C=C6)C7=CC=C(C=C7)C)=O | 134.0731649 | 0.0005 | 20 | 20.3 | 86.2 | 0.748 | 0.39 | 0.655 | 0 | 0.39 | 7.5 | 3.5 | 7.5 | 0 | 0 | 0.225 | -0.05055906 | CCCCCCC | CF | OC1CCC2=C1C=CC=C2 | 1.6662 | 39.7228 | 20 | 10 | 1 | 10 | 9 | 1 | 1 | 0 | 0 | 20.23 | 20.23 | 129.4882582 | CCCCCCC.OC1CCC2=C1C=CC=C2
1.108183079 | 1.674270557 | 500 | PDMS | CCO[Si](OCC)(OCC)CC[Si](OCC)(O[Si](OCC)(OCC)CC[Si](OCC)(OCC)OCC)OCC | 151.06 | 0.0005 | 20 | 19.1 | 41.1 | 0.55 | 0.37 | 0.786 | 3.5 | 37.5 | 11.9 | -0.34 | 7.5 | 8.8 | 3 | 2.328042328 | 0.6525234 | N#CC | CF | CC(=O)NC1=CC=C(C=C1)O | 1.3506 | 42.4105 | 20 | 11 | 3 | 9 | 8 | 2 | 2 | 1 | 0.090909091 | 49.33 | 49.33 | 141.6992605 | N#CC.CC(=O)NC1=CC=C(C=C1)O
1 | 1.274287156 | 150 | Polyimide | O=C(C1=CC(C(N2C)=O)=C(C=C1)C2=O)C3=CC=C(C4=C3)C(N(C4=O)C5=CC=C(C=C5C)C6=CC=C(C=C6)C7=CC=C(C=C7)C)=O | 127 | 0.0005 | 20 | 22.55 | 32.04 | 0.505 | 0.55 | 0.792 | 1.6 | 33 | 14.5 | -0.82 | 7.4 | 6 | 10.9 | 0.7475 | 0.3160577 | CO | CF | NC1=CC=C(Cl)C=C1 | 1.9222 | 35.8644 | 14 | 8 | 2 | 6 | 6 | 0 | 1 | 0 | 0 | 26.02 | 26.02 | 107.3743631 | CO.NC1=CC=C(Cl)C=C1
1.092437 | 1.738984567 | 500 | PDMS | CCO[Si](OCC)(OCC)CC[Si](OCC)(O[Si](OCC)(OCC)CC[Si](OCC)(OCC)OCC)OCC | 822.5696 | 0.002387858 | 30 | 23.32 | 58.1 | 0.618 | 0.3 | 0.784 | 2.85 | 21 | 10 | -0.24 | 7.6 | 5.1 | 3.4 | 1.22 | 0.8798003 | CC(C)=O | DE | CCCCCCCCCCCCCCCC(OCC(COC(CCCCCCCCCCCCCCC)=O)OC(CCCCCCCCCCCCCCC)=O)=O | 16.4285 | 242.734 | 155 | 57 | 6 | 98 | 51 | 6 | 6 | 47 | 0.839285714 | 78.9 | 78.9 | 935.4836902 | CC(C)=O.CCCCCCCCCCCCCCCC(OCC(COC(CCCCCCCCCCCCCCC)=O)OC(CCCCCCCCCCCCCCC)=O)=O
0.9650153 | 1.546458739 | 200 |  |  | 822.5696 | 0.002387858 | 30 | 22.55 | 32.04 | 0.505 | 0.55 | 0.792 | 1.6 | 33 | 14.5 | -0.82 | 7.4 | 6 | 10.9 | 0.77 | 0.9697266 | CO | DE | CC(OCC(C)OCC(C)O)COC(C)COC(C)COC(C)COC(C)COC(C)COC(C)COC(C)COC(C)COC(C)COC(C)COC(C)COC(C)COC(C)CO | 5.436 | 249.9766 | 163 | 65 | 17 | 98 | 48 | 17 | 17 | 46 | 0.71875 | 178.91 | 178.91 | 988.1976079 | CO.CC(OCC(C)OCC(C)O)COC(C)COC(C)COC(C)COC(C)COC(C)COC(C)COC(C)COC(C)COC(C)COC(C)COC(C)COC(C)COC(C)CO
1.751755 | 1.773234201 | 150 |  |  | 97.38994 | 0.002387858 | 40 | 22.55 | 32.04 | 0.505 | 0.55 | 0.792 | 1.6 | 33 | 14.5 | -0.82 | 7.4 | 6 | 10.9 | 2.41 | 0.5780146 | CO | DE | OCC(OC)OC | -0.4024 | 24.8918 | 17 | 7 | 3 | 10 | 4 | 3 | 3 | 3 | 0.5 | 38.69 | 38.69 | 104.1110807 | CO.OCC(OC)OC
1.751755 | 1.773234201 | 280 |  |  | 822.5696 | 0.01628979 | 10 | 19.1 | 41.1 | 0.55 | 0.37 | 0.786 | 3.5 | 37.5 | 11.9 | -0.34 | 7.5 | 8.8 | 3 | 11.12 | 0.9658975 | CC#N | CF | CC(C1=CC=CC=C1)CC(C2=CC=CC=C2)CC(C3=CC=CC=C3)CC(C4=CC=CC=C4)CC(C5=CC=CC=C5)CC(C6=CC=CC=C6)CC(C7=CC=CC=C7)CC(C8=CC=CC=C8)CC(C9=CC=CC=C9)CC(C%10=CC=CC=C%10)CC(C%11=CC=CC=C%11)CC(C%12=CC=CC=C%12)CC(C%13=CC=CC=C%13)CC(C%14=CC=CC=C%14)CC(C)(C)C%15=CC=CC=C%15 | 33.4187 | 518.342 | 248 | 122 | 0 | 126 | 122 | 0 | 0 | 43 | 0.316176471 | 0 | 0 | 1651.179119 | CC#N.CC(C1=CC=CC=C1)CC(C2=CC=CC=C2)CC(C3=CC=CC=C3)CC(C4=CC=CC=C4)CC(C5=CC=CC=C5)CC(C6=CC=CC=C6)CC(C7=CC=CC=C7)CC(C8=CC=CC=C8)CC(C9=CC=CC=C9)CC(C%10=CC=CC=C%10)CC(C%11=CC=CC=C%11)CC(C%12=CC=CC=C%12)CC(C%13=CC=CC=C%13)CC(C%14=CC=CC=C%14)CC(C)(C)C%15=CC=CC=C%15
1 | 1.287140341 | 300 | Polyimide | O=C(C1=CC(C(N2C)=O)=C(C=C1)C2=O)C3=CC=C(C4=C3)C(N(C4=O)C5=CC=C(C=C5C)C6=CC=C(C=C6)C7=CC=C(C=C7)C)=O | 123.0684139 | 0.0005 | 20 | 22.55 | 32.04 | 0.505 | 0.55 | 0.792 | 1.6 | 33 | 14.5 | -0.82 | 7.4 | 6 | 10.9 | 1.23 | 0.60366 | CO | CF | NC1=CC=C(OC)C=C1 | 1.2774 | 37.4064 | 18 | 9 | 2 | 9 | 7 | 1 | 2 | 1 | 0.111111111 | 35.25 | 35.25 | 118.2495073 | CO.NC1=CC=C(OC)C=C1
1.751755 | 1.773234201 | 600 |  |  | 288 | 0.002387858 | 35 | 17.91 | 86.18 | 0.251 | 0.31 | 0.659 | 0.08 | 1.9 | 6.9 | 3.8 | 7.3 | 0 | 0 | 2.62 | 0.5863385 | CCCCCC | CF | OC(CCCCCCC/C=C/CCCCCCCC)=O | 6.1085 | 87.0878 | 54 | 20 | 2 | 34 | 18 | 2 | 1 | 15 | 0.789473684 | 37.3 | 37.3 | 332.191729 | CCCCCC.OC(CCCCCCC/C=C/CCCCCCCC)=O
1.565696302 | 1.565696302 | 200 | Polybenzimidazole | CC1=CC(C2=NC3=CC(C4=CC(NC(C5=CC=CC=C5)=N6)=C6C=C4)=CC=C3N2)=CC=C1 | 111.0484274 | 0.0005 | 20 | 20.3 | 86.2 | 0.748 | 0.39 | 0.655 | 0 | 0.39 | 7.5 | 3.5 | 7.5 | 0 | 0 | 3.121693122 | -0.08137053 | CCCCCCC | CF | NC1=CC=CC(F)=C1 | 1.4079 | 30.8124 | 14 | 8 | 2 | 6 | 6 | 0 | 1 | 0 | 0 | 26.02 | 26.02 | 98.23085405 | CCCCCCC.NC1=CC=CC(F)=C1
0.869186047 | 1.497802734 | 350 | TFC | C[Si](C)(O[Si](C)(C)C)O[Si](C)(C)C | 210.9632759 | 0.0005 | 20 | 22.32 | 46.1 | 0.52 | 1.07 | 1.044 | 1.7 | 24 | 13.4 | -0.32 | 7.7 | 4.3 | 9.5 | 0.227163745 | 0.2066399 | CCO | CF | O=C1NC2=C(C=CC(Br)=C2)C1 | 1.9437 | 46.4757 | 17 | 11 | 3 | 6 | 8 | 1 | 1 | 0 | 0 | 29.1 | 29.1 | 139.8361939 | CCO.O=C1NC2=C(C=CC(Br)=C2)C1
1.751755 | 1.773234201 | 600 |  |  | 822.5696 | 0.002387858 | 40 | 28.53 | 92.1 | 0.697 | 0.59 | 0.867 | 0.36 | 2.4 | 8.9 | 2.69 | 8.8 | 0.7 | 1 | 2.16 | 0.9580731 | CC1=CC=CC=C1 | CF | CC(C1=CC=CC=C1)CC(C2=CC=CC=C2)CC(C3=CC=CC=C3)CC(C4=CC=CC=C4)CC(CC(C(C)(C)C(C5=CC=CC=C5)(C)C)C6=CC=CC=C6)C7=CC=CC=C7 | 16.6636 | 257.106 | 126 | 60 | 0 | 66 | 60 | 0 | 0 | 19 | 0.287878788 | 0 | 0 | 828.1547218 | CC1=CC=CC=C1.CC(C1=CC=CC=C1)CC(C2=CC=CC=C2)CC(C3=CC=CC=C3)CC(C4=CC=CC=C4)CC(CC(C(C)(C)C(C5=CC=CC=C5)(C)C)C6=CC=CC=C6)C7=CC=CC=C7
1.820036862 | 1.820036862 | 200 | Polybenzimidazole | CC1=CC(C2=NC3=CC(C4=CC(NC(C5=CC=CC=C5)=N6)=C6C=C4)=CC=C3N2)=CC=C1 | 466.59 | 0.0005 | 20 | 23.75 | 88.1 | 0.677 | 0.46 | 0.902 | 1.78 | 6 | 9.1 | 0.73 | 7.7 | 2.6 | 3.5 | 1.372721928 | 0.06580663 | CC(OCC)=O | CF | Cc1cc(O)c(C(C)C)cc1C1(c2cc(C(C)C)c(O)cc2C)OS(=O)(=O)c2ccccc21 | 5.97224 | 128.4604 | 63 | 33 | 6 | 30 | 27 | 5 | 5 | 4 | 0.111111111 | 83.83 | 92.21 | 432.1542529 | CC(OCC)=O.Cc1cc(O)c(C(C)C)cc1C1(c2cc(C(C)C)c(O)cc2C)OS(=O)(=O)c2ccccc21
0.869186047 | 1.497802734 | 350 | TFC | C[Si](C)(O[Si](C)(C)C)O[Si](C)(C)C | 123.0684139 | 0.0005 | 20 | 22.32 | 46.1 | 0.52 | 1.07 | 1.044 | 1.7 | 24 | 13.4 | -0.32 | 7.7 | 4.3 | 9.5 | 0.227163745 | 0.02858701 | CCO | CF | NC1=CC=C(OC)C=C1 | 1.2774 | 37.4064 | 18 | 9 | 2 | 9 | 7 | 1 | 2 | 1 | 0.111111111 | 35.25 | 35.25 | 118.2495073 | CCO.NC1=CC=C(OC)C=C1
1.751755 | 1.773234201 | 600 |  |  | 658.6528 | 0.002387858 | 30 | 28.53 | 92.1 | 0.697 | 0.59 | 0.867 | 0.36 | 2.4 | 8.9 | 2.69 | 8.8 | 0.7 | 1 | 2.85 | 0.9485945 | CC1=CC=CC=C1 | CF | CC(C1=CC=CC=C1)CC(C2=CC=CC=C2)CC(C3=CC=CC=C3)CC(C4=CC=CC=C4)CC(C)(C)C5=CC=CC=C5 | 11.6797 | 180.342 | 88 | 42 | 0 | 46 | 42 | 0 | 0 | 13 | 0.282608696 | 0 | 0 | 579.1586594 | CC1=CC=CC=C1.CC(C1=CC=CC=C1)CC(C2=CC=CC=C2)CC(C3=CC=CC=C3)CC(C4=CC=CC=C4)CC(C)(C)C5=CC=CC=C5
0.9650153 | 1.546458739 | 150 |  |  | 340.1674592 | 0.002387858 | 30 | 23.32 | 58.1 | 0.618 | 0.3 | 0.784 | 2.85 | 21 | 10 | -0.24 | 7.6 | 5.1 | 3.4 | 4.81 | 0.9579302 | CC(C)=O | DE | CC(OCC(C)OCC(C)O)COC(C)COC(C)COC(C)CO | 1.385 | 95.8366 | 63 | 25 | 7 | 38 | 18 | 7 | 7 | 16 | 0.666666667 | 86.61 | 86.61 | 381.4157816 | CC(C)=O.CC(OCC(C)OCC(C)O)COC(C)COC(C)COC(C)CO
1.751755 | 1.773234201 | 220 |  |  | 342.69 | 0.002387858 | 30 | 23.32 | 58.1 | 0.618 | 0.3 | 0.784 | 2.85 | 21 | 10 | -0.24 | 7.6 | 5.1 | 3.4 | 4.65 | 0.3390223 | CC(C)=O | DE | CC1=CC(=C(C=C1)N=NC2=C(C=CC3=CC=CC=C32)O)C | 5.57764 | 85.7048 | 37 | 21 | 3 | 16 | 18 | 1 | 3 | 2 | 0.086956522 | 44.95 | 44.95 | 257.1704338 | CC(C)=O.CC1=CC(=C(C=C1)N=NC2=C(C=CC3=CC=CC=C32)O)C
1.787077335 | 1.787077335 | 200 | Polybenzimidazole | CC1=CC(C2=NC3=CC(C4=CC(NC(C5=CC=CC=C5)=N6)=C6C=C4)=CC=C3N2)=CC=C1 | 223.8472389 | 0.111923619 | 20 | 22.55 | 32.04 | 0.505 | 0.55 | 0.792 | 1.6 | 33 | 14.5 | -0.82 | 7.4 | 6 | 10.9 | 4.618653659 | -0.002978857 | CO | CF | BrC1=CC=C(Br)O1 | 2.8046 | 34.108 | 9 | 7 | 3 | 2 | 4 | 1 | 1 | 0 | 0 | 13.14 | 13.14 | 96.56848856 | CO.BrC1=CC=C(Br)O1
1.055325035 | 1.670148433 | 500 | PDMS | CCO[Si](OCC)(OCC)CC[Si](OCC)(O[Si](OCC)(OCC)CC[Si](OCC)(OCC)OCC)OCC | 139.0233555 | 0.0005 | 20 | 22.32 | 46.1 | 0.52 | 1.07 | 1.044 | 1.7 | 24 | 13.4 | -0.32 | 7.7 | 4.3 | 9.5 | 0.244542261 | 0.006670056 | CCO | CF | N#CC1=CC(F)=CC(F)=C1 | 1.83648 | 31.073 | 13 | 10 | 3 | 3 | 7 | 0 | 1 | 0 | 0 | 23.79 | 23.79 | 116.3214803 | CCO.N#CC1=CC(F)=CC(F)=C1
1.074229692 | 1.67402734 | 500 | PDMS | CCO[Si](OCC)(OCC)CC[Si](OCC)(O[Si](OCC)(OCC)CC[Si](OCC)(OCC)OCC)OCC | 255.1 | 0.12755 | 10 | 22.55 | 32.04 | 0.505 | 0.55 | 0.792 | 1.6 | 33 | 14.5 | -0.82 | 7.4 | 6 | 10.9 | 0.179221384 | 0.02021339 | CO | CF | C1=CC2=C(C=CC(=C2)I)N=C1 | 2.8394 | 54.46 | 17 | 11 | 2 | 6 | 9 | 0 | 1 | 0 | 0 | 12.89 | 12.89 | 140.798676 | CO.C1=CC2=C(C=CC(=C2)I)N=C1
1.135135135 | 1.674013921 | 500 | PDMS | CCO[Si](OCC)(OCC)CC[Si](OCC)(O[Si](OCC)(OCC)CC[Si](OCC)(OCC)OCC)OCC | 329.79 | 0.0005 | 20 | 23.32 | 58.1 | 0.618 | 0.3 | 0.784 | 2.85 | 21 | 10 | -0.24 | 7.6 | 5.1 | 3.4 | 2.314814815 | 0.3684356 | CC(C)=O | CF | O=[N+](C1=C(Br)SC(Br)=C1[N+]([O-])=O)[O-] | 3.0895 | 53.0278 | 13 | 13 | 9 | 0 | 4 | 4 | 5 | 2 | 0.153846154 | 86.28 | 114.52 | 158.1687972 | CC(C)=O.O=[N+](C1=C(Br)SC(Br)=C1[N+]([O-])=O)[O-]
0.9650153 | 1.546458739 | 500 |  |  | 822.5696 | 0.01628979 | 10 | 23.32 | 58.1 | 0.618 | 0.3 | 0.784 | 2.85 | 21 | 10 | -0.24 | 7.6 | 5.1 | 3.4 | 6.3 | 1.001035 | CC(C)=O | CF | CC(C1=CC=CC=C1)CC(C2=CC=CC=C2)CC(C3=CC=CC=C3)CC(C4=CC=CC=C4)CC(C5=CC=CC=C5)CC(C6=CC=CC=C6)CC(C7=CC=CC=C7)CC(C8=CC=CC=C8)CC(C9=CC=CC=C9)CC(C%10=CC=CC=C%10)CC(C%11=CC=CC=C%11)CC(C%12=CC=CC=C%12)CC(C%13=CC=CC=C%13)CC(C%14=CC=CC=C%14)CC(C)(C)C%15=CC=CC=C%15 | 33.4187 | 518.342 | 248 | 122 | 0 | 126 | 122 | 0 | 0 | 43 | 0.316176471 | 0 | 0 | 1651.179119 | CC(C)=O.CC(C1=CC=CC=C1)CC(C2=CC=CC=C2)CC(C3=CC=CC=C3)CC(C4=CC=CC=C4)CC(C5=CC=CC=C5)CC(C6=CC=CC=C6)CC(C7=CC=CC=C7)CC(C8=CC=CC=C8)CC(C9=CC=CC=C9)CC(C%10=CC=CC=C%10)CC(C%11=CC=CC=C%11)CC(C%12=CC=CC=C%12)CC(C%13=CC=CC=C%13)CC(C%14=CC=CC=C%14)CC(C)(C)C%15=CC=CC=C%15
1 | 1.19 | 300 | Polyimide | O=C(C1=CC(C(N2C)=O)=C(C=C1)C2=O)C3=CC=C(C4=C3)C(N(C4=O)C5=CC=C(C=C5C)C6=CC=C(C=C6)C7=CC=C(C=C7)C)=O | 159.0131848 | 0.0005 | 20 | 20.3 | 86.2 | 0.748 | 0.39 | 0.655 | 0 | 0.39 | 7.5 | 3.5 | 7.5 | 0 | 0 | 0.225 | -0.1056219 | CCCCCCC | CF | FC1=CC=C(F)C([N+]([O-])=O)=C1 | 1.873 | 33.0124 | 14 | 11 | 5 | 3 | 6 | 2 | 2 | 1 | 0.090909091 | 43.14 | 43.14 | 119.242408 | CCCCCCC.FC1=CC=C(F)C([N+]([O-])=O)=C1
1.074229692 | 1.67402734 | 500 | PDMS | CCO[Si](OCC)(OCC)CC[Si](OCC)(O[Si](OCC)(OCC)CC[Si](OCC)(OCC)OCC)OCC | 272 | 0.136 | 10 | 22.55 | 32.04 | 0.505 | 0.55 | 0.792 | 1.6 | 33 | 14.5 | -0.82 | 7.4 | 6 | 10.9 | 0.179221384 | -0.2296966 | CO | CF | C1=C(C(=CC(=C1Br)F)Br)F | 3.4898 | 41.758 | 12 | 10 | 4 | 2 | 6 | 0 | 0 | 0 | 0 | 0 | 0 | 131.868891 | CO.C1=C(C(=CC(=C1Br)F)Br)F
0.9650153 | 1.546458739 | 1000 |  |  | 288 | 0.01628979 | 5 | 17.91 | 86.18 | 0.251 | 0.31 | 0.659 | 0.08 | 1.9 | 6.9 | 3.8 | 7.3 | 0 | 0 | 3.72 | 0.2194189 | CCCCCC | CF | OC(CCCCCCC/C=C/CCCCCCCC)=O | 6.1085 | 87.0878 | 54 | 20 | 2 | 34 | 18 | 2 | 1 | 15 | 0.789473684 | 37.3 | 37.3 | 332.191729 | CCCCCC.OC(CCCCCCC/C=C/CCCCCCCC)=O
1 | 1.274287156 | 150 | Polyimide | O=C(C1=CC(C(N2C)=O)=C(C=C1)C2=O)C3=CC=C(C4=C3)C(N(C4=O)C5=CC=C(C=C5C)C6=CC=C(C=C6)C7=CC=C(C=C7)C)=O | 156.0687483 | 0.0005 | 10 | 22.55 | 32.04 | 0.505 | 0.55 | 0.792 | 1.6 | 33 | 14.5 | -0.82 | 7.4 | 6 | 10.9 | 0.88 | 0.7635417 | CO | CF | C1(C2=CC=NC=C2)=CC=NC=C1 | 2.1436 | 47.468 | 20 | 12 | 2 | 8 | 10 | 0 | 2 | 1 | 0.076923077 | 25.78 | 25.78 | 141.1781608 | CO.C1(C2=CC=NC=C2)=CC=NC=C1
1.820036862 | 1.820036862 | 200 | Polybenzimidazole | CC1=CC(C2=NC3=CC(C4=CC(NC(C5=CC=CC=C5)=N6)=C6C=C4)=CC=C3N2)=CC=C1 | 402.5 | 0.0005 | 20 | 23.75 | 88.1 | 0.677 | 0.46 | 0.902 | 1.78 | 6 | 9.1 | 0.73 | 7.7 | 2.6 | 3.5 | 1.372721928 | 0.12551 | CC(OCC)=O | CF | C1C=CC=C(OC2=CC=C(S(=O)(=O)C3C=CC(OC4=CC=CC=C4)=CC=3)C=C2)C=1 | 6.104 | 111.3678 | 47 | 29 | 5 | 18 | 24 | 4 | 4 | 6 | 0.1875 | 52.6 | 60.98 | 352.6666934 | CC(OCC)=O.C1C=CC=C(OC2=CC=C(S(=O)(=O)C3C=CC(OC4=CC=CC=C4)=CC=3)C=C2)C=1
1 | 1.287140341 | 300 | Polyimide | O=C(C1=CC(C(N2C)=O)=C(C=C1)C2=O)C3=CC=C(C4=C3)C(N(C4=O)C5=CC=C(C=C5C)C6=CC=C(C=C6)C7=CC=C(C=C7)C)=O | 237 | 0.1185 | 10 | 22.55 | 32.04 | 0.505 | 0.55 | 0.792 | 1.6 | 33 | 14.5 | -0.82 | 7.4 | 6 | 10.9 | 1.54 | 0.6469137 | CO | CF | O=C1N(CC2=CC=CC=C2)C(C3=C1C=CC=C3)=O | 2.4828 | 67.088 | 29 | 18 | 3 | 11 | 15 | 2 | 2 | 2 | 0.1 | 37.38 | 37.38 | 216.6124034 | CO.O=C1N(CC2=CC=CC=C2)C(C3=C1C=CC=C3)=O
1.006956522 | 1.331732545 | 300 | Polyimide | O=C(C1=CC(C(N2C)=O)=C(C=C1)C2=O)C3=CC=C(C4=C3)C(N(C4=O)C5=CC=C(C=C5C)C6=CC=C(C=C6)C7=CC=C(C=C7)C)=O | 218 | 0.0005 | 20 | 22.32 | 46.1 | 0.52 | 1.07 | 1.044 | 1.7 | 24 | 13.4 | -0.32 | 7.7 | 4.3 | 9.5 | 0.85 | 0.6491019 | CCO | CF | O=C(C1=CC=C(F)C=C1)C2=CC=C(F)C=C2 | 3.1958 | 56.2325 | 24 | 16 | 3 | 8 | 13 | 1 | 1 | 2 | 0.117647059 | 17.07 | 17.07 | 189.3614812 | CCO.O=C(C1=CC=C(F)C=C1)C2=CC=C(F)C=C2
1.751755 | 1.773234201 | 600 |  |  | 836.5245697 | 0.002387858 | 40 | 28.53 | 92.1 | 0.697 | 0.59 | 0.867 | 0.36 | 2.4 | 8.9 | 2.69 | 8.8 | 0.7 | 1 | 2.16 | 0.9797688 | CC1=CC=CC=C1 | CF | O=C(C(CC(CC(C(OC)=O)C)(C(OC)=O)C)(CC(C(OC)=O)(CC(C(OC)=O)(CC(C(OC)=O)(CC(C(OC)=O)(CC(C(OC)=O)(C)C)C)C)C)C)C)OC | 4.8012 | 200.034 | 122 | 56 | 16 | 66 | 40 | 16 | 16 | 22 | 0.4 | 210.4 | 210.4 | 819.9478275 | CC1=CC=CC=C1.O=C(C(CC(CC(C(OC)=O)C)(C(OC)=O)C)(CC(C(OC)=O)(CC(C(OC)=O)(CC(C(OC)=O)(CC(C(OC)=O)(CC(C(OC)=O)(C)C)C)C)C)C)C)OC
1.036666667 | 1.554236373 | 350 | TFC | C[Si](C)(O[Si](C)(C)C)O[Si](C)(C)C | 135.14 | 0.0005 | 20 | 19.1 | 41.1 | 0.55 | 0.37 | 0.786 | 3.5 | 37.5 | 11.9 | -0.34 | 7.5 | 8.8 | 3 | 2.142857143 | 0.1124123 | N#CC | CF | C1=CC2=C(C=CN2)C(=C1)F | 2.307 | 38.2567 | 16 | 10 | 2 | 6 | 8 | 0 | 0 | 0 | 0 | 15.79 | 15.79 | 106.9299066 | N#CC.C1=CC2=C(C=CN2)C(=C1)F
1.751755 | 1.773234201 | 600 |  |  | 822.5696 | 0.002387858 | 30 | 28.53 | 92.1 | 0.697 | 0.59 | 0.867 | 0.36 | 2.4 | 8.9 | 2.69 | 8.8 | 0.7 | 1 | 3.8 | 0.9664394 | CC1=CC=CC=C1 | DE | C=C(C1=CC=CC=C1)CC(C2=CC=CC=C2)CC(C3=CC=CC=C3)CC(C4=CC=CC=C4)CC(C5=CC=CC=C5)CC(C6=CC=CC=C6)CCC7=CC=CC=C7 | 15.2021 | 239.239 | 112 | 56 | 0 | 56 | 56 | 0 | 0 | 19 | 0.306451613 | 0 | 0 | 756.334322 | CC1=CC=CC=C1.C=C(C1=CC=CC=C1)CC(C2=CC=CC=C2)CC(C3=CC=CC=C3)CC(C4=CC=CC=C4)CC(C5=CC=CC=C5)CC(C6=CC=CC=C6)CCC7=CC=CC=C7
1.001792115 | 1.257242812 | 300 | Polyimide | O=C(C1=CC(C(N2C)=O)=C(C=C1)C2=O)C3=CC=C(C4=C3)C(N(C4=O)C5=CC=C(C=C5C)C6=CC=C(C=C6)C7=CC=C(C=C7)C)=O | 307.14514 | 0.0005 | 20 | 19.4 | 88.2 | 0.72 | 0.36 | 0.74 | 1.4 | 2.6 | 7.4 | 1.05 | 14.8 | 4.3 | 5 | 0.42 | -0.1467676 | CC(C)(C)OC | CF | CC(C)(C)C(CCC1=CC=C(C=C1)Cl)(CN2C=NC=N2)O | 3.3415 | 84.1998 | 43 | 21 | 5 | 22 | 16 | 1 | 4 | 5 | 0.227272727 | 50.94 | 50.94 | 282.5885867 | CC(C)(C)OC.CC(C)(C)C(CCC1=CC=C(C=C1)Cl)(CN2C=NC=N2)O
0.996441281 | 1.312207792 | 300 | Polyimide | O=C(C1=CC(C(N2C)=O)=C(C=C1)C2=O)C3=CC=C(C4=C3)C(N(C4=O)C5=CC=C(C=C5C)C6=CC=C(C=C6)C7=CC=C(C=C7)C)=O | 421.9153184 | 0.0005 | 20 | 26.4 | 86.1 | 0.685 | 0.46 | 0.854 | 1.38 | 6.97 | 16.9 | 1.01 | 16.9 | 5 | 4.3 | 0.43 | 0.5447311 | CC1CCCO1 | CF | O=C(C1=CC(Br)=C(O)C(Br)=C1)C2=C(OC3=C2C=CC=C3)CC | 5.4568 | 92.5313 | 34 | 22 | 5 | 12 | 17 | 3 | 3 | 3 | 0.125 | 50.44 | 50.44 | 276.6650788 | CC1CCCO1.O=C(C1=CC(Br)=C(O)C(Br)=C1)C2=C(OC3=C2C=CC=C3)CC
1.751755 | 1.773234201 | 280 |  |  | 335.45 | 0.002387858 | 30 | 28.53 | 92.1 | 0.697 | 0.59 | 0.867 | 0.36 | 2.4 | 8.9 | 2.69 | 8.8 | 0.7 | 1 | 0.64 | 0.9345182 | CC1=CC=CC=C1 | DE | C=C(C1=CC=CC=C1)CC(C2=CC=CC=C2)CCC3=CC=CC=C3 | 6.5065 | 104.039 | 48 | 24 | 0 | 24 | 24 | 0 | 0 | 7 | 0.269230769 | 0 | 0 | 327.526138 | CC1=CC=CC=C1.C=C(C1=CC=CC=C1)CC(C2=CC=CC=C2)CCC3=CC=CC=C3
1.058925477 | 1.279559822 | 300 | Polyimide | O=C(C1=CC(C(N2C)=O)=C(C=C1)C2=O)C3=CC=C(C4=C3)C(N(C4=O)C5=CC=C(C=C5C)C6=CC=C(C=C6)C7=CC=C(C=C7)C)=O | 222.33 | 0.0005 | 20 | 23.32 | 58.1 | 0.618 | 0.3 | 0.784 | 2.85 | 21 | 10 | -0.24 | 7.6 | 5.1 | 3.4 | 1.69 | 0.8443843 | CC(C)=O | CF | CC(C)(C)c1cc(O)c(C(C)(C)C)cc1O | 3.6928 | 67.1716 | 38 | 16 | 2 | 22 | 14 | 2 | 2 | 0 | 0 | 40.46 | 40.46 | 237.1148702 | CC(C)=O.CC(C)(C)c1cc(O)c(C(C)(C)C)cc1O
0.9650153 | 1.546458739 | 300 |  |  | 288 | 0.002387858 | 30 | 17.91 | 86.18 | 0.251 | 0.31 | 0.659 | 0.08 | 1.9 | 6.9 | 3.8 | 7.3 | 0 | 0 | 1.64 | 0.4235487 | CCCCCC | CF | OC(CCCCCCC/C=C/CCCCCCCC)=O | 6.1085 | 87.0878 | 54 | 20 | 2 | 34 | 18 | 2 | 1 | 15 | 0.789473684 | 37.3 | 37.3 | 332.191729 | CCCCCC.OC(CCCCCCC/C=C/CCCCCCCC)=O
1.040376851 | 1.593345656 | 500 | PDMS | CCO[Si](OCC)(OCC)CC[Si](OCC)(O[Si](OCC)(OCC)CC[Si](OCC)(OCC)OCC)OCC | 218 | 0.0005 | 20 | 20.3 | 86.2 | 0.748 | 0.39 | 0.655 | 0 | 0.39 | 7.5 | 3.5 | 7.5 | 0 | 0 | 1.428571429 | -0.05304259 | CCCCCCC | CF | O=C(C1=CC=C(F)C=C1)C2=CC=C(F)C=C2 | 3.1958 | 56.2325 | 24 | 16 | 3 | 8 | 13 | 1 | 1 | 2 | 0.117647059 | 17.07 | 17.07 | 189.3614812 | CCCCCCC.O=C(C1=CC=C(F)C=C1)C2=CC=C(F)C=C2
1.751755 | 1.773234201 | 280 |  |  | 822.5696 | 0.01628979 | 10 | 23.32 | 58.1 | 0.618 | 0.3 | 0.784 | 2.85 | 21 | 10 | -0.24 | 7.6 | 5.1 | 3.4 | 7.89 | 1.007399 | CC(C)=O | CF | CC(C1=CC=CC=C1)CC(C2=CC=CC=C2)CC(C3=CC=CC=C3)CC(C4=CC=CC=C4)CC(C5=CC=CC=C5)CC(C6=CC=CC=C6)CC(C7=CC=CC=C7)CC(C8=CC=CC=C8)CC(C9=CC=CC=C9)CC(C%10=CC=CC=C%10)CC(C%11=CC=CC=C%11)CC(C%12=CC=CC=C%12)CC(C)(C)C%13=CC=CC=C%13 | 29.0709 | 450.742 | 216 | 106 | 0 | 110 | 106 | 0 | 0 | 37 | 0.313559322 | 0 | 0 | 1436.775027 | CC(C)=O.CC(C1=CC=CC=C1)CC(C2=CC=CC=C2)CC(C3=CC=CC=C3)CC(C4=CC=CC=C4)CC(C5=CC=CC=C5)CC(C6=CC=CC=C6)CC(C7=CC=CC=C7)CC(C8=CC=CC=C8)CC(C9=CC=CC=C9)CC(C%10=CC=CC=C%10)CC(C%11=CC=CC=C%11)CC(C%12=CC=CC=C%12)CC(C)(C)C%13=CC=CC=C%13
1 | 1.287140341 | 300 | Polyimide | O=C(C1=CC(C(N2C)=O)=C(C=C1)C2=O)C3=CC=C(C4=C3)C(N(C4=O)C5=CC=C(C=C5C)C6=CC=C(C=C6)C7=CC=C(C=C7)C)=O | 210 | 0.0005 | 20 | 22.55 | 32.04 | 0.505 | 0.55 | 0.792 | 1.6 | 33 | 14.5 | -0.82 | 7.4 | 6 | 10.9 | 1.23 | 0.9563049 | CO | CF | O=C(OC)C1=CC(O)=CC(C(OC)=O)=C1 | 0.9654 | 50.7858 | 25 | 15 | 5 | 10 | 10 | 5 | 5 | 2 | 0.133333333 | 72.83 | 72.83 | 189.0286923 | CO.O=C(OC)C1=CC(O)=CC(C(OC)=O)=C1
1 | 1.274287156 | 150 | Polyimide | O=C(C1=CC(C(N2C)=O)=C(C=C1)C2=O)C3=CC=C(C4=C3)C(N(C4=O)C5=CC=C(C=C5C)C6=CC=C(C=C6)C7=CC=C(C=C7)C)=O | 263 | 0.0005 | 20 | 22.55 | 32.04 | 0.505 | 0.55 | 0.792 | 1.6 | 33 | 14.5 | -0.82 | 7.4 | 6 | 10.9 | 0.7475 | 0.7763613 | CO | CF | CC1=CC(Br)=C(C)C=C1Br | 3.82844 | 51.316 | 18 | 10 | 2 | 8 | 8 | 0 | 0 | 0 | 0 | 0 | 0 | 154.3257436 | CO.CC1=CC(Br)=C(C)C=C1Br
1 | 1.19 | 300 | Polyimide | O=C(C1=CC(C(N2C)=O)=C(C=C1)C2=O)C3=CC=C(C4=C3)C(N(C4=O)C5=CC=C(C=C5C)C6=CC=C(C=C6)C7=CC=C(C=C7)C)=O | 135.16 | 0.0005 | 20 | 20.3 | 86.2 | 0.748 | 0.39 | 0.655 | 0 | 0.39 | 7.5 | 3.5 | 7.5 | 0 | 0 | 0.225 | -0.1279699 | CCCCCCC | CF | CN(C=O)C1=CC=CC=C1 | 1.2792 | 40.909 | 19 | 10 | 2 | 9 | 8 | 1 | 1 | 2 | 0.2 | 20.31 | 20.31 | 132.9090335 | CCCCCCC.CN(C=O)C1=CC=CC=C1
1.773234201 | 1.773234201 | 200 | Polybenzimidazole | CC1=CC(C2=NC3=CC(C4=CC(NC(C5=CC=CC=C5)=N6)=C6C=C4)=CC=C3N2)=CC=C1 | 196.04 | 0.0005 | 20 | 19.1 | 41.1 | 0.55 | 0.37 | 0.786 | 3.5 | 37.5 | 11.9 | -0.34 | 7.5 | 8.8 | 3 | 3.677248677 | 0.4075057 | N#CC | CF | C1=CC2=C(C=CN2)C=C1Br | 2.9304 | 45.9987 | 16 | 10 | 2 | 6 | 8 | 0 | 0 | 0 | 0 | 15.79 | 15.79 | 120.145967 | N#CC.C1=CC2=C(C=CN2)C=C1Br
1.861471861 | 1.861471861 | 200 | Polybenzimidazole | CC1=CC(C2=NC3=CC(C4=CC(NC(C5=CC=CC=C5)=N6)=C6C=C4)=CC=C3N2)=CC=C1 | 164 | 0.0005 | 20 | 22.32 | 46.1 | 0.52 | 1.07 | 1.044 | 1.7 | 24 | 13.4 | -0.32 | 7.7 | 4.3 | 9.5 | 0.888617555 | 0.09646315 | CCO | CF | CCC(C1=CC=CC=C1)C(=O)O | 2.2648 | 47.1098 | 24 | 12 | 2 | 12 | 10 | 2 | 1 | 3 | 0.25 | 37.3 | 37.3 | 165.2944704 | CCO.CCC(C1=CC=CC=C1)C(=O)O
0.869186047 | 1.497802734 | 350 | TFC | C[Si](C)(O[Si](C)(C)C)O[Si](C)(C)C | 361.48 | 0.0005 | 20 | 22.32 | 46.1 | 0.52 | 1.07 | 1.044 | 1.7 | 24 | 13.4 | -0.32 | 7.7 | 4.3 | 9.5 | 0.227163745 | 0.04714768 | CCO | CF | CCCCC(CC)COC(=O)C(C#N)=C(c1ccccc1)c1ccccc1 | 5.77168 | 108.784 | 54 | 27 | 3 | 27 | 24 | 2 | 3 | 9 | 0.321428571 | 50.09 | 50.09 | 379.3598114 | CCO.CCCCC(CC)COC(=O)C(C#N)=C(c1ccccc1)c1ccccc1
1.055325035 | 1.670148433 | 500 | PDMS | CCO[Si](OCC)(OCC)CC[Si](OCC)(O[Si](OCC)(OCC)CC[Si](OCC)(OCC)OCC)OCC | 178.23 | 0.0005 | 20 | 22.32 | 46.1 | 0.52 | 1.07 | 1.044 | 1.7 | 24 | 13.4 | -0.32 | 7.7 | 4.3 | 9.5 | 0.244542261 | 0.04704031 | CCO | CF | C(#Cc1ccccc1)c1ccccc1 | 3.0864 | 58.864 | 24 | 14 | 0 | 10 | 14 | 0 | 0 | 0 | 0 | 0 | 0 | 183.0956626 | CCO.C(#Cc1ccccc1)c1ccccc1
0.9650153 | 1.546458739 | 500 |  |  | 167 | 0.002387858 | 20 | 23.75 | 88.1 | 0.677 | 0.46 | 0.902 | 1.78 | 6 | 9.1 | 0.73 | 7.7 | 2.6 | 3.5 | 14.53 | 0.1886999 | CC(OCC)=O | CF | OC1=CC=C(C=C1OC)C=O | 1.2133 | 40.0463 | 19 | 11 | 3 | 8 | 8 | 3 | 3 | 2 | 0.181818182 | 46.53 | 46.53 | 139.4927269 | CC(OCC)=O.OC1=CC=C(C=C1OC)C=O
1.773234201 | 1.773234201 | 200 | Polybenzimidazole | CC1=CC(C2=NC3=CC(C4=CC(NC(C5=CC=CC=C5)=N6)=C6C=C4)=CC=C3N2)=CC=C1 | 178.23 | 0.0005 | 20 | 19.1 | 41.1 | 0.55 | 0.37 | 0.786 | 3.5 | 37.5 | 11.9 | -0.34 | 7.5 | 8.8 | 3 | 3.677248677 | 0.3957248 | N#CC | CF | C1=CC=C2C=C3C=CC=CC3=CC2=C1 | 3.993 | 61.454 | 24 | 14 | 0 | 10 | 14 | 0 | 0 | 0 | 0 | 0 | 0 | 162.4756626 | N#CC.C1=CC=C2C=C3C=CC=CC3=CC2=C1
1 | 1.274287156 | 150 | Polyimide | O=C(C1=CC(C(N2C)=O)=C(C=C1)C2=O)C3=CC=C(C4=C3)C(N(C4=O)C5=CC=C(C=C5C)C6=CC=C(C=C6)C7=CC=C(C=C7)C)=O | 118.0530982 | 0.0005 | 10 | 22.55 | 32.04 | 0.505 | 0.55 | 0.792 | 1.6 | 33 | 14.5 | -0.82 | 7.4 | 6 | 10.9 | 0.88 | 0.3586328 | CO | CF | N#CC1=CC=C(N)C=C1 | 1.14048 | 35.5694 | 15 | 9 | 2 | 6 | 7 | 0 | 2 | 0 | 0 | 49.81 | 49.81 | 115.183123 | CO.N#CC1=CC=C(N)C=C1
0.842639594 | 1.4625323 | 200 | Polyimide | O=C(C1=CC(C(N2C)=O)=C(C=C1)C2=O)C3=CC=C(C4=C3)C(N(C4=O)C5=CC=C(C=C5C)C6=CC=C(C=C6)C7=CC=C(C=C7)C)=O | 217 | 0.0005 | 20 | 22.55 | 32.04 | 0.505 | 0.55 | 0.792 | 1.6 | 33 | 14.5 | -0.82 | 7.4 | 6 | 10.9 | 0.81 | 0.7331743 | CO | CF | COC1=CC(OC)=CC(Br)=C1 | 2.4663 | 47.246 | 20 | 11 | 3 | 9 | 8 | 2 | 2 | 2 | 0.181818182 | 18.46 | 18.46 | 152.6225782 | CO.COC1=CC(OC)=CC(Br)=C1
1.092437 | 1.738984567 | 500 | PDMS | CCO[Si](OCC)(OCC)CC[Si](OCC)(O[Si](OCC)(OCC)CC[Si](OCC)(OCC)OCC)OCC | 140.2581 | 0.002387858 | 40 | 26.4 | 86.1 | 0.685 | 0.46 | 0.854 | 1.38 | 6.97 | 16.9 | 1.01 | 16.9 | 5 | 4.3 | 0.48 | 0.3727033 | CC1CCCO1 | CF | O=CC1=CC=C(C(F)(F)F)C=C1 | 2.5179 | 36.8315 | 17 | 12 | 4 | 5 | 8 | 1 | 1 | 1 | 0.083333333 | 17.07 | 17.07 | 140.1149498 | CC1CCCO1.O=CC1=CC=C(C(F)(F)F)C=C1
0.842639594 | 1.4625323 | 200 | Polyimide | O=C(C1=CC(C(N2C)=O)=C(C=C1)C2=O)C3=CC=C(C4=C3)C(N(C4=O)C5=CC=C(C=C5C)C6=CC=C(C=C6)C7=CC=C(C=C7)C)=O | 139 | 0.0005 | 20 | 22.55 | 32.04 | 0.505 | 0.55 | 0.792 | 1.6 | 33 | 14.5 | -0.82 | 7.4 | 6 | 10.9 | 0.81 | 0.5677329 | CO | CF | Oc1cccc(c1)[N+]([O-])=O | 1.3004 | 34.7612 | 15 | 10 | 4 | 5 | 6 | 3 | 3 | 1 | 0.1 | 63.37 | 63.37 | 115.897517 | CO.Oc1cccc(c1)[N+]([O-])=O
1.751755 | 1.773234201 | 600 |  |  | 158.0214 | 0.002387858 | 30 | 28.53 | 92.1 | 0.697 | 0.59 | 0.867 | 0.36 | 2.4 | 8.9 | 2.69 | 8.8 | 0.7 | 1 | 3.3 | 0.324089 | CC1=CC=CC=C1 | CF | C=CCCCCCCCCC#N | 3.81678 | 52.746 | 31 | 12 | 1 | 19 | 11 | 0 | 1 | 8 | 0.727272727 | 23.79 | 23.79 | 201.8996802 | CC1=CC=CC=C1.C=CCCCCCCCCC#N
0.990082645 | 1.546458739 | 350 | TFC | C[Si](C)(O[Si](C)(C)C)O[Si](C)(C)C | 361.9789468 | 0.0005 | 20 | 21.79 | 60.1 | 0.624 | 1.96 | 0.786 | 1.68 | 22 | 11.5 | 0.26 | 7.7 | 3 | 8 | 0.322751323 | -0.1469442 | CC(O)C | CF | O=C(C1=C(F)C(F)=C(F)C(F)=C1F)C2=C(F)C(F)=C(F)C(F)=C2F | 4.3086 | 55.8965 | 24 | 24 | 11 | 0 | 13 | 1 | 1 | 2 | 0.08 | 17.07 | 17.07 | 237.9019528 | CC(O)C.O=C(C1=C(F)C(F)=C(F)C(F)=C1F)C2=C(F)C(F)=C(F)C(F)=C2F
0.841166937 | 1.507779699 | 350 | TFC | C[Si](C)(O[Si](C)(C)C)O[Si](C)(C)C | 160.26 | 0.0005 | 20 | 26.4 | 86.1 | 0.685 | 0.46 | 0.854 | 1.38 | 6.97 | 16.9 | 1.01 | 16.9 | 5 | 4.3 | 48.05898411 | 0.1541495 | CC1CCCO1 | CF | C=Cc1ccc(C(C)(C)C)cc1 | 3.6271 | 55.233 | 28 | 12 | 0 | 16 | 12 | 0 | 0 | 1 | 0.083333333 | 0 | 0 | 182.3059869 | CC1CCCO1.C=Cc1ccc(C(C)(C)C)cc1
1.10106383 | 1.831786543 | 500 | PDMS | CCO[Si](OCC)(OCC)CC[Si](OCC)(O[Si](OCC)(OCC)CC[Si](OCC)(OCC)OCC)OCC | 111.0484274 | 0.0005 | 20 | 26.4 | 86.1 | 0.685 | 0.46 | 0.854 | 1.38 | 6.97 | 16.9 | 1.01 | 16.9 | 5 | 4.3 | 8.90717603 | 0.2105201 | CC1CCCO1 | CF | NC1=CC=CC(F)=C1 | 1.4079 | 30.8124 | 14 | 8 | 2 | 6 | 6 | 0 | 1 | 0 | 0 | 26.02 | 26.02 | 98.23085405 | CC1CCCO1.NC1=CC=CC(F)=C1
1.773234201 | 1.773234201 | 200 | Polybenzimidazole | CC1=CC(C2=NC3=CC(C4=CC(NC(C5=CC=CC=C5)=N6)=C6C=C4)=CC=C3N2)=CC=C1 | 174.0240838 | 0.0005 | 20 | 19.1 | 41.1 | 0.55 | 0.37 | 0.786 | 3.5 | 37.5 | 11.9 | -0.34 | 7.5 | 8.8 | 3 | 3.677248677 | 0.6020112 | N#CC | CF | NC1=CC(F)=C(F)C=C1[N+]([O-])=O | 1.4552 | 37.4248 | 16 | 12 | 6 | 4 | 6 | 2 | 3 | 1 | 0.083333333 | 69.16 | 69.16 | 130.2391686 | N#CC.NC1=CC(F)=C(F)C=C1[N+]([O-])=O
1 | 1.19 | 300 | Polyimide | O=C(C1=CC(C(N2C)=O)=C(C=C1)C2=O)C3=CC=C(C4=C3)C(N(C4=O)C5=CC=C(C=C5C)C6=CC=C(C=C6)C7=CC=C(C=C7)C)=O | 218.03 | 0.0005 | 20 | 20.3 | 86.2 | 0.748 | 0.39 | 0.655 | 0 | 0.39 | 7.5 | 3.5 | 7.5 | 0 | 0 | 0.225 | -0.0413781 | CCCCCCC | CF | Cc1ccc(I)cc1 | 2.59962 | 43.896 | 15 | 8 | 1 | 7 | 7 | 0 | 0 | 0 | 0 | 0 | 0 | 123.7393218 | CCCCCCC.Cc1ccc(I)cc1
1.861471861 | 1.861471861 | 200 | Polybenzimidazole | CC1=CC(C2=NC3=CC(C4=CC(NC(C5=CC=CC=C5)=N6)=C6C=C4)=CC=C3N2)=CC=C1 | 164.2 | 0.0005 | 20 | 22.32 | 46.1 | 0.52 | 1.07 | 1.044 | 1.7 | 24 | 13.4 | -0.32 | 7.7 | 4.3 | 9.5 | 0.888617555 | 0.1985041 | CCO | CF | CCC(C(=O)O)c1ccccc1 | 2.2648 | 47.1098 | 24 | 12 | 2 | 12 | 10 | 2 | 1 | 3 | 0.25 | 37.3 | 37.3 | 165.2944704 | CCO.CCC(C(=O)O)c1ccccc1
0.884422111 | 1.340724654 | 300 | Polyimide | O=C(C1=CC(C(N2C)=O)=C(C=C1)C2=O)C3=CC=C(C4=C3)C(N(C4=O)C5=CC=C(C=C5C)C6=CC=C(C=C6)C7=CC=C(C=C7)C)=O | 210 | 0.0005 | 20 | 19.1 | 41.1 | 0.55 | 0.37 | 0.786 | 3.5 | 37.5 | 11.9 | -0.34 | 7.5 | 8.8 | 3 | 1.38 | 0.9559266 | N#CC | CF | O=C(C1=CC=C(C)C(C)=C1)C2=CC=CC=C2 | 3.53444 | 65.7905 | 30 | 16 | 1 | 14 | 15 | 1 | 1 | 2 | 0.117647059 | 17.07 | 17.07 | 211.8183337 | N#CC.O=C(C1=CC=C(C)C(C)=C1)C2=CC=CC=C2
0.9650153 | 1.546458739 | 500 |  |  | 505.1201 | 0.002387858 | 20 | 23.32 | 58.1 | 0.618 | 0.3 | 0.784 | 2.85 | 21 | 10 | -0.24 | 7.6 | 5.1 | 3.4 | 5.86 | 0.8142409 | CC(C)=O | CF | CC(C1=CC=CC=C1)CC(C2=CC=CC=C2)CC(C3=CC=CC=C3)CC(C)(C)C4=CC=CC=C4 | 9.5058 | 146.542 | 72 | 34 | 0 | 38 | 34 | 0 | 0 | 10 | 0.27027027 | 0 | 0 | 471.9566134 | CC(C)=O.CC(C1=CC=CC=C1)CC(C2=CC=CC=C2)CC(C3=CC=CC=C3)CC(C)(C)C4=CC=CC=C4
1.751755 | 1.773234201 | 600 |  |  | 822.5696 | 0.01628979 | 10 | 19.1 | 41.1 | 0.55 | 0.37 | 0.786 | 3.5 | 37.5 | 11.9 | -0.34 | 7.5 | 8.8 | 3 | 0.53 | 0.7186923 | CC#N | CF | CC(C1=CC=CC=C1)CC(C2=CC=CC=C2)CC(C3=CC=CC=C3)CC(C4=CC=CC=C4)CC(C5=CC=CC=C5)CC(C6=CC=CC=C6)CC(C7=CC=CC=C7)CC(C8=CC=CC=C8)CC(C9=CC=CC=C9)CC(C)(C)C%10=CC=CC=C%10 | 22.5492 | 349.342 | 168 | 82 | 0 | 86 | 82 | 0 | 0 | 28 | 0.307692308 | 0 | 0 | 1115.168889 | CC#N.CC(C1=CC=CC=C1)CC(C2=CC=CC=C2)CC(C3=CC=CC=C3)CC(C4=CC=CC=C4)CC(C5=CC=CC=C5)CC(C6=CC=CC=C6)CC(C7=CC=CC=C7)CC(C8=CC=CC=C8)CC(C9=CC=CC=C9)CC(C)(C)C%10=CC=CC=C%10
1 | 1.287140341 | 300 | Polyimide | O=C(C1=CC(C(N2C)=O)=C(C=C1)C2=O)C3=CC=C(C4=C3)C(N(C4=O)C5=CC=C(C=C5C)C6=CC=C(C=C6)C7=CC=C(C=C7)C)=O | 147 | 0.0005 | 10 | 22.55 | 32.04 | 0.505 | 0.55 | 0.792 | 1.6 | 33 | 14.5 | -0.82 | 7.4 | 6 | 10.9 | 1.54 | 0.3255907 | CO | CF | C1=CC=C(C(=C1)Cl)Cl | 2.9934 | 36.462 | 12 | 8 | 2 | 4 | 6 | 0 | 0 | 0 | 0 | 0 | 0 | 111.5886706 | CO.C1=CC=C(C(=C1)Cl)Cl
1 | 1.274287156 | 150 | Polyimide | O=C(C1=CC(C(N2C)=O)=C(C=C1)C2=O)C3=CC=C(C4=C3)C(N(C4=O)C5=CC=C(C=C5C)C6=CC=C(C=C6)C7=CC=C(C=C7)C)=O | 389.4 | 0.0005 | 10 | 22.55 | 32.04 | 0.505 | 0.55 | 0.792 | 1.6 | 33 | 14.5 | -0.82 | 7.4 | 6 | 10.9 | 0.88 | 1.007019 | CO | CF | CN1CC(=O)N2[C@H](Cc3c([nH]c4ccccc34)[C@H]2c2ccc3c(c2)OCO3)C1=O | 2.2113 | 104.6817 | 48 | 29 | 7 | 19 | 22 | 4 | 4 | 1 | 0.029411765 | 74.87 | 74.87 | 326.6524393 | CO.CN1CC(=O)N2[C@H](Cc3c([nH]c4ccccc34)[C@H]2c2ccc3c(c2)OCO3)C1=O
1 | 1.287140341 | 300 | Polyimide | O=C(C1=CC(C(N2C)=O)=C(C=C1)C2=O)C3=CC=C(C4=C3)C(N(C4=O)C5=CC=C(C=C5C)C6=CC=C(C=C6)C7=CC=C(C=C7)C)=O | 122 | 0.0005 | 10 | 22.55 | 32.04 | 0.505 | 0.55 | 0.792 | 1.6 | 33 | 14.5 | -0.82 | 7.4 | 6 | 10.9 | 1.54 | 0.541852 | CO | CF | COC1=CC=CC=C1C | 2.00362 | 37.731 | 19 | 9 | 1 | 10 | 8 | 1 | 1 | 1 | 0.111111111 | 9.23 | 9.23 | 124.5487319 | CO.COC1=CC=CC=C1C
1.773234201 | 1.773234201 | 200 | Polybenzimidazole | CC1=CC(C2=NC3=CC(C4=CC(NC(C5=CC=CC=C5)=N6)=C6C=C4)=CC=C3N2)=CC=C1 | 222.7 | 0.0005 | 20 | 19.1 | 41.1 | 0.55 | 0.37 | 0.786 | 3.5 | 37.5 | 11.9 | -0.34 | 7.5 | 8.8 | 3 | 3.677248677 | 0.9314498 | N#CC | CF | CC(=NC#N)N(C)CC1=CN=C(C=C1)Cl | 2.06628 | 59.436 | 26 | 15 | 5 | 11 | 10 | 0 | 3 | 2 | 0.133333333 | 52.28 | 52.28 | 201.639209 | N#CC.CC(=NC#N)N(C)CC1=CN=C(C=C1)Cl
1 | 1.274287156 | 150 | Polyimide | O=C(C1=CC(C(N2C)=O)=C(C=C1)C2=O)C3=CC=C(C4=C3)C(N(C4=O)C5=CC=C(C=C5C)C6=CC=C(C=C6)C7=CC=C(C=C7)C)=O | 164 | 0.0005 | 20 | 22.55 | 32.04 | 0.505 | 0.55 | 0.792 | 1.6 | 33 | 14.5 | -0.82 | 7.4 | 6 | 10.9 | 0.7475 | 0.7828288 | CO | CF | CCC(C1=CC=CC=C1)C(=O)O | 2.2648 | 47.1098 | 24 | 12 | 2 | 12 | 10 | 2 | 1 | 3 | 0.25 | 37.3 | 37.3 | 165.2944704 | CO.CCC(C1=CC=CC=C1)C(=O)O
0.9650153 | 1.546458739 | 200 |  |  | 340.1674592 | 0.002387858 | 30 | 23.32 | 58.1 | 0.618 | 0.3 | 0.784 | 2.85 | 21 | 10 | -0.24 | 7.6 | 5.1 | 3.4 | 0.8 | 0.9665652 | CC(C)=O | DE | CC(OCC(C)OCC(C)O)COC(C)COC(C)COC(C)CO | 1.385 | 95.8366 | 63 | 25 | 7 | 38 | 18 | 7 | 7 | 16 | 0.666666667 | 86.61 | 86.61 | 381.4157816 | CC(C)=O.CC(OCC(C)OCC(C)O)COC(C)COC(C)COC(C)CO
1.033444816 | 1.371517398 | 350 | TFC | C[Si](C)(O[Si](C)(C)C)O[Si](C)(C)C | 136 | 0.0005 | 20 | 23.32 | 58.1 | 0.618 | 0.3 | 0.784 | 2.85 | 21 | 10 | -0.24 | 7.6 | 5.1 | 3.4 | 2.065696649 | 0.5998311 | CC(C)=O | CF | C1=CC=C(C(=C1)C(=O)N)N | 0.3677 | 39.3723 | 18 | 10 | 3 | 8 | 7 | 1 | 2 | 1 | 0.1 | 69.11 | 69.11 | 126.6098089 | CC(C)=O.C1=CC=C(C(=C1)C(=O)N)N
1 | 1.274287156 | 150 | Polyimide | O=C(C1=CC(C(N2C)=O)=C(C=C1)C2=O)C3=CC=C(C4=C3)C(N(C4=O)C5=CC=C(C=C5C)C6=CC=C(C=C6)C7=CC=C(C=C7)C)=O | 134.0731649 | 0.0005 | 20 | 22.55 | 32.04 | 0.505 | 0.55 | 0.792 | 1.6 | 33 | 14.5 | -0.82 | 7.4 | 6 | 10.9 | 0.7475 | 0.8944234 | CO | CF | O[C@@H]1CCC2=C1C=CC=C2 | 1.6662 | 39.7228 | 20 | 10 | 1 | 10 | 9 | 1 | 1 | 0 | 0 | 20.23 | 20.23 | 129.4882582 | CO.O[C@@H]1CCC2=C1C=CC=C2
1.058925477 | 1.279559822 | 300 | Polyimide | O=C(C1=CC(C(N2C)=O)=C(C=C1)C2=O)C3=CC=C(C4=C3)C(N(C4=O)C5=CC=C(C=C5C)C6=CC=C(C=C6)C7=CC=C(C=C7)C)=O | 147.1 | 0.0005 | 20 | 23.32 | 58.1 | 0.618 | 0.3 | 0.784 | 2.85 | 21 | 10 | -0.24 | 7.6 | 5.1 | 3.4 | 1.69 | 0.7960012 | CC(C)=O | CF | CC1=NC2=C(N1)C=C(C=C2)N | 1.45352 | 45.2431 | 20 | 11 | 3 | 9 | 8 | 0 | 2 | 0 | 0 | 54.7 | 54.7 | 122.8558688 | CC(C)=O.CC1=NC2=C(N1)C=C(C=C2)N
1.751755 | 1.773234201 | 150 |  |  | 85.22937 | 0.01628979 | 10 | 22.55 | 32.04 | 0.505 | 0.55 | 0.792 | 1.6 | 33 | 14.5 | -0.82 | 7.4 | 6 | 10.9 | 2.41 | 0.4775059 | CO | DE | OCC(OC)=O | -0.8483 | 19.1018 | 12 | 6 | 3 | 6 | 3 | 3 | 3 | 1 | 0.2 | 46.53 | 46.53 | 84.17863653 | CO.OCC(OC)=O
1 | 1.287140341 | 300 | Polyimide | O=C(C1=CC(C(N2C)=O)=C(C=C1)C2=O)C3=CC=C(C4=C3)C(N(C4=O)C5=CC=C(C=C5C)C6=CC=C(C=C6)C7=CC=C(C=C7)C)=O | 140 | 0.0005 | 10 | 22.55 | 32.04 | 0.505 | 0.55 | 0.792 | 1.6 | 33 | 14.5 | -0.82 | 7.4 | 6 | 10.9 | 1.54 | 0.4610316 | CO | CF | C1=CC=C(C(=C1)C(=O)O)F | 1.5239 | 33.3593 | 15 | 10 | 3 | 5 | 7 | 2 | 1 | 1 | 0.1 | 37.3 | 37.3 | 119.4740736 | CO.C1=CC=C(C(=C1)C(=O)O)F
1 | 1.287140341 | 300 | Polyimide | O=C(C1=CC(C(N2C)=O)=C(C=C1)C2=O)C3=CC=C(C4=C3)C(N(C4=O)C5=CC=C(C=C5C)C6=CC=C(C=C6)C7=CC=C(C=C7)C)=O | 137 | 0.0005 | 10 | 22.55 | 32.04 | 0.505 | 0.55 | 0.792 | 1.6 | 33 | 14.5 | -0.82 | 7.4 | 6 | 10.9 | 1.54 | 0.7607928 | CO | CF | Nc1ccc(cc1)C(O)=O | 0.967 | 37.8137 | 17 | 10 | 3 | 7 | 7 | 2 | 2 | 1 | 0.1 | 63.32 | 63.32 | 124.4032753 | CO.Nc1ccc(cc1)C(O)=O
1 | 1.287140341 | 300 | Polyimide | O=C(C1=CC(C(N2C)=O)=C(C=C1)C2=O)C3=CC=C(C4=C3)C(N(C4=O)C5=CC=C(C=C5C)C6=CC=C(C=C6)C7=CC=C(C=C7)C)=O | 179 | 0.0005 | 20 | 22.55 | 32.04 | 0.505 | 0.55 | 0.792 | 1.6 | 33 | 14.5 | -0.82 | 7.4 | 6 | 10.9 | 1.23 | 0.8769796 | CO | CF | C12=NC3=CC=CC=C3C=C1C=CC=C2 | 3.388 | 59.249 | 23 | 14 | 1 | 9 | 13 | 0 | 1 | 0 | 0 | 12.89 | 12.89 | 156.176438 | CO.C12=NC3=CC=CC=C3C=C1C=CC=C2
1 | 1.274287156 | 150 | Polyimide | O=C(C1=CC(C(N2C)=O)=C(C=C1)C2=O)C3=CC=C(C4=C3)C(N(C4=O)C5=CC=C(C=C5C)C6=CC=C(C=C6)C7=CC=C(C=C7)C)=O | 228.0786442 | 0.0005 | 10 | 22.55 | 32.04 | 0.505 | 0.55 | 0.792 | 1.6 | 33 | 14.5 | -0.82 | 7.4 | 6 | 10.9 | 0.88 | 0.5731482 | CO | CF | O=C(C1=CC=CC=C1)C2=CC=C(OC)C=C2O | 2.6318 | 64.5333 | 29 | 17 | 3 | 12 | 14 | 3 | 3 | 3 | 0.166666667 | 46.53 | 46.53 | 212.1028024 | CO.O=C(C1=CC=CC=C1)C2=CC=C(OC)C=C2O
1.013769363 | 1.331319235 | 300 | Polyimide | O=C(C1=CC(C(N2C)=O)=C(C=C1)C2=O)C3=CC=C(C4=C3)C(N(C4=O)C5=CC=C(C=C5C)C6=CC=C(C=C6)C7=CC=C(C=C7)C)=O | 148.088815 | 0.0005 | 20 | 23.75 | 88.1 | 0.677 | 0.46 | 0.902 | 1.78 | 6 | 9.1 | 0.73 | 7.7 | 2.6 | 3.5 | 0.27 | 0.3503907 | CC(OCC)=O | CF | OC1CCCC2=C1C=CC=C2 | 2.0563 | 44.3398 | 23 | 11 | 1 | 12 | 10 | 1 | 1 | 0 | 0 | 20.23 | 20.23 | 146.7842434 | CC(OCC)=O.OC1CCCC2=C1C=CC=C2
1.751755 | 1.773234201 | 400 |  |  | 348.1576 | 0.002387858 | 30 | 28.53 | 92.1 | 0.697 | 0.59 | 0.867 | 0.36 | 2.4 | 8.9 | 2.69 | 8.8 | 0.7 | 1 | 2.03 | 0.6812311 | CC1=CC=CC=C1 | DE | CC(C1=CC=CC=C1)CC(C2=CC=CC=C2)CC(C)(C)C3=CC=CC=C3 | 7.3319 | 112.742 | 56 | 26 | 0 | 30 | 26 | 0 | 0 | 7 | 0.25 | 0 | 0 | 364.7545674 | CC1=CC=CC=C1.CC(C1=CC=CC=C1)CC(C2=CC=CC=C2)CC(C)(C)C3=CC=CC=C3
1.751755 | 1.773234201 | 280 |  |  | 340.1674592 | 0.002387858 | 30 | 22.55 | 32.04 | 0.505 | 0.55 | 0.792 | 1.6 | 33 | 14.5 | -0.82 | 7.4 | 6 | 10.9 | 3.28 | 0.9288138 | CO | DE | CC(OCC(C)OCC(C)O)COC(C)COC(C)COC(C)CO | 1.385 | 95.8366 | 63 | 25 | 7 | 38 | 18 | 7 | 7 | 16 | 0.666666667 | 86.61 | 86.61 | 381.4157816 | CO.CC(OCC(C)OCC(C)O)COC(C)COC(C)COC(C)CO
1.086486486 | 1.807038835 | 300 | Polyimide | O=C(C1=CC(C(N2C)=O)=C(C=C1)C2=O)C3=CC=C(C4=C3)C(N(C4=O)C5=CC=C(C=C5C)C6=CC=C(C=C6)C7=CC=C(C=C7)C)=O | 173.17 | 0.0005 | 20 | 36.76 | 73.1 | 0.666 | 0.8 | 0.937 | 3.8 | 37 | 12.1 | -0.74 | 8.5 | 6.7 | 5.5 | 0.9 | 0.8269619 | O=CN(C)C | CF | C1=CC2=C(C=C(C=C2)C(=O)O)N=C1 | 1.933 | 48.7023 | 20 | 13 | 3 | 7 | 10 | 2 | 2 | 1 | 0.071428571 | 50.19 | 50.19 | 147.7618541 | O=CN(C)C.C1=CC2=C(C=C(C=C2)C(=O)O)N=C1
1.751755 | 1.773234201 | 280 |  |  | 658.6528 | 0.002387858 | 40 | 28.53 | 92.1 | 0.697 | 0.59 | 0.867 | 0.36 | 2.4 | 8.9 | 2.69 | 8.8 | 0.7 | 1 | 2.7 | 0.9793955 | CC1=CC=CC=C1 | CF | CC(C1=CC=CC=C1)CC(C2=CC=CC=C2)CC(C3=CC=CC=C3)CC(C4=CC=CC=C4)CC(C)(C)C5=CC=CC=C5 | 11.6797 | 180.342 | 88 | 42 | 0 | 46 | 42 | 0 | 0 | 13 | 0.282608696 | 0 | 0 | 579.1586594 | CC1=CC=CC=C1.CC(C1=CC=CC=C1)CC(C2=CC=CC=C2)CC(C3=CC=CC=C3)CC(C4=CC=CC=C4)CC(C)(C)C5=CC=CC=C5
1.098066298 | 1.738984567 | 500 | PDMS | CCO[Si](OCC)(OCC)CC[Si](OCC)(O[Si](OCC)(OCC)CC[Si](OCC)(OCC)OCC)OCC | 94 | 0.0005 | 20 | 23.75 | 88.1 | 0.677 | 0.46 | 0.902 | 1.78 | 6 | 9.1 | 0.73 | 7.7 | 2.6 | 3.5 | 2.439741329 | -0.05687478 | CC(OCC)=O | CF | C1=CC=NC(=C1)N | 0.6638 | 28.6494 | 13 | 7 | 2 | 6 | 5 | 0 | 2 | 0 | 0 | 38.91 | 38.91 | 85.86407047 | CC(OCC)=O.C1=CC=NC(=C1)N
0.9650153 | 1.546458739 | 300 |  |  | 822.5696 | 0.002387858 | 40 | 22.32 | 46.1 | 0.52 | 1.07 | 1.044 | 1.7 | 24 | 13.4 | -0.32 | 7.7 | 4.3 | 9.5 | 0.7 | 0.983127 | CCO | CF | CC(C1=CC=CC=C1)CC(C2=CC=CC=C2)CC(C3=CC=CC=C3)CC(C4=CC=CC=C4)CC(C5=CC=CC=C5)CC(CC(C(C)(C)C(C6=CC=CC=C6)(C)C)C7=CC=CC=C7)C8=CC=CC=C8 | 18.8375 | 290.906 | 142 | 68 | 0 | 74 | 68 | 0 | 0 | 22 | 0.293333333 | 0 | 0 | 935.3567678 | CCO.CC(C1=CC=CC=C1)CC(C2=CC=CC=C2)CC(C3=CC=CC=C3)CC(C4=CC=CC=C4)CC(C5=CC=CC=C5)CC(CC(C(C)(C)C(C6=CC=CC=C6)(C)C)C7=CC=CC=C7)C8=CC=CC=C8
0.884422111 | 1.340724654 | 300 | Polyimide | O=C(C1=CC(C(N2C)=O)=C(C=C1)C2=O)C3=CC=C(C4=C3)C(N(C4=O)C5=CC=C(C=C5C)C6=CC=C(C=C6)C7=CC=C(C=C7)C)=O | 299.0728477 | 0.0005 | 20 | 19.1 | 41.1 | 0.55 | 0.37 | 0.786 | 3.5 | 37.5 | 11.9 | -0.34 | 7.5 | 8.8 | 3 | 1.38 | 0.9916966 | N#CC | CF | COC(NC1=NC2=C(C=C(SC3=CC=CC=C3)C=C2)N1)=O | 3.8924 | 82.6864 | 34 | 21 | 6 | 13 | 15 | 2 | 4 | 3 | 0.130434783 | 67.01 | 92.31 | 246.2149491 | N#CC.COC(NC1=NC2=C(C=C(SC3=CC=CC=C3)C=C2)N1)=O
1.751755 | 1.773234201 | 280 |  |  | 822.5696 | 0.002387858 | 30 | 28.53 | 92.1 | 0.697 | 0.59 | 0.867 | 0.36 | 2.4 | 8.9 | 2.69 | 8.8 | 0.7 | 1 | 0.64 | 0.9725464 | CC1=CC=CC=C1 | DE | C=C(C1=CC=CC=C1)CC(C2=CC=CC=C2)CC(C3=CC=CC=C3)CC(C4=CC=CC=C4)CC(C5=CC=CC=C5)CC(C6=CC=CC=C6)CC(C7=CC=CC=C7)CCC8=CC=CC=C8 | 17.376 | 273.039 | 128 | 64 | 0 | 64 | 64 | 0 | 0 | 22 | 0.309859155 | 0 | 0 | 863.536368 | CC1=CC=CC=C1.C=C(C1=CC=CC=C1)CC(C2=CC=CC=C2)CC(C3=CC=CC=C3)CC(C4=CC=CC=C4)CC(C5=CC=CC=C5)CC(C6=CC=CC=C6)CC(C7=CC=CC=C7)CCC8=CC=CC=C8
0.841166937 | 1.507779699 | 350 | TFC | C[Si](C)(O[Si](C)(C)C)O[Si](C)(C)C | 138 | 0.0005 | 20 | 26.4 | 86.1 | 0.685 | 0.46 | 0.854 | 1.38 | 6.97 | 16.9 | 1.01 | 16.9 | 5 | 4.3 | 48.05898411 | 0.381236 | CC1CCCO1 | CF | C1=CC=C(C=C1)C(CO)O | 0.7123 | 38.4876 | 20 | 10 | 2 | 10 | 8 | 2 | 2 | 2 | 0.2 | 40.46 | 40.46 | 133.3389589 | CC1CCCO1.C1=CC=C(C=C1)C(CO)O
1 | 1.274287156 | 150 | Polyimide | O=C(C1=CC(C(N2C)=O)=C(C=C1)C2=O)C3=CC=C(C4=C3)C(N(C4=O)C5=CC=C(C=C5C)C6=CC=C(C=C6)C7=CC=C(C=C7)C)=O | 144 | 0.0005 | 20 | 22.55 | 32.04 | 0.505 | 0.55 | 0.792 | 1.6 | 33 | 14.5 | -0.82 | 7.4 | 6 | 10.9 | 0.7475 | 0.5124687 | CO | CF | NC1=C2N=CC=CC2=CC=C1 | 1.817 | 46.1554 | 19 | 11 | 2 | 8 | 9 | 0 | 2 | 0 | 0 | 38.91 | 38.91 | 126.5186345 | CO.NC1=C2N=CC=CC2=CC=C1
0.9650153 | 1.546458739 | 200 |  |  | 822.5696 | 0.01628979 | 10 | 23.32 | 58.1 | 0.618 | 0.3 | 0.784 | 2.85 | 21 | 10 | -0.24 | 7.6 | 5.1 | 3.4 | 2.2 | 1.002631 | CC(C)=O | CF | CC(C1=CC=CC=C1)CC(C2=CC=CC=C2)CC(C3=CC=CC=C3)CC(C4=CC=CC=C4)CC(C5=CC=CC=C5)CC(C6=CC=CC=C6)CC(C7=CC=CC=C7)CC(C8=CC=CC=C8)CC(C9=CC=CC=C9)CC(C)(C)C%10=CC=CC=C%10 | 22.5492 | 349.342 | 168 | 82 | 0 | 86 | 82 | 0 | 0 | 28 | 0.307692308 | 0 | 0 | 1115.168889 | CC(C)=O.CC(C1=CC=CC=C1)CC(C2=CC=CC=C2)CC(C3=CC=CC=C3)CC(C4=CC=CC=C4)CC(C5=CC=CC=C5)CC(C6=CC=CC=C6)CC(C7=CC=CC=C7)CC(C8=CC=CC=C8)CC(C9=CC=CC=C9)CC(C)(C)C%10=CC=CC=C%10
0.842639594 | 1.4625323 | 200 | Polyimide | O=C(C1=CC(C(N2C)=O)=C(C=C1)C2=O)C3=CC=C(C4=C3)C(N(C4=O)C5=CC=C(C=C5C)C6=CC=C(C=C6)C7=CC=C(C=C7)C)=O | 218 | 0.0005 | 20 | 22.55 | 32.04 | 0.505 | 0.55 | 0.792 | 1.6 | 33 | 14.5 | -0.82 | 7.4 | 6 | 10.9 | 0.81 | 0.7550992 | CO | CF | O=C(C1=CC=C(F)C=C1)C2=CC=C(F)C=C2 | 3.1958 | 56.2325 | 24 | 16 | 3 | 8 | 13 | 1 | 1 | 2 | 0.117647059 | 17.07 | 17.07 | 189.3614812 | CO.O=C(C1=CC=C(F)C=C1)C2=CC=C(F)C=C2
1.006956522 | 1.331732545 | 300 | Polyimide | O=C(C1=CC(C(N2C)=O)=C(C=C1)C2=O)C3=CC=C(C4=C3)C(N(C4=O)C5=CC=C(C=C5C)C6=CC=C(C=C6)C7=CC=C(C=C7)C)=O | 121.0891494 | 0.0005 | 20 | 22.32 | 46.1 | 0.52 | 1.07 | 1.044 | 1.7 | 24 | 13.4 | -0.32 | 7.7 | 4.3 | 9.5 | 0.85 | 0.4101225 | CCO | CF | NC1=CC(C)=CC=C1C | 1.88564 | 40.3284 | 20 | 9 | 1 | 11 | 8 | 0 | 1 | 0 | 0 | 26.02 | 26.02 | 126.7552655 | CCO.NC1=CC(C)=CC=C1C
1.751755 | 1.773234201 | 250 |  |  | 822.5696 | 0.002387858 | 30 | 28.53 | 92.1 | 0.697 | 0.59 | 0.867 | 0.36 | 2.4 | 8.9 | 2.69 | 8.8 | 0.7 | 1 | 3.02 | 0.7963711 | CC1=CC=CC=C1 | CF | CC(C1=CC=CC=C1)CC(C2=CC=CC=C2)CC(C3=CC=CC=C3)CC(C4=CC=CC=C4)CC(C5=CC=CC=C5)CC(C6=CC=CC=C6)CC(CC(C(C)(C)C(C7=CC=CC=C7)(C)C)C8=CC=CC=C8)C9=CC=CC=C9 | 21.0114 | 324.706 | 158 | 76 | 0 | 82 | 76 | 0 | 0 | 25 | 0.297619048 | 0 | 0 | 1042.558814 | CC1=CC=CC=C1.CC(C1=CC=CC=C1)CC(C2=CC=CC=C2)CC(C3=CC=CC=C3)CC(C4=CC=CC=C4)CC(C5=CC=CC=C5)CC(C6=CC=CC=C6)CC(CC(C(C)(C)C(C7=CC=CC=C7)(C)C)C8=CC=CC=C8)C9=CC=CC=C9
1.751755 | 1.773234201 | 500 |  |  | 236.35 | 0.01628979 | 15 | 21.79 | 88.2 | 0.72 | 0.36 | 0.74 | 1.68 | 22 | 11.5 | 0.26 | 7.7 | 3 | 8 | 1.9 | 0.113173 | CC(O)C | DE | CN(C)C1=CC=C(C=C1)N=NC2=CC=C(C=C2)S(=O)(=O)[O-].[Na+] | 0.0761 | 79.3502 | 36 | 22 | 8 | 14 | 14 | 3 | 6 | 4 | 0.181818182 | 85.16 | 93.54 | 311.2805059 | CC(O)C.CN(C)C1=CC=C(C=C1)N=NC2=CC=C(C=C2)S(=O)(=O)[O-].[Na+]
0.991749175 | 1.408311346 | 350 | TFC | C[Si](C)(O[Si](C)(C)C)O[Si](C)(C)C | 166.22 | 0.0005 | 20 | 19.4 | 88.2 | 0.72 | 0.36 | 0.74 | 1.4 | 2.6 | 7.4 | 1.05 | 14.8 | 4.3 | 5 | 64.75433947 | 0.0163351 | CC(C)(C)OC | CF | c1ccc2c(c1)Cc1ccccc1-2 | 3.2578 | 54.684 | 23 | 13 | 0 | 10 | 13 | 0 | 0 | 0 | 0 | 0 | 0 | 158.7161363 | CC(C)(C)OC.c1ccc2c(c1)Cc1ccccc1-2
1 | 1.287140341 | 300 | Polyimide | O=C(C1=CC(C(N2C)=O)=C(C=C1)C2=O)C3=CC=C(C4=C3)C(N(C4=O)C5=CC=C(C=C5C)C6=CC=C(C=C6)C7=CC=C(C=C7)C)=O | 329 | 0.0005 | 10 | 22.55 | 32.04 | 0.505 | 0.55 | 0.792 | 1.6 | 33 | 14.5 | -0.82 | 7.4 | 6 | 10.9 | 1.54 | 0.5157556 | CO | CF | IC1=CC=C(I)C=C1 | 2.8958 | 51.876 | 12 | 8 | 2 | 4 | 6 | 0 | 0 | 0 | 0 | 0 | 0 | 131.7201387 | CO.IC1=CC=C(I)C=C1
0.9650153 | 1.546458739 | 300 |  |  | 822.5696 | 0.002387858 | 30 | 22.32 | 46.1 | 0.52 | 1.07 | 1.044 | 1.7 | 24 | 13.4 | -0.32 | 7.7 | 4.3 | 9.5 | 0.7 | 0.9775755 | CCO | CF | CC(C1=CC=CC=C1)CC(C2=CC=CC=C2)CC(C3=CC=CC=C3)CC(C4=CC=CC=C4)CC(CC(C(C)(C)C(C5=CC=CC=C5)(C)C)C6=CC=CC=C6)C7=CC=CC=C7 | 16.6636 | 257.106 | 126 | 60 | 0 | 66 | 60 | 0 | 0 | 19 | 0.287878788 | 0 | 0 | 828.1547218 | CCO.CC(C1=CC=CC=C1)CC(C2=CC=CC=C2)CC(C3=CC=CC=C3)CC(C4=CC=CC=C4)CC(CC(C(C)(C)C(C5=CC=CC=C5)(C)C)C6=CC=CC=C6)C7=CC=CC=C7
1.787077335 | 1.787077335 | 200 | Polybenzimidazole | CC1=CC(C2=NC3=CC(C4=CC(NC(C5=CC=CC=C5)=N6)=C6C=C4)=CC=C3N2)=CC=C1 | 185 | 0.0925 | 20 | 22.55 | 32.04 | 0.505 | 0.55 | 0.792 | 1.6 | 33 | 14.5 | -0.82 | 7.4 | 6 | 10.9 | 4.618653659 | 0.3534425 | CO | CF | CC1=C(C(=CC=C1)C)Br | 3.06594 | 43.616 | 18 | 9 | 1 | 9 | 8 | 0 | 0 | 0 | 0 | 0 | 0 | 135.0421243 | CO.CC1=C(C(=CC=C1)C)Br
1 | 1.345441067 | 300 | Polyimide | O=C(C1=CC(C(N2C)=O)=C(C=C1)C2=O)C3=CC=C(C4=C3)C(N(C4=O)C5=CC=C(C=C5C)C6=CC=C(C=C6)C7=CC=C(C=C7)C)=O | 254 | 0.0005 | 20 | 28.53 | 92.1 | 0.697 | 0.59 | 0.867 | 0.36 | 2.4 | 8.9 | 2.69 | 8.8 | 0.7 | 1 | 0.26 | 0.599201 | CC1=CC=CC=C1 | CF | C1=CC=C2C3C4=CC=CC=C4C(C2=C1)C5=CC=CC=C35 | 4.6738 | 81.216 | 34 | 20 | 0 | 14 | 20 | 0 | 0 | 0 | 0 | 0 | 0 | 232.4657382 | CC1=CC=CC=C1.C1=CC=C2C3C4=CC=CC=C4C(C2=C1)C5=CC=CC=C35
1.751755 | 1.773234201 | 280 |  |  | 785.9 | 0.002387858 | 20 | 23.32 | 58.1 | 0.618 | 0.3 | 0.784 | 2.85 | 21 | 10 | -0.24 | 7.6 | 5.1 | 3.4 | 8.99 | 1.005206 | CC(C)=O | CF | CC(C1=CC=CC=C1)CC(C2=CC=CC=C2)CC(C3=CC=CC=C3)CC(C4=CC=CC=C4)CC(C5=CC=CC=C5)CC(C)(C)C6=CC=CC=C6 | 13.8536 | 214.142 | 104 | 50 | 0 | 54 | 50 | 0 | 0 | 16 | 0.290909091 | 0 | 0 | 686.3607054 | CC(C)=O.CC(C1=CC=CC=C1)CC(C2=CC=CC=C2)CC(C3=CC=CC=C3)CC(C4=CC=CC=C4)CC(C5=CC=CC=C5)CC(C)(C)C6=CC=CC=C6
1.055325035 | 1.670148433 | 500 | PDMS | CCO[Si](OCC)(OCC)CC[Si](OCC)(O[Si](OCC)(OCC)CC[Si](OCC)(OCC)OCC)OCC | 165.0226066 | 0.0005 | 20 | 22.32 | 46.1 | 0.52 | 1.07 | 1.044 | 1.7 | 24 | 13.4 | -0.32 | 7.7 | 4.3 | 9.5 | 0.244542261 | 0.4453347 | CCO | CF | O=C1NC2=C(C=CC=C2F)C1=O | 0.9605 | 39.3602 | 16 | 12 | 4 | 4 | 8 | 2 | 2 | 0 | 0 | 46.17 | 46.17 | 132.7739016 | CCO.O=C1NC2=C(C=CC=C2F)C1=O
1 | 1.287140341 | 300 | Polyimide | O=C(C1=CC(C(N2C)=O)=C(C=C1)C2=O)C3=CC=C(C4=C3)C(N(C4=O)C5=CC=C(C=C5C)C6=CC=C(C=C6)C7=CC=C(C=C7)C)=O | 166 | 0.0005 | 10 | 22.55 | 32.04 | 0.505 | 0.55 | 0.792 | 1.6 | 33 | 14.5 | -0.82 | 7.4 | 6 | 10.9 | 1.54 | 0.6391096 | CO | CF | CCOC1=CC=C(OCC)C=C1 | 2.484 | 48.78 | 26 | 12 | 2 | 14 | 10 | 2 | 2 | 4 | 0.333333333 | 18.46 | 18.46 | 167.9309293 | CO.CCOC1=CC=C(OCC)C=C1
1 | 1.287140341 | 300 | Polyimide | O=C(C1=CC(C(N2C)=O)=C(C=C1)C2=O)C3=CC=C(C4=C3)C(N(C4=O)C5=CC=C(C=C5C)C6=CC=C(C=C6)C7=CC=C(C=C7)C)=O | 152.15 | 0.0005 | 10 | 22.55 | 32.04 | 0.505 | 0.55 | 0.792 | 1.6 | 33 | 14.5 | -0.82 | 7.4 | 6 | 10.9 | 1.54 | 0.5580815 | CO | CF | O=C(O)C1=CC(N)=CC(N)=C1 | 0.5492 | 42.2261 | 19 | 11 | 4 | 8 | 7 | 2 | 3 | 1 | 0.090909091 | 89.34 | 89.34 | 135.4000359 | CO.O=C(O)C1=CC(N)=CC(N)=C1
1.751755 | 1.773234201 | 600 |  |  | 822.5696 | 0.01628979 | 10 | 19.1 | 41.1 | 0.55 | 0.37 | 0.786 | 3.5 | 37.5 | 11.9 | -0.34 | 7.5 | 8.8 | 3 | 0.53 | 0.406922 | CC#N | CF | CC(C1=CC=CC=C1)CC(C2=CC=CC=C2)CC(C3=CC=CC=C3)CC(C4=CC=CC=C4)CC(C5=CC=CC=C5)CC(C6=CC=CC=C6)CC(C)(C)C7=CC=CC=C7 | 16.0275 | 247.942 | 120 | 58 | 0 | 62 | 58 | 0 | 0 | 19 | 0.296875 | 0 | 0 | 793.5627514 | CC#N.CC(C1=CC=CC=C1)CC(C2=CC=CC=C2)CC(C3=CC=CC=C3)CC(C4=CC=CC=C4)CC(C5=CC=CC=C5)CC(C6=CC=CC=C6)CC(C)(C)C7=CC=CC=C7
1.154761905 | 1.338009172 | 300 | Polyimide | O=C(C1=CC(C(N2C)=O)=C(C=C1)C2=O)C3=CC=C(C4=C3)C(N(C4=O)C5=CC=C(C=C5C)C6=CC=C(C=C6)C7=CC=C(C=C7)C)=O | 392.0483281 | 0.0005 | 20 | 21.79 | 60.1 | 0.624 | 1.96 | 0.786 | 1.68 | 22 | 11.5 | 0.26 | 7.7 | 3 | 8 | 0.066137566 | 0.9763048 | CC(O)C | CF | FC(F)(F)C(C1=CC=C(C=C1)C(O)=O)(C2=CC=C(C=C2)C(O)=O)C(F)(F)F | 4.4937 | 79.6926 | 37 | 27 | 10 | 10 | 17 | 4 | 2 | 4 | 0.142857143 | 74.6 | 74.6 | 306.5498798 | CC(O)C.FC(F)(F)C(C1=CC=C(C=C1)C(O)=O)(C2=CC=C(C=C2)C(O)=O)C(F)(F)F
1.006956522 | 1.331732545 | 300 | Polyimide | O=C(C1=CC(C(N2C)=O)=C(C=C1)C2=O)C3=CC=C(C4=C3)C(N(C4=O)C5=CC=C(C=C5C)C6=CC=C(C=C6)C7=CC=C(C=C7)C)=O | 178.23 | 0.0005 | 20 | 22.32 | 46.1 | 0.52 | 1.07 | 1.044 | 1.7 | 24 | 13.4 | -0.32 | 7.7 | 4.3 | 9.5 | 0.85 | 0.616644 | CCO | CF | C(#Cc1ccccc1)c1ccccc1 | 3.0864 | 58.864 | 24 | 14 | 0 | 10 | 14 | 0 | 0 | 0 | 0 | 0 | 0 | 183.0956626 | CCO.C(#Cc1ccccc1)c1ccccc1
1.751755 | 1.773234201 | 280 |  |  | 822.5696 | 0.002387858 | 40 | 19.1 | 41.1 | 0.55 | 0.37 | 0.786 | 3.5 | 37.5 | 11.9 | -0.34 | 7.5 | 8.8 | 3 | 6.49 | 0.8810386 | CC#N | CF | CC(C1=CC=CC=C1)CC(C2=CC=CC=C2)CC(C3=CC=CC=C3)CC(C4=CC=CC=C4)CC(C5=CC=CC=C5)CC(C6=CC=CC=C6)CC(C7=CC=CC=C7)CC(C8=CC=CC=C8)CC(C9=CC=CC=C9)CC(C%10=CC=CC=C%10)CC(C%11=CC=CC=C%11)CC(C%12=CC=CC=C%12)CC(C%13=CC=CC=C%13)CC(C)(C)C%14=CC=CC=C%14 | 31.2448 | 484.542 | 232 | 114 | 0 | 118 | 114 | 0 | 0 | 40 | 0.31496063 | 0 | 0 | 1543.977073 | CC#N.CC(C1=CC=CC=C1)CC(C2=CC=CC=C2)CC(C3=CC=CC=C3)CC(C4=CC=CC=C4)CC(C5=CC=CC=C5)CC(C6=CC=CC=C6)CC(C7=CC=CC=C7)CC(C8=CC=CC=C8)CC(C9=CC=CC=C9)CC(C%10=CC=CC=C%10)CC(C%11=CC=CC=C%11)CC(C%12=CC=CC=C%12)CC(C%13=CC=CC=C%13)CC(C)(C)C%14=CC=CC=C%14
0.9650153 | 1.546458739 | 500 |  |  | 822.5696 | 0.002387858 | 40 | 19.1 | 41.1 | 0.55 | 0.37 | 0.786 | 3.5 | 37.5 | 11.9 | -0.34 | 7.5 | 8.8 | 3 | 5.45 | 0.9936479 | CC#N | CF | CC(C1=CC=CC=C1)CC(C2=CC=CC=C2)CC(C3=CC=CC=C3)CC(C4=CC=CC=C4)CC(C5=CC=CC=C5)CC(C6=CC=CC=C6)CC(C7=CC=CC=C7)CC(C8=CC=CC=C8)CC(C9=CC=CC=C9)CC(C%10=CC=CC=C%10)CC(C%11=CC=CC=C%11)CC(C)(C)C%12=CC=CC=C%12 | 26.897 | 416.942 | 200 | 98 | 0 | 102 | 98 | 0 | 0 | 34 | 0.311926606 | 0 | 0 | 1329.572981 | CC#N.CC(C1=CC=CC=C1)CC(C2=CC=CC=C2)CC(C3=CC=CC=C3)CC(C4=CC=CC=C4)CC(C5=CC=CC=C5)CC(C6=CC=CC=C6)CC(C7=CC=CC=C7)CC(C8=CC=CC=C8)CC(C9=CC=CC=C9)CC(C%10=CC=CC=C%10)CC(C%11=CC=CC=C%11)CC(C)(C)C%12=CC=CC=C%12
0.842639594 | 1.4625323 | 200 | Polyimide | O=C(C1=CC(C(N2C)=O)=C(C=C1)C2=O)C3=CC=C(C4=C3)C(N(C4=O)C5=CC=C(C=C5C)C6=CC=C(C=C6)C7=CC=C(C=C7)C)=O | 109 | 0.0005 | 10 | 22.55 | 32.04 | 0.505 | 0.55 | 0.792 | 1.6 | 33 | 14.5 | -0.82 | 7.4 | 6 | 10.9 | 0.95 | 0.3087395 | CO | CF | Nc1cccc(O)c1 | 0.9744 | 32.5192 | 15 | 8 | 2 | 7 | 6 | 1 | 2 | 0 | 0 | 46.25 | 46.25 | 100.953522 | CO.Nc1cccc(O)c1
1.854443667 | 1.854443667 | 200 | Polybenzimidazole | CC1=CC(C2=NC3=CC(C4=CC(NC(C5=CC=CC=C5)=N6)=C6C=C4)=CC=C3N2)=CC=C1 | 160.26 | 0.0005 | 20 | 21.79 | 60.1 | 0.624 | 1.96 | 0.786 | 1.68 | 22 | 11.5 | 0.26 | 7.7 | 3 | 8 | 0.433862434 | 0.02129887 | CC(O)C | CF | C=Cc1ccc(C(C)(C)C)cc1 | 3.6271 | 55.233 | 28 | 12 | 0 | 16 | 12 | 0 | 0 | 1 | 0.083333333 | 0 | 0 | 182.3059869 | CC(O)C.C=Cc1ccc(C(C)(C)C)cc1
1.058925477 | 1.279559822 | 300 | Polyimide | O=C(C1=CC(C(N2C)=O)=C(C=C1)C2=O)C3=CC=C(C4=C3)C(N(C4=O)C5=CC=C(C=C5C)C6=CC=C(C=C6)C7=CC=C(C=C7)C)=O | 160.26 | 0.0005 | 20 | 23.32 | 58.1 | 0.618 | 0.3 | 0.784 | 2.85 | 21 | 10 | -0.24 | 7.6 | 5.1 | 3.4 | 1.69 | 0.9169365 | CC(C)=O | CF | C=Cc1ccc(C(C)(C)C)cc1 | 3.6271 | 55.233 | 28 | 12 | 0 | 16 | 12 | 0 | 0 | 1 | 0.083333333 | 0 | 0 | 182.3059869 | CC(C)=O.C=Cc1ccc(C(C)(C)C)cc1
1 | 1.287140341 | 300 | Polyimide | O=C(C1=CC(C(N2C)=O)=C(C=C1)C2=O)C3=CC=C(C4=C3)C(N(C4=O)C5=CC=C(C=C5C)C6=CC=C(C=C6)C7=CC=C(C=C7)C)=O | 123.03 | 0.0005 | 20 | 22.55 | 32.04 | 0.505 | 0.55 | 0.792 | 1.6 | 33 | 14.5 | -0.82 | 7.4 | 6 | 10.9 | 1.23 | 0.2658119 | CO | CF | O=C(O)C1=CN=CC=C1 | 0.7798 | 31.1963 | 14 | 9 | 3 | 5 | 6 | 2 | 2 | 1 | 0.111111111 | 50.19 | 50.19 | 107.1072901 | CO.O=C(O)C1=CN=CC=C1
0.996441281 | 1.312207792 | 300 | Polyimide | O=C(C1=CC(C(N2C)=O)=C(C=C1)C2=O)C3=CC=C(C4=C3)C(N(C4=O)C5=CC=C(C=C5C)C6=CC=C(C=C6)C7=CC=C(C=C7)C)=O | 215.05 | 0.0005 | 20 | 26.4 | 86.1 | 0.685 | 0.46 | 0.854 | 1.38 | 6.97 | 16.9 | 1.01 | 16.9 | 5 | 4.3 | 0.43 | 0.3700655 | CC1CCCO1 | CF | BrC1=CC=C(C(OC)=O)C=C1 | 2.2357 | 45.4815 | 18 | 11 | 3 | 7 | 8 | 2 | 2 | 1 | 0.090909091 | 26.3 | 26.3 | 149.9861192 | CC1CCCO1.BrC1=CC=C(C(OC)=O)C=C1
0.9650153 | 1.546458739 | 200 |  |  | 822.5696 | 0.002387858 | 30 | 19.1 | 41.1 | 0.55 | 0.37 | 0.786 | 3.5 | 37.5 | 11.9 | -0.34 | 7.5 | 8.8 | 3 | 3.74 | 1.005384 | CC#N | CF | CC(C1=CC=CC=C1)CC(C2=CC=CC=C2)CC(C3=CC=CC=C3)CC(C4=CC=CC=C4)CC(C5=CC=CC=C5)CC(C6=CC=CC=C6)CC(C7=CC=CC=C7)CC(C8=CC=CC=C8)CC(C9=CC=CC=C9)CC(C%10=CC=CC=C%10)CC(C%11=CC=CC=C%11)CC(C%12=CC=CC=C%12)CC(C%13=CC=CC=C%13)CC(C%14=CC=CC=C%14)CC(C%15=CC=CC=C%15)CC(C%16=CC=CC=C%16)CC(C%17=CC=CC=C%17)CC(C)(C)C%18=CC=CC=C%18 | 39.9404 | 619.742 | 296 | 146 | 0 | 150 | 146 | 0 | 0 | 52 | 0.319018405 | 0 | 0 | 1972.785257 | CC#N.CC(C1=CC=CC=C1)CC(C2=CC=CC=C2)CC(C3=CC=CC=C3)CC(C4=CC=CC=C4)CC(C5=CC=CC=C5)CC(C6=CC=CC=C6)CC(C7=CC=CC=C7)CC(C8=CC=CC=C8)CC(C9=CC=CC=C9)CC(C%10=CC=CC=C%10)CC(C%11=CC=CC=C%11)CC(C%12=CC=CC=C%12)CC(C%13=CC=CC=C%13)CC(C%14=CC=CC=C%14)CC(C%15=CC=CC=C%15)CC(C%16=CC=CC=C%16)CC(C%17=CC=CC=C%17)CC(C)(C)C%18=CC=CC=C%18
1.541984733 | 1.541984733 | 200 | Polybenzimidazole | CC1=CC(C2=NC3=CC(C4=CC(NC(C5=CC=CC=C5)=N6)=C6C=C4)=CC=C3N2)=CC=C1 | 295.0956913 | 0.0005 | 20 | 19.4 | 88.2 | 0.72 | 0.36 | 0.74 | 1.4 | 2.6 | 7.4 | 1.05 | 14.8 | 4.3 | 5 | 28.75928816 | -0.006554047 | CC(C)(C)OC | CF | COC(=O)NC1=NC2=C(N1)C=C(C=C2)C(=O)C3=CC=CC=C3 | 2.9722 | 81.9959 | 35 | 22 | 6 | 13 | 16 | 3 | 4 | 3 | 0.125 | 84.08 | 84.08 | 251.1556778 | CC(C)(C)OC.COC(=O)NC1=NC2=C(N1)C=C(C=C2)C(=O)C3=CC=CC=C3
1.033444816 | 1.371517398 | 350 | TFC | C[Si](C)(O[Si](C)(C)C)O[Si](C)(C)C | 261.8992745 | 0.0005 | 20 | 23.32 | 58.1 | 0.618 | 0.3 | 0.784 | 2.85 | 21 | 10 | -0.24 | 7.6 | 5.1 | 3.4 | 2.065696649 | -0.01496282 | CC(C)=O | CF | CC1=CC(Br)=C(Br)C=C1C | 3.82844 | 51.316 | 18 | 10 | 2 | 8 | 8 | 0 | 0 | 0 | 0 | 0 | 0 | 154.3257436 | CC(C)=O.CC1=CC(Br)=C(Br)C=C1C
1.108183079 | 1.674270557 | 500 | PDMS | CCO[Si](OCC)(OCC)CC[Si](OCC)(O[Si](OCC)(OCC)CC[Si](OCC)(OCC)OCC)OCC | 118.0530982 | 0.0005 | 20 | 19.1 | 41.1 | 0.55 | 0.37 | 0.786 | 3.5 | 37.5 | 11.9 | -0.34 | 7.5 | 8.8 | 3 | 2.328042328 | 0.3136535 | N#CC | CF | N#CC1=CC=C(N)C=C1 | 1.14048 | 35.5694 | 15 | 9 | 2 | 6 | 7 | 0 | 2 | 0 | 0 | 49.81 | 49.81 | 115.183123 | N#CC.N#CC1=CC=C(N)C=C1
1.751755 | 1.773234201 | 280 |  |  | 822.5696 | 0.002387858 | 40 | 28.53 | 92.1 | 0.697 | 0.59 | 0.867 | 0.36 | 2.4 | 8.9 | 2.69 | 8.8 | 0.7 | 1 | 2.7 | 0.9753473 | CC1=CC=CC=C1 | CF | CC(C1=CC=CC=C1)CC(C2=CC=CC=C2)CC(C3=CC=CC=C3)CC(C4=CC=CC=C4)CC(C5=CC=CC=C5)CC(C6=CC=CC=C6)CC(C)(C)C7=CC=CC=C7 | 16.0275 | 247.942 | 120 | 58 | 0 | 62 | 58 | 0 | 0 | 19 | 0.296875 | 0 | 0 | 793.5627514 | CC1=CC=CC=C1.CC(C1=CC=CC=C1)CC(C2=CC=CC=C2)CC(C3=CC=CC=C3)CC(C4=CC=CC=C4)CC(C5=CC=CC=C5)CC(C6=CC=CC=C6)CC(C)(C)C7=CC=CC=C7
0.842639594 | 1.4625323 | 200 | Polyimide | O=C(C1=CC(C(N2C)=O)=C(C=C1)C2=O)C3=CC=C(C4=C3)C(N(C4=O)C5=CC=C(C=C5C)C6=CC=C(C=C6)C7=CC=C(C=C7)C)=O | 237 | 0.0005 | 20 | 22.55 | 32.04 | 0.505 | 0.55 | 0.792 | 1.6 | 33 | 14.5 | -0.82 | 7.4 | 6 | 10.9 | 0.81 | 0.2411284 | CO | CF | BrC1=CN=C(Br)C=C1 | 2.6066 | 39.637 | 11 | 8 | 3 | 3 | 5 | 0 | 1 | 0 | 0 | 12.89 | 12.89 | 113.4345485 | CO.BrC1=CN=C(Br)C=C1
1.751755 | 1.773234201 | 600 |  |  | 822.5696 | 0.002387858 | 30 | 28.53 | 92.1 | 0.697 | 0.59 | 0.867 | 0.36 | 2.4 | 8.9 | 2.69 | 8.8 | 0.7 | 1 | 2.16 | 0.9247576 | CC1=CC=CC=C1 | CF | CC(C1=CC=CC=C1)CC(C2=CC=CC=C2)CC(C3=CC=CC=C3)CC(CC(C(C)(C)C(C4=CC=CC=C4)(C)C)C5=CC=CC=C5)C6=CC=CC=C6 | 14.4897 | 223.306 | 110 | 52 | 0 | 58 | 52 | 0 | 0 | 16 | 0.280701754 | 0 | 0 | 720.9526758 | CC1=CC=CC=C1.CC(C1=CC=CC=C1)CC(C2=CC=CC=C2)CC(C3=CC=CC=C3)CC(CC(C(C)(C)C(C4=CC=CC=C4)(C)C)C5=CC=CC=C5)C6=CC=CC=C6
1.751755 | 1.773234201 | 250 |  |  | 822.5696 | 0.002387858 | 30 | 28.53 | 92.1 | 0.697 | 0.59 | 0.867 | 0.36 | 2.4 | 8.9 | 2.69 | 8.8 | 0.7 | 1 | 3.02 | 0.9744253 | CC1=CC=CC=C1 | CF | CC(C1=CC=CC=C1)CC(C2=CC=CC=C2)CC(C3=CC=CC=C3)CC(C4=CC=CC=C4)CC(C5=CC=CC=C5)CC(CC(C(C)(C)C(C6=CC=CC=C6)(C)C)C7=CC=CC=C7)C8=CC=CC=C8 | 18.8375 | 290.906 | 142 | 68 | 0 | 74 | 68 | 0 | 0 | 22 | 0.293333333 | 0 | 0 | 935.3567678 | CC1=CC=CC=C1.CC(C1=CC=CC=C1)CC(C2=CC=CC=C2)CC(C3=CC=CC=C3)CC(C4=CC=CC=C4)CC(C5=CC=CC=C5)CC(CC(C(C)(C)C(C6=CC=CC=C6)(C)C)C7=CC=CC=C7)C8=CC=CC=C8
1.036666667 | 1.554236373 | 350 | TFC | C[Si](C)(O[Si](C)(C)C)O[Si](C)(C)C | 416.5 | 0.0005 | 20 | 19.1 | 41.1 | 0.55 | 0.37 | 0.786 | 3.5 | 37.5 | 11.9 | -0.34 | 7.5 | 8.8 | 3 | 2.142857143 | 0.9363723 | N#CC | CF | CCOC(=O)[C@H](CCC1=CC=CC=C1)N[C@@H](C)C(=O)N2[C@H]3CCC[C@H]3C[C@H]2C(=O)O | 2.3832 | 111.7975 | 62 | 30 | 7 | 32 | 23 | 5 | 5 | 9 | 0.28125 | 95.94 | 95.94 | 408.5206445 | N#CC.CCOC(=O)[C@H](CCC1=CC=CC=C1)N[C@@H](C)C(=O)N2[C@H]3CCC[C@H]3C[C@H]2C(=O)O
1.751755 | 1.773234201 | 280 |  |  | 342.69 | 0.002387858 | 30 | 21.79 | 88.2 | 0.72 | 0.36 | 0.74 | 1.68 | 22 | 11.5 | 0.26 | 7.7 | 3 | 8 | 0.11 | 0.7420893 | CC(O)C | CF | P(C1=CC=CC=C1)(C2=CC=CC=C2)C3=CC=CC=C3 | 3.4448 | 85.148 | 34 | 19 | 1 | 15 | 18 | 0 | 0 | 3 | 0.142857143 | 0 | 13.59 | 246.2139396 | CC(O)C.P(C1=CC=CC=C1)(C2=CC=CC=C2)C3=CC=CC=C3
1.055325035 | 1.670148433 | 500 | PDMS | CCO[Si](OCC)(OCC)CC[Si](OCC)(O[Si](OCC)(OCC)CC[Si](OCC)(OCC)OCC)OCC | 329.79 | 0.0005 | 20 | 22.32 | 46.1 | 0.52 | 1.07 | 1.044 | 1.7 | 24 | 13.4 | -0.32 | 7.7 | 4.3 | 9.5 | 0.244542261 | 0.1612541 | CCO | CF | O=[N+](C1=C(Br)SC(Br)=C1[N+]([O-])=O)[O-] | 3.0895 | 53.0278 | 13 | 13 | 9 | 0 | 4 | 4 | 5 | 2 | 0.153846154 | 86.28 | 114.52 | 158.1687972 | CCO.O=[N+](C1=C(Br)SC(Br)=C1[N+]([O-])=O)[O-]
1 | 1.274287156 | 150 | Polyimide | O=C(C1=CC(C(N2C)=O)=C(C=C1)C2=O)C3=CC=C(C4=C3)C(N(C4=O)C5=CC=C(C=C5C)C6=CC=C(C=C6)C7=CC=C(C=C7)C)=O | 157 | 0.0005 | 20 | 22.55 | 32.04 | 0.505 | 0.55 | 0.792 | 1.6 | 33 | 14.5 | -0.82 | 7.4 | 6 | 10.9 | 0.7475 | 0.5870348 | CO | CF | C1=CC=C(C(=C1)[N+](=O)[O-])Cl | 2.2482 | 38.1064 | 14 | 10 | 4 | 4 | 6 | 2 | 2 | 1 | 0.1 | 43.14 | 43.14 | 122.3183581 | CO.C1=CC=C(C(=C1)[N+](=O)[O-])Cl
1.541984733 | 1.541984733 | 200 | Polybenzimidazole | CC1=CC(C2=NC3=CC(C4=CC(NC(C5=CC=CC=C5)=N6)=C6C=C4)=CC=C3N2)=CC=C1 | 236.35 | 0.0005 | 20 | 19.4 | 88.2 | 0.72 | 0.36 | 0.74 | 1.4 | 2.6 | 7.4 | 1.05 | 14.8 | 4.3 | 5 | 28.75928816 | 0.1189229 | CC(C)(C)OC | CF | CC(C)(CC(=C)C1=CC=CC=C1)C2=CC=CC=C2 | 5.0677 | 79.561 | 38 | 18 | 0 | 20 | 18 | 0 | 0 | 4 | 0.210526316 | 0 | 0 | 254.9160624 | CC(C)(C)OC.CC(C)(CC(=C)C1=CC=CC=C1)C2=CC=CC=C2
1 | 1.287140341 | 300 | Polyimide | O=C(C1=CC(C(N2C)=O)=C(C=C1)C2=O)C3=CC=C(C4=C3)C(N(C4=O)C5=CC=C(C=C5C)C6=CC=C(C=C6)C7=CC=C(C=C7)C)=O | 295 | 0.0005 | 10 | 22.55 | 32.04 | 0.505 | 0.55 | 0.792 | 1.6 | 33 | 14.5 | -0.82 | 7.4 | 6 | 10.9 | 1.54 | 0.9923676 | CO | CF | CC(C)NCC(COC1=CC=CC2=CC=CC=C21)O | 2.5775 | 78.5885 | 40 | 19 | 3 | 21 | 16 | 2 | 3 | 6 | 0.3 | 41.49 | 41.49 | 254.1742244 | CO.CC(C)NCC(COC1=CC=CC2=CC=CC=C21)O
0.9650153 | 1.546458739 | 200 |  |  | 785.9 | 0.002387858 | 30 | 19.1 | 41.1 | 0.55 | 0.37 | 0.786 | 3.5 | 37.5 | 11.9 | -0.34 | 7.5 | 8.8 | 3 | 3.74 | 1.000774 | CC#N | CF | CC(C1=CC=CC=C1)CC(C2=CC=CC=C2)CC(C3=CC=CC=C3)CC(C4=CC=CC=C4)CC(C5=CC=CC=C5)CC(C)(C)C6=CC=CC=C6 | 13.8536 | 214.142 | 104 | 50 | 0 | 54 | 50 | 0 | 0 | 16 | 0.290909091 | 0 | 0 | 686.3607054 | CC#N.CC(C1=CC=CC=C1)CC(C2=CC=CC=C2)CC(C3=CC=CC=C3)CC(C4=CC=CC=C4)CC(C5=CC=CC=C5)CC(C)(C)C6=CC=CC=C6
1 | 1.274287156 | 150 | Polyimide | O=C(C1=CC(C(N2C)=O)=C(C=C1)C2=O)C3=CC=C(C4=C3)C(N(C4=O)C5=CC=C(C=C5C)C6=CC=C(C=C6)C7=CC=C(C=C7)C)=O | 179.1310142 | 0.0005 | 10 | 22.55 | 32.04 | 0.505 | 0.55 | 0.792 | 1.6 | 33 | 14.5 | -0.82 | 7.4 | 6 | 10.9 | 0.88 | 1.006574 | CO | CF | CC(C(C1=CC=CC=C1)O)N(C)C | 1.6701 | 54.5508 | 30 | 13 | 2 | 17 | 11 | 1 | 2 | 3 | 0.230769231 | 23.47 | 23.47 | 187.4334482 | CO.CC(C(C1=CC=CC=C1)O)N(C)C
1.773234201 | 1.773234201 | 200 | Polybenzimidazole | CC1=CC(C2=NC3=CC(C4=CC(NC(C5=CC=CC=C5)=N6)=C6C=C4)=CC=C3N2)=CC=C1 | 215.05 | 0.0005 | 20 | 19.1 | 41.1 | 0.55 | 0.37 | 0.786 | 3.5 | 37.5 | 11.9 | -0.34 | 7.5 | 8.8 | 3 | 3.677248677 | 0.6182514 | N#CC | CF | BrC1=CC=C(C(OC)=O)C=C1 | 2.2357 | 45.4815 | 18 | 11 | 3 | 7 | 8 | 2 | 2 | 1 | 0.090909091 | 26.3 | 26.3 | 149.9861192 | N#CC.BrC1=CC=C(C(OC)=O)C=C1
1.751755 | 1.773234201 | 600 |  |  | 540.0641 | 0.002387858 | 30 | 28.53 | 92.1 | 0.697 | 0.59 | 0.867 | 0.36 | 2.4 | 8.9 | 2.69 | 8.8 | 0.7 | 1 | 3.8 | 0.9278808 | CC1=CC=CC=C1 | DE | C=C(C1=CC=CC=C1)CC(C2=CC=CC=C2)CC(C3=CC=CC=C3)CC(C4=CC=CC=C4)CCC5=CC=CC=C5 | 10.8543 | 171.639 | 80 | 40 | 0 | 40 | 40 | 0 | 0 | 13 | 0.295454545 | 0 | 0 | 541.93023 | CC1=CC=CC=C1.C=C(C1=CC=CC=C1)CC(C2=CC=CC=C2)CC(C3=CC=CC=C3)CC(C4=CC=CC=C4)CCC5=CC=CC=C5
1 | 1.483774552 | 350 | TFC | C[Si](C)(O[Si](C)(C)C)O[Si](C)(C)C | 168 | 0.0005 | 20 | 23.75 | 88.1 | 0.677 | 0.46 | 0.902 | 1.78 | 6 | 9.1 | 0.73 | 7.7 | 2.6 | 3.5 | 3.897707231 | -0.004840251 | CC(OCC)=O | CF | COC1=CC=C(OC)C(CO)=C1 | 1.1961 | 45.4688 | 24 | 12 | 3 | 12 | 9 | 3 | 3 | 3 | 0.25 | 38.69 | 38.69 | 159.425171 | CC(OCC)=O.COC1=CC=C(OC)C(CO)=C1
1 | 1.287140341 | 300 | Polyimide | O=C(C1=CC(C(N2C)=O)=C(C=C1)C2=O)C3=CC=C(C4=C3)C(N(C4=O)C5=CC=C(C=C5C)C6=CC=C(C=C6)C7=CC=C(C=C7)C)=O | 166 | 0.0005 | 20 | 22.55 | 32.04 | 0.505 | 0.55 | 0.792 | 1.6 | 33 | 14.5 | -0.82 | 7.4 | 6 | 10.9 | 1.23 | 0.6976326 | CO | CF | CCOC1=CC=C(OCC)C=C1 | 2.484 | 48.78 | 26 | 12 | 2 | 14 | 10 | 2 | 2 | 4 | 0.333333333 | 18.46 | 18.46 | 167.9309293 | CO.CCOC1=CC=C(OCC)C=C1
1.751755 | 1.773234201 | 700 |  |  | 326.8 | 0.002387858 | 20 | 22.55 | 32.04 | 0.505 | 0.55 | 0.792 | 1.6 | 33 | 14.5 | -0.82 | 7.4 | 6 | 10.9 | 4.77 | 0.7418523 | CO | DE | CCN(CCO)C1=CC=C(C=C1)N=NC2=C(C=C(C=C2)[N+](=O)[O-])Cl | 4.4822 | 93.6972 | 41 | 24 | 8 | 17 | 16 | 3 | 6 | 7 | 0.28 | 91.33 | 91.33 | 303.2564243 | CO.CCN(CCO)C1=CC=C(C=C1)N=NC2=C(C=C(C=C2)[N+](=O)[O-])Cl
1.10106383 | 1.831786543 | 500 | PDMS | CCO[Si](OCC)(OCC)CC[Si](OCC)(O[Si](OCC)(OCC)CC[Si](OCC)(OCC)OCC)OCC | 164 | 0.0005 | 20 | 26.4 | 86.1 | 0.685 | 0.46 | 0.854 | 1.38 | 6.97 | 16.9 | 1.01 | 16.9 | 5 | 4.3 | 8.90717603 | 0.6971991 | CC1CCCO1 | CF | CCC(C1=CC=CC=C1)C(=O)O | 2.2648 | 47.1098 | 24 | 12 | 2 | 12 | 10 | 2 | 1 | 3 | 0.25 | 37.3 | 37.3 | 165.2944704 | CC1CCCO1.CCC(C1=CC=CC=C1)C(=O)O
0.9650153 | 1.546458739 | 200 |  |  | 236.35 | 0.002387858 | 40 | 19.1 | 41.1 | 0.55 | 0.37 | 0.786 | 3.5 | 37.5 | 11.9 | -0.34 | 7.5 | 8.8 | 3 | 3.57 | 1.004986 | CC#N | CF | C=C(C1=CC=CC=C1)CC(C)(C)C2=CC=CC=C2 | 5.0677 | 79.561 | 38 | 18 | 0 | 20 | 18 | 0 | 0 | 4 | 0.210526316 | 0 | 0 | 254.9160624 | CC#N.C=C(C1=CC=CC=C1)CC(C)(C)C2=CC=CC=C2
0.842639594 | 1.4625323 | 200 | Polyimide | O=C(C1=CC(C(N2C)=O)=C(C=C1)C2=O)C3=CC=C(C4=C3)C(N(C4=O)C5=CC=C(C=C5C)C6=CC=C(C=C6)C7=CC=C(C=C7)C)=O | 360.44 | 0.0005 | 10 | 22.55 | 32.04 | 0.505 | 0.55 | 0.792 | 1.6 | 33 | 14.5 | -0.82 | 7.4 | 6 | 10.9 | 0.95 | 0.9507888 | CO | CF | C[C@]12C[C@H](O)[C@H]3[C@@H](CCC4=CC(=O)C=C[C@@]43C)[C@@H]1CC[C@]2(O)C(=O)CO | 1.5576 | 95.0484 | 54 | 26 | 5 | 28 | 21 | 5 | 5 | 2 | 0.068965517 | 94.83 | 94.83 | 355.7516118 | CO.C[C@]12C[C@H](O)[C@H]3[C@@H](CCC4=CC(=O)C=C[C@@]43C)[C@@H]1CC[C@]2(O)C(=O)CO
1 | 1.287140341 | 300 | Polyimide | O=C(C1=CC(C(N2C)=O)=C(C=C1)C2=O)C3=CC=C(C4=C3)C(N(C4=O)C5=CC=C(C=C5C)C6=CC=C(C=C6)C7=CC=C(C=C7)C)=O | 157 | 0.0005 | 10 | 22.55 | 32.04 | 0.505 | 0.55 | 0.792 | 1.6 | 33 | 14.5 | -0.82 | 7.4 | 6 | 10.9 | 1.54 | 0.1532034 | CO | CF | [O-][N+](=O)c1ccc(Cl)cc1 | 2.2482 | 38.1064 | 14 | 10 | 4 | 4 | 6 | 2 | 2 | 1 | 0.1 | 43.14 | 43.14 | 122.3183581 | CO.[O-][N+](=O)c1ccc(Cl)cc1
1 | 1.287140341 | 300 | Polyimide | O=C(C1=CC(C(N2C)=O)=C(C=C1)C2=O)C3=CC=C(C4=C3)C(N(C4=O)C5=CC=C(C=C5C)C6=CC=C(C=C6)C7=CC=C(C=C7)C)=O | 286 | 0.0005 | 20 | 22.55 | 32.04 | 0.505 | 0.55 | 0.792 | 1.6 | 33 | 14.5 | -0.82 | 7.4 | 6 | 10.9 | 1.23 | 0.9744243 | CO | CF | O=C(C1=CC(C(C2=CC=CC=C2)=O)=CC=C1)C3=CC=CC=C3 | 4.1486 | 86.191 | 36 | 22 | 2 | 14 | 20 | 2 | 2 | 4 | 0.166666667 | 34.14 | 34.14 | 273.2861921 | CO.O=C(C1=CC(C(C2=CC=CC=C2)=O)=CC=C1)C3=CC=CC=C3
1.751755 | 1.773234201 | 250 |  |  | 249.0087232 | 0.002387858 | 20 | 28.53 | 92.1 | 0.697 | 0.59 | 0.867 | 0.36 | 2.4 | 8.9 | 2.69 | 8.8 | 0.7 | 1 | 3.02 | 0.2017381 | CC1=CC=CC=C1 | CF | CCCCCCCCCCCC | 4.9272 | 57.518 | 38 | 12 | 0 | 26 | 12 | 0 | 0 | 9 | 0.818181818 | 0 | 0 | 216.1082816 | CC1=CC=CC=C1.CCCCCCCCCCCC
0.842639594 | 1.4625323 | 200 | Polyimide | O=C(C1=CC(C(N2C)=O)=C(C=C1)C2=O)C3=CC=C(C4=C3)C(N(C4=O)C5=CC=C(C=C5C)C6=CC=C(C=C6)C7=CC=C(C=C7)C)=O | 160.26 | 0.0005 | 10 | 22.55 | 32.04 | 0.505 | 0.55 | 0.792 | 1.6 | 33 | 14.5 | -0.82 | 7.4 | 6 | 10.9 | 0.95 | 0.9011291 | CO | CF | C=Cc1ccc(C(C)(C)C)cc1 | 3.6271 | 55.233 | 28 | 12 | 0 | 16 | 12 | 0 | 0 | 1 | 0.083333333 | 0 | 0 | 182.3059869 | CO.C=Cc1ccc(C(C)(C)C)cc1
1.108183079 | 1.674270557 | 500 | PDMS | CCO[Si](OCC)(OCC)CC[Si](OCC)(O[Si](OCC)(OCC)CC[Si](OCC)(OCC)OCC)OCC | 331.1136669 | 0.0005 | 20 | 19.1 | 41.1 | 0.55 | 0.37 | 0.786 | 3.5 | 37.5 | 11.9 | -0.34 | 7.5 | 8.8 | 3 | 2.328042328 | 0.5726526 | N#CC | CF | CN/C(NCCSCC1=CSC(CN(C)C)=N1)=C\[N+]([O-])=O | 1.3225 | 87.8068 | 42 | 21 | 9 | 21 | 12 | 2 | 8 | 10 | 0.476190476 | 83.33 | 136.87 | 291.8882927 | N#CC.CN/C(NCCSCC1=CSC(CN(C)C)=N1)=C\[N+]([O-])=O
1.036666667 | 1.554236373 | 350 | TFC | C[Si](C)(O[Si](C)(C)C)O[Si](C)(C)C | 218 | 0.0005 | 20 | 19.1 | 41.1 | 0.55 | 0.37 | 0.786 | 3.5 | 37.5 | 11.9 | -0.34 | 7.5 | 8.8 | 3 | 2.142857143 | 0.002352244 | N#CC | CF | O=C(C1=CC=C(F)C=C1)C2=CC=C(F)C=C2 | 3.1958 | 56.2325 | 24 | 16 | 3 | 8 | 13 | 1 | 1 | 2 | 0.117647059 | 17.07 | 17.07 | 189.3614812 | N#CC.O=C(C1=CC=C(F)C=C1)C2=CC=C(F)C=C2
0.842639594 | 1.4625323 | 200 | Polyimide | O=C(C1=CC(C(N2C)=O)=C(C=C1)C2=O)C3=CC=C(C4=C3)C(N(C4=O)C5=CC=C(C=C5C)C6=CC=C(C=C6)C7=CC=C(C=C7)C)=O | 214 | 0.0005 | 20 | 22.55 | 32.04 | 0.505 | 0.55 | 0.792 | 1.6 | 33 | 14.5 | -0.82 | 7.4 | 6 | 10.9 | 0.81 | 0.9442761 | CO | CF | O=C(C1=CC=C(O)C=C1)C2=CC=C(O)C=C2 | 2.3288 | 59.6461 | 26 | 16 | 3 | 10 | 13 | 3 | 3 | 2 | 0.117647059 | 57.53 | 57.53 | 194.8068172 | CO.O=C(C1=CC=C(O)C=C1)C2=CC=C(O)C=C2
1 | 1.274287156 | 150 | Polyimide | O=C(C1=CC(C(N2C)=O)=C(C=C1)C2=O)C3=CC=C(C4=C3)C(N(C4=O)C5=CC=C(C=C5C)C6=CC=C(C=C6)C7=CC=C(C=C7)C)=O | 173 | 0.0005 | 20 | 22.55 | 32.04 | 0.505 | 0.55 | 0.792 | 1.6 | 33 | 14.5 | -0.82 | 7.4 | 6 | 10.9 | 0.7475 | 0.4138135 | CO | CF | [O-][N+](=O)c1cccc2ccccc12 | 2.748 | 50.6024 | 20 | 13 | 3 | 7 | 10 | 2 | 2 | 1 | 0.071428571 | 43.14 | 43.14 | 147.7618541 | CO.[O-][N+](=O)c1cccc2ccccc12
1.854443667 | 1.854443667 | 200 | Polybenzimidazole | CC1=CC(C2=NC3=CC(C4=CC(NC(C5=CC=CC=C5)=N6)=C6C=C4)=CC=C3N2)=CC=C1 | 361.9789468 | 0.0005 | 20 | 21.79 | 60.1 | 0.624 | 1.96 | 0.786 | 1.68 | 22 | 11.5 | 0.26 | 7.7 | 3 | 8 | 0.433862434 | 0.2726182 | CC(O)C | CF | O=C(C1=C(F)C(F)=C(F)C(F)=C1F)C2=C(F)C(F)=C(F)C(F)=C2F | 4.3086 | 55.8965 | 24 | 24 | 11 | 0 | 13 | 1 | 1 | 2 | 0.08 | 17.07 | 17.07 | 237.9019528 | CC(O)C.O=C(C1=C(F)C(F)=C(F)C(F)=C1F)C2=C(F)C(F)=C(F)C(F)=C2F
0.998360656 | 1.523386201 | 350 | TFC | C[Si](C)(O[Si](C)(C)C)O[Si](C)(C)C | 175.18 | 0.08759 | 10 | 22.55 | 32.04 | 0.505 | 0.55 | 0.792 | 1.6 | 33 | 14.5 | -0.82 | 7.4 | 6 | 10.9 | 0.101115447 | 0.2315502 | CO | CF | COC(=O)C1=C2C=CNC2=CC=C1 | 1.9545 | 49.6382 | 22 | 13 | 3 | 9 | 10 | 2 | 2 | 1 | 0.071428571 | 42.09 | 42.09 | 150.3983131 | CO.COC(=O)C1=C2C=CNC2=CC=C1
1.135135135 | 1.674013921 | 500 | PDMS | CCO[Si](OCC)(OCC)CC[Si](OCC)(O[Si](OCC)(OCC)CC[Si](OCC)(OCC)OCC)OCC | 93.13 | 0.0005 | 20 | 23.32 | 58.1 | 0.618 | 0.3 | 0.784 | 2.85 | 21 | 10 | -0.24 | 7.6 | 5.1 | 3.4 | 2.314814815 | -0.02909186 | CC(C)=O | CF | C1=CC=C(C=C1)N | 1.2688 | 30.8544 | 14 | 7 | 1 | 7 | 6 | 0 | 1 | 0 | 0 | 26.02 | 26.02 | 92.1632951 | CC(C)=O.C1=CC=C(C=C1)N
1.751755 | 1.773234201 | 280 |  |  | 822.5696 | 0.002387858 | 30 | 28.53 | 92.1 | 0.697 | 0.59 | 0.867 | 0.36 | 2.4 | 8.9 | 2.69 | 8.8 | 0.7 | 1 | 0.64 | 1.000285 | CC1=CC=CC=C1 | DE | C=C(C1=CC=CC=C1)CC(C2=CC=CC=C2)CC(C3=CC=CC=C3)CC(C4=CC=CC=C4)CC(C5=CC=CC=C5)CC(C6=CC=CC=C6)CC(C7=CC=CC=C7)CC(C8=CC=CC=C8)CC(C9=CC=CC=C9)CC(C%10=CC=CC=C%10)CCC%11=CC=CC=C%11 | 23.8977 | 374.439 | 176 | 88 | 0 | 88 | 88 | 0 | 0 | 31 | 0.316326531 | 0 | 0 | 1185.142506 | CC1=CC=CC=C1.C=C(C1=CC=CC=C1)CC(C2=CC=CC=C2)CC(C3=CC=CC=C3)CC(C4=CC=CC=C4)CC(C5=CC=CC=C5)CC(C6=CC=CC=C6)CC(C7=CC=CC=C7)CC(C8=CC=CC=C8)CC(C9=CC=CC=C9)CC(C%10=CC=CC=C%10)CCC%11=CC=CC=C%11
1.751755 | 1.773234201 | 600 |  |  | 822.5696 | 0.002387858 | 20 | 28.53 | 92.1 | 0.697 | 0.59 | 0.867 | 0.36 | 2.4 | 8.9 | 2.69 | 8.8 | 0.7 | 1 | 2.67 | 0.933699 | CC1=CC=CC=C1 | CF | CC(C1=CC=CC=C1)CC(C2=CC=CC=C2)CC(C3=CC=CC=C3)CC(C4=CC=CC=C4)CC(C5=CC=CC=C5)CC(C6=CC=CC=C6)CC(C)(C)C7=CC=CC=C7 | 16.0275 | 247.942 | 120 | 58 | 0 | 62 | 58 | 0 | 0 | 19 | 0.296875 | 0 | 0 | 793.5627514 | CC1=CC=CC=C1.CC(C1=CC=CC=C1)CC(C2=CC=CC=C2)CC(C3=CC=CC=C3)CC(C4=CC=CC=C4)CC(C5=CC=CC=C5)CC(C6=CC=CC=C6)CC(C)(C)C7=CC=CC=C7
1.541984733 | 1.541984733 | 200 | Polybenzimidazole | CC1=CC(C2=NC3=CC(C4=CC(NC(C5=CC=CC=C5)=N6)=C6C=C4)=CC=C3N2)=CC=C1 | 111.0484274 | 0.0005 | 20 | 19.4 | 88.2 | 0.72 | 0.36 | 0.74 | 1.4 | 2.6 | 7.4 | 1.05 | 14.8 | 4.3 | 5 | 28.75928816 | -0.007066915 | CC(C)(C)OC | CF | NC1=CC=CC(F)=C1 | 1.4079 | 30.8124 | 14 | 8 | 2 | 6 | 6 | 0 | 1 | 0 | 0 | 26.02 | 26.02 | 98.23085405 | CC(C)(C)OC.NC1=CC=CC(F)=C1
1 | 1.274287156 | 150 | Polyimide | O=C(C1=CC(C(N2C)=O)=C(C=C1)C2=O)C3=CC=C(C4=C3)C(N(C4=O)C5=CC=C(C=C5C)C6=CC=C(C=C6)C7=CC=C(C=C7)C)=O | 325.1314081 | 0.0005 | 20 | 22.55 | 32.04 | 0.505 | 0.55 | 0.792 | 1.6 | 33 | 14.5 | -0.82 | 7.4 | 6 | 10.9 | 0.7475 | 1.002036 | CO | CF | O=C(N(OC(C12CC3CC(CC(C2)C3)C1)=O)C4=O)C5=C4C=CC=C5 | 2.9572 | 83.639 | 43 | 24 | 5 | 19 | 19 | 4 | 4 | 2 | 0.071428571 | 63.68 | 63.68 | 291.0367982 | CO.O=C(N(OC(C12CC3CC(CC(C2)C3)C1)=O)C4=O)C5=C4C=CC=C5
0.9650153 | 1.546458739 | 150 |  |  | 822.5696 | 0.002387858 | 30 | 22.55 | 32.04 | 0.505 | 0.55 | 0.792 | 1.6 | 33 | 14.5 | -0.82 | 7.4 | 6 | 10.9 | 0.45 | 0.9742043 | CO | DE | CC(OCC(C)OCC(C)O)COC(C)COC(C)COC(C)COC(C)COC(C)COC(C)COC(C)COC(C)COC(C)COC(C)COC(C)COC(C)COC(C)COC(C)COC(C)COC(C)CO | 6.6513 | 296.2186 | 193 | 77 | 20 | 116 | 57 | 20 | 20 | 55 | 0.723684211 | 206.6 | 206.6 | 1170.232156 | CO.CC(OCC(C)OCC(C)O)COC(C)COC(C)COC(C)COC(C)COC(C)COC(C)COC(C)COC(C)COC(C)COC(C)COC(C)COC(C)COC(C)COC(C)COC(C)COC(C)CO
1.751755 | 1.773234201 | 250 |  |  | 822.5696 | 0.002387858 | 30 | 28.53 | 92.1 | 0.697 | 0.59 | 0.867 | 0.36 | 2.4 | 8.9 | 2.69 | 8.8 | 0.7 | 1 | 3.02 | 0.9428481 | CC1=CC=CC=C1 | CF | CC(C1=CC=CC=C1)CC(C2=CC=CC=C2)CC(C3=CC=CC=C3)CC(C4=CC=CC=C4)CC(C5=CC=CC=C5)CC(C6=CC=CC=C6)CC(CC(C(C)(C)C(C7=CC=CC=C7)(C)C)C8=CC=CC=C8)C9=CC=CC=C9 | 21.0114 | 324.706 | 158 | 76 | 0 | 82 | 76 | 0 | 0 | 25 | 0.297619048 | 0 | 0 | 1042.558814 | CC1=CC=CC=C1.CC(C1=CC=CC=C1)CC(C2=CC=CC=C2)CC(C3=CC=CC=C3)CC(C4=CC=CC=C4)CC(C5=CC=CC=C5)CC(C6=CC=CC=C6)CC(CC(C(C)(C)C(C7=CC=CC=C7)(C)C)C8=CC=CC=C8)C9=CC=CC=C9
0.842639594 | 1.4625323 | 200 | Polyimide | O=C(C1=CC(C(N2C)=O)=C(C=C1)C2=O)C3=CC=C(C4=C3)C(N(C4=O)C5=CC=C(C=C5C)C6=CC=C(C=C6)C7=CC=C(C=C7)C)=O | 151 | 0.0005 | 20 | 22.55 | 32.04 | 0.505 | 0.55 | 0.792 | 1.6 | 33 | 14.5 | -0.82 | 7.4 | 6 | 10.9 | 0.81 | 0.6823192 | CO | CF | N[C@@H](C1=CC=C(OC)C=C1)C | 1.7149 | 45.5964 | 24 | 11 | 2 | 13 | 9 | 1 | 2 | 2 | 0.181818182 | 35.25 | 35.25 | 152.8414777 | CO.N[C@@H](C1=CC=C(OC)C=C1)C
1.751755 | 1.773234201 | 280 |  |  | 295.0956913 | 0.002387858 | 30 | 17.91 | 86.18 | 0.251 | 0.31 | 0.659 | 0.08 | 1.9 | 6.9 | 3.8 | 7.3 | 0 | 0 | 0.06 | 0.330425 | CCCCCCC | CF | CCCCCCCCCCCCC1=CC=CC=C1 | 6.15 | 81.99 | 48 | 18 | 0 | 30 | 18 | 0 | 0 | 11 | 0.611111111 | 0 | 0 | 288.7183572 | CCCCCCC.CCCCCCCCCCCCC1=CC=CC=C1
1.751755 | 1.773234201 | 250 |  |  | 204.35 | 0.002387858 | 40 | 28.53 | 92.1 | 0.697 | 0.59 | 0.867 | 0.36 | 2.4 | 8.9 | 2.69 | 8.8 | 0.7 | 1 | 3.02 | 0.2025482 | CC1=CC=CC=C1 | CF | CCCCCCCCCCCCCC | 5.7074 | 66.752 | 44 | 14 | 0 | 30 | 14 | 0 | 0 | 11 | 0.846153846 | 0 | 0 | 250.7002521 | CC1=CC=CC=C1.CCCCCCCCCCCCCC
1.036666667 | 1.554236373 | 350 | TFC | C[Si](C)(O[Si](C)(C)C)O[Si](C)(C)C | 224.0837296 | 0.0005 | 20 | 19.1 | 41.1 | 0.55 | 0.37 | 0.786 | 3.5 | 37.5 | 11.9 | -0.34 | 7.5 | 8.8 | 3 | 2.142857143 | 0.1591628 | N#CC | CF | O=C1CC(C2=CC=CC=C2)OC3=C1C=CC=C3 | 3.3931 | 65.2005 | 29 | 17 | 2 | 12 | 15 | 2 | 2 | 1 | 0.052631579 | 26.3 | 26.3 | 208.2521017 | N#CC.O=C1CC(C2=CC=CC=C2)OC3=C1C=CC=C3
0.842639594 | 1.4625323 | 200 | Polyimide | O=C(C1=CC(C(N2C)=O)=C(C=C1)C2=O)C3=CC=C(C4=C3)C(N(C4=O)C5=CC=C(C=C5C)C6=CC=C(C=C6)C7=CC=C(C=C7)C)=O | 202 | 0.0005 | 10 | 22.55 | 32.04 | 0.505 | 0.55 | 0.792 | 1.6 | 33 | 14.5 | -0.82 | 7.4 | 6 | 10.9 | 0.95 | 0.7875756 | CO | CF | CC(C)OC(=O)CCC(=O)OC(C)C | 1.6698 | 51.69 | 32 | 14 | 4 | 18 | 10 | 4 | 4 | 5 | 0.384615385 | 52.6 | 52.6 | 211.4043011 | CO.CC(C)OC(=O)CCC(=O)OC(C)C
1 | 1.274287156 | 150 | Polyimide | O=C(C1=CC(C(N2C)=O)=C(C=C1)C2=O)C3=CC=C(C4=C3)C(N(C4=O)C5=CC=C(C=C5C)C6=CC=C(C=C6)C7=CC=C(C=C7)C)=O | 266 | 0.0005 | 10 | 22.55 | 32.04 | 0.505 | 0.55 | 0.792 | 1.6 | 33 | 14.5 | -0.82 | 7.4 | 6 | 10.9 | 0.88 | 0.9817409 | CO | CF | CC(C)NCC(COC1=CC=C(C=C1)CC(=O)N)O | 0.4521 | 73.9809 | 41 | 19 | 5 | 22 | 14 | 3 | 4 | 8 | 0.421052632 | 84.58 | 84.58 | 265.2621594 | CO.CC(C)NCC(COC1=CC=C(C=C1)CC(=O)N)O
0.9650153 | 1.546458739 | 200 |  |  | 505.1201 | 0.002387858 | 20 | 28.12 | 84.9 | 0.47 | 0.44 | 1.326 | 1.14 | 8.93 | 9.7 | 1.25 | 8.9 | 3.1 | 3 | 0.4 | 1.003589 | ClCCl | CF | CC(C)OC1=CC=CC=C1C=[Ru](Cl)Cl.C1CCC(CC1)P(C2CCCCC2)C3CCCCC3 | 10.0163 | 146.617 | 78 | 33 | 5 | 45 | 28 | 1 | 1 | 6 | 0.171428571 | 9.23 | 22.82 | 317.6173 | ClCCl.CC(C)OC1=CC=CC=C1C=[Ru](Cl)Cl.C1CCC(CC1)P(C2CCCCC2)C3CCCCC3
0.9650153 | 1.546458739 | 500 |  |  | 822.5696 | 0.002387858 | 40 | 19.1 | 41.1 | 0.55 | 0.37 | 0.786 | 3.5 | 37.5 | 11.9 | -0.34 | 7.5 | 8.8 | 3 | 5.45 | 0.995412 | CC#N | CF | CC(C1=CC=CC=C1)CC(C2=CC=CC=C2)CC(C3=CC=CC=C3)CC(C4=CC=CC=C4)CC(C5=CC=CC=C5)CC(C6=CC=CC=C6)CC(C7=CC=CC=C7)CC(C8=CC=CC=C8)CC(C9=CC=CC=C9)CC(C%10=CC=CC=C%10)CC(C%11=CC=CC=C%11)CC(C%12=CC=CC=C%12)CC(C%13=CC=CC=C%13)CC(C)(C)C%14=CC=CC=C%14 | 31.2448 | 484.542 | 232 | 114 | 0 | 118 | 114 | 0 | 0 | 40 | 0.31496063 | 0 | 0 | 1543.977073 | CC#N.CC(C1=CC=CC=C1)CC(C2=CC=CC=C2)CC(C3=CC=CC=C3)CC(C4=CC=CC=C4)CC(C5=CC=CC=C5)CC(C6=CC=CC=C6)CC(C7=CC=CC=C7)CC(C8=CC=CC=C8)CC(C9=CC=CC=C9)CC(C%10=CC=CC=C%10)CC(C%11=CC=CC=C%11)CC(C%12=CC=CC=C%12)CC(C%13=CC=CC=C%13)CC(C)(C)C%14=CC=CC=C%14
1 | 1.287140341 | 300 | Polyimide | O=C(C1=CC(C(N2C)=O)=C(C=C1)C2=O)C3=CC=C(C4=C3)C(N(C4=O)C5=CC=C(C=C5C)C6=CC=C(C=C6)C7=CC=C(C=C7)C)=O | 181 | 0.0005 | 10 | 22.55 | 32.04 | 0.505 | 0.55 | 0.792 | 1.6 | 33 | 14.5 | -0.82 | 7.4 | 6 | 10.9 | 1.54 | 0.5235092 | CO | CF | C1=C(C=C(C=C1Cl)Cl)Cl | 3.6468 | 41.472 | 12 | 9 | 3 | 3 | 6 | 0 | 0 | 0 | 0 | 0 | 0 | 126.7997386 | CO.C1=C(C=C(C=C1Cl)Cl)Cl
0.841166937 | 1.507779699 | 350 | TFC | C[Si](C)(O[Si](C)(C)C)O[Si](C)(C)C | 170.0731649 | 0.0005 | 20 | 26.4 | 86.1 | 0.685 | 0.46 | 0.854 | 1.38 | 6.97 | 16.9 | 1.01 | 16.9 | 5 | 4.3 | 48.05898411 | 0.3967311 | CC1CCCO1 | CF | OC1=CC=CC=C1C2=CC=CC=C2 | 3.0592 | 53.5428 | 23 | 13 | 1 | 10 | 12 | 1 | 1 | 1 | 0.071428571 | 20.23 | 20.23 | 162.566837 | CC1CCCO1.OC1=CC=CC=C1C2=CC=CC=C2
1.751755 | 1.773234201 | 600 |  |  | 376.5 | 0.002387858 | 40 | 22.32 | 46.1 | 0.52 | 1.07 | 1.044 | 1.7 | 24 | 13.4 | -0.32 | 7.7 | 4.3 | 9.5 | 0.27 | -0.002407108 | CCO | CF | CC(CC(C(C)(C)C(C1=CC=CC=C1)(C)C)C2=CC=CC=C2)C3=CC=CC=C3 | 7.968 | 121.906 | 62 | 28 | 0 | 34 | 28 | 0 | 0 | 7 | 0.233333333 | 0 | 0 | 399.3465378 | CCO.CC(CC(C(C)(C)C(C1=CC=CC=C1)(C)C)C2=CC=CC=C2)C3=CC=CC=C3
1.01141925 | 1.406861831 | 350 | TFC | C[Si](C)(O[Si](C)(C)C)O[Si](C)(C)C | 204.35 | 0.0005 | 20 | 20.3 | 86.2 | 0.748 | 0.39 | 0.655 | 0 | 0.39 | 7.5 | 3.5 | 7.5 | 0 | 0 | 7.156084656 | 0.01062709 | CCCCCCC | CF | C/C/1=C\CCC(=C)[C@H]2CC([C@@H]2CC1)(C)C | 4.7252 | 66.743 | 39 | 15 | 0 | 24 | 15 | 0 | 0 | 0 | 0 | 0 | 0 | 238.0104015 | CCCCCCC.C/C/1=C\CCC(=C)[C@H]2CC([C@@H]2CC1)(C)C
1 | 1.287140341 | 300 | Polyimide | O=C(C1=CC(C(N2C)=O)=C(C=C1)C2=O)C3=CC=C(C4=C3)C(N(C4=O)C5=CC=C(C=C5C)C6=CC=C(C=C6)C7=CC=C(C=C7)C)=O | 138 | 0.0005 | 10 | 22.55 | 32.04 | 0.505 | 0.55 | 0.792 | 1.6 | 33 | 14.5 | -0.82 | 7.4 | 6 | 10.9 | 1.54 | 0.4996421 | CO | CF | COC1=CC=CC=C1OC | 1.7038 | 39.546 | 20 | 10 | 2 | 10 | 8 | 2 | 2 | 2 | 0.2 | 18.46 | 18.46 | 133.3389589 | CO.COC1=CC=CC=C1OC
0.991749175 | 1.408311346 | 350 | TFC | C[Si](C)(O[Si](C)(C)C)O[Si](C)(C)C | 94 | 0.0005 | 20 | 19.4 | 88.2 | 0.72 | 0.36 | 0.74 | 1.4 | 2.6 | 7.4 | 1.05 | 14.8 | 4.3 | 5 | 64.75433947 | 0.02457868 | CC(C)(C)OC | CF | C1=CC=NC(=C1)N | 0.6638 | 28.6494 | 13 | 7 | 2 | 6 | 5 | 0 | 2 | 0 | 0 | 38.91 | 38.91 | 85.86407047 | CC(C)(C)OC.C1=CC=NC(=C1)N
0.9650153 | 1.546458739 | 150 |  |  | 244 | 0.01628979 | 15 | 22.55 | 32.04 | 0.505 | 0.55 | 0.792 | 1.6 | 33 | 14.5 | -0.82 | 7.4 | 6 | 10.9 | 0.75 | 0.8365763 | CO | CF | C1=CC=C(C=C1)C=CC2=CC=CC=C2 | 3.857 | 61.812 | 26 | 14 | 0 | 12 | 14 | 0 | 0 | 2 | 0.133333333 | 0 | 0 | 185.7321216 | CO.C1=CC=C(C=C1)C=CC2=CC=CC=C2
0.9650153 | 1.546458739 | 200 |  |  | 822.5696 | 0.01628979 | 10 | 19.1 | 41.1 | 0.55 | 0.37 | 0.786 | 3.5 | 37.5 | 11.9 | -0.34 | 7.5 | 8.8 | 3 | 4.08 | 0.994624 | CC#N | CF | CC(C1=CC=CC=C1)CC(C2=CC=CC=C2)CC(C3=CC=CC=C3)CC(C4=CC=CC=C4)CC(C5=CC=CC=C5)CC(C6=CC=CC=C6)CC(C7=CC=CC=C7)CC(C8=CC=CC=C8)CC(C9=CC=CC=C9)CC(C%10=CC=CC=C%10)CC(C%11=CC=CC=C%11)CC(C%12=CC=CC=C%12)CC(C%13=CC=CC=C%13)CC(C%14=CC=CC=C%14)CC(C)(C)C%15=CC=CC=C%15 | 33.4187 | 518.342 | 248 | 122 | 0 | 126 | 122 | 0 | 0 | 43 | 0.316176471 | 0 | 0 | 1651.179119 | CC#N.CC(C1=CC=CC=C1)CC(C2=CC=CC=C2)CC(C3=CC=CC=C3)CC(C4=CC=CC=C4)CC(C5=CC=CC=C5)CC(C6=CC=CC=C6)CC(C7=CC=CC=C7)CC(C8=CC=CC=C8)CC(C9=CC=CC=C9)CC(C%10=CC=CC=C%10)CC(C%11=CC=CC=C%11)CC(C%12=CC=CC=C%12)CC(C%13=CC=CC=C%13)CC(C%14=CC=CC=C%14)CC(C)(C)C%15=CC=CC=C%15
1 | 1.287140341 | 300 | Polyimide | O=C(C1=CC(C(N2C)=O)=C(C=C1)C2=O)C3=CC=C(C4=C3)C(N(C4=O)C5=CC=C(C=C5C)C6=CC=C(C=C6)C7=CC=C(C=C7)C)=O | 141.21 | 0.0005 | 10 | 22.55 | 32.04 | 0.505 | 0.55 | 0.792 | 1.6 | 33 | 14.5 | -0.82 | 7.4 | 6 | 10.9 | 1.54 | 0.7748034 | CO | CF | CCCCN1CCCC1=O | 1.4089 | 40.722 | 25 | 10 | 2 | 15 | 8 | 1 | 1 | 3 | 0.3 | 20.31 | 20.31 | 151.7184104 | CO.CCCCN1CCCC1=O
1.751755 | 1.773234201 | 600 |  |  | 822.5696 | 0.01628979 | 10 | 23.32 | 58.1 | 0.618 | 0.3 | 0.784 | 2.85 | 21 | 10 | -0.24 | 7.6 | 5.1 | 3.4 | 1.99 | 1.005114 | CC(C)=O | CF | CC(C1=CC=CC=C1)CC(C2=CC=CC=C2)CC(C3=CC=CC=C3)CC(C4=CC=CC=C4)CC(C5=CC=CC=C5)CC(C6=CC=CC=C6)CC(C7=CC=CC=C7)CC(C8=CC=CC=C8)CC(C9=CC=CC=C9)CC(C%10=CC=CC=C%10)CC(C%11=CC=CC=C%11)CC(C%12=CC=CC=C%12)CC(C%13=CC=CC=C%13)CC(C%14=CC=CC=C%14)CC(C%15=CC=CC=C%15)CC(C%16=CC=CC=C%16)CC(C%17=CC=CC=C%17)CC(C)(C)C%18=CC=CC=C%18 | 39.9404 | 619.742 | 296 | 146 | 0 | 150 | 146 | 0 | 0 | 52 | 0.319018405 | 0 | 0 | 1972.785257 | CC(C)=O.CC(C1=CC=CC=C1)CC(C2=CC=CC=C2)CC(C3=CC=CC=C3)CC(C4=CC=CC=C4)CC(C5=CC=CC=C5)CC(C6=CC=CC=C6)CC(C7=CC=CC=C7)CC(C8=CC=CC=C8)CC(C9=CC=CC=C9)CC(C%10=CC=CC=C%10)CC(C%11=CC=CC=C%11)CC(C%12=CC=CC=C%12)CC(C%13=CC=CC=C%13)CC(C%14=CC=CC=C%14)CC(C%15=CC=CC=C%15)CC(C%16=CC=CC=C%16)CC(C%17=CC=CC=C%17)CC(C)(C)C%18=CC=CC=C%18
1.751755 | 1.773234201 | 600 |  |  | 140.2581 | 0.002387858 | 20 | 26.4 | 86.1 | 0.685 | 0.46 | 0.854 | 1.38 | 6.97 | 16.9 | 1.01 | 16.9 | 5 | 4.3 | 4.37 | 0.1636792 | CC1CCCO1 | CF | O=CC1=CC=C(C(F)(F)F)C=C1 | 2.5179 | 36.8315 | 17 | 12 | 4 | 5 | 8 | 1 | 1 | 1 | 0.083333333 | 17.07 | 17.07 | 140.1149498 | CC1CCCO1.O=CC1=CC=C(C(F)(F)F)C=C1
0.842639594 | 1.4625323 | 200 | Polyimide | O=C(C1=CC(C(N2C)=O)=C(C=C1)C2=O)C3=CC=C(C4=C3)C(N(C4=O)C5=CC=C(C=C5C)C6=CC=C(C=C6)C7=CC=C(C=C7)C)=O | 254.1095504 | 0.0005 | 20 | 22.55 | 32.04 | 0.505 | 0.55 | 0.792 | 1.6 | 33 | 14.5 | -0.82 | 7.4 | 6 | 10.9 | 0.81 | 1.004655 | CO | CF | C12C3=C(C=CC=C3)C(C4=C2C=CC=C4)C5=C1C=CC=C5 | 4.6738 | 81.216 | 34 | 20 | 0 | 14 | 20 | 0 | 0 | 0 | 0 | 0 | 0 | 232.4657382 | CO.C12C3=C(C=CC=C3)C(C4=C2C=CC=C4)C5=C1C=CC=C5
1 | 1.274287156 | 150 | Polyimide | O=C(C1=CC(C(N2C)=O)=C(C=C1)C2=O)C3=CC=C(C4=C3)C(N(C4=O)C5=CC=C(C=C5C)C6=CC=C(C=C6)C7=CC=C(C=C7)C)=O | 214 | 0.0005 | 20 | 22.55 | 32.04 | 0.505 | 0.55 | 0.792 | 1.6 | 33 | 14.5 | -0.82 | 7.4 | 6 | 10.9 | 0.7475 | 0.7271409 | CO | CF | COC1=CC(C2=CC=CC(OC)=C2)=CC=C1 | 3.3708 | 64.982 | 30 | 16 | 2 | 14 | 14 | 2 | 2 | 3 | 0.176470588 | 18.46 | 18.46 | 205.9490344 | CO.COC1=CC(C2=CC=CC(OC)=C2)=CC=C1
1 | 1.287140341 | 300 | Polyimide | O=C(C1=CC(C(N2C)=O)=C(C=C1)C2=O)C3=CC=C(C4=C3)C(N(C4=O)C5=CC=C(C=C5C)C6=CC=C(C=C6)C7=CC=C(C=C7)C)=O | 170 | 0.0005 | 20 | 22.55 | 32.04 | 0.505 | 0.55 | 0.792 | 1.6 | 33 | 14.5 | -0.82 | 7.4 | 6 | 10.9 | 1.23 | 0.5682631 | CO | CF | Cc1cccc(Br)c1 | 2.75752 | 38.879 | 15 | 8 | 1 | 7 | 7 | 0 | 0 | 0 | 0 | 0 | 0 | 117.746139 | CO.Cc1cccc(Br)c1
1.006956522 | 1.331732545 | 300 | Polyimide | O=C(C1=CC(C(N2C)=O)=C(C=C1)C2=O)C3=CC=C(C4=C3)C(N(C4=O)C5=CC=C(C=C5C)C6=CC=C(C=C6)C7=CC=C(C=C7)C)=O | 201.1 | 0.0005 | 20 | 22.32 | 46.1 | 0.52 | 1.07 | 1.044 | 1.7 | 24 | 13.4 | -0.32 | 7.7 | 4.3 | 9.5 | 0.85 | 0.5154544 | CCO | CF | CC(C1=CC=C(C=C1)Br)O | 2.5024 | 44.7758 | 19 | 10 | 2 | 9 | 8 | 1 | 1 | 1 | 0.1 | 20.23 | 20.23 | 143.8323512 | CCO.CC(C1=CC=C(C=C1)Br)O
0.996441281 | 1.312207792 | 300 | Polyimide | O=C(C1=CC(C(N2C)=O)=C(C=C1)C2=O)C3=CC=C(C4=C3)C(N(C4=O)C5=CC=C(C=C5C)C6=CC=C(C=C6)C7=CC=C(C=C7)C)=O | 166.22 | 0.0005 | 20 | 26.4 | 86.1 | 0.685 | 0.46 | 0.854 | 1.38 | 6.97 | 16.9 | 1.01 | 16.9 | 5 | 4.3 | 0.43 | 0.2207976 | CC1CCCO1 | CF | c1ccc2c(c1)Cc1ccccc1-2 | 3.2578 | 54.684 | 23 | 13 | 0 | 10 | 13 | 0 | 0 | 0 | 0 | 0 | 0 | 158.7161363 | CC1CCCO1.c1ccc2c(c1)Cc1ccccc1-2
1 | 1.274287156 | 150 | Polyimide | O=C(C1=CC(C(N2C)=O)=C(C=C1)C2=O)C3=CC=C(C4=C3)C(N(C4=O)C5=CC=C(C=C5C)C6=CC=C(C=C6)C7=CC=C(C=C7)C)=O | 102.13 | 0.0005 | 20 | 22.55 | 32.04 | 0.505 | 0.55 | 0.792 | 1.6 | 33 | 14.5 | -0.82 | 7.4 | 6 | 10.9 | 0.7475 | 0.2024388 | CO | CF | C#Cc1ccccc1 | 1.6679 | 34.377 | 14 | 8 | 0 | 6 | 8 | 0 | 0 | 0 | 0 | 0 | 0 | 110.4855871 | CO.C#Cc1ccccc1
1.824302135 | 1.824302135 | 200 | Polybenzimidazole | CC1=CC(C2=NC3=CC(C4=CC(NC(C5=CC=CC=C5)=N6)=C6C=C4)=CC=C3N2)=CC=C1 | 331.3 | 0.0005 | 20 | 26.4 | 86.1 | 0.685 | 0.46 | 0.854 | 1.38 | 6.97 | 16.9 | 1.01 | 16.9 | 5 | 4.3 | 33.58715773 | 1.005908 | CC1CCCO1 | CF | C1CC1N2C=C(C(=O)C3=CC(=C(C=C32)N4CCNCC4)F)C(=O)O | 1.5833 | 88.479 | 42 | 24 | 7 | 18 | 17 | 3 | 5 | 3 | 0.111111111 | 74.57 | 74.57 | 280.9721399 | CC1CCCO1.C1CC1N2C=C(C(=O)C3=CC(=C(C=C32)N4CCNCC4)F)C(=O)O
0.9650153 | 1.546458739 | 500 |  |  | 306 | 0.002387858 | 40 | 22.32 | 46.1 | 0.52 | 1.07 | 1.044 | 1.7 | 24 | 13.4 | -0.32 | 7.7 | 4.3 | 9.5 | 0.78 | 0.9747231 | CCO | CF | C1=CC(=C(C=C1CC(C(=O)O)OC(=O)C=CC2=CC(=C(C=C2)O)O)O)O | 1.7613 | 89.797 | 42 | 26 | 8 | 16 | 18 | 8 | 7 | 6 | 0.222222222 | 144.52 | 144.52 | 319.9649602 | CCO.C1=CC(=C(C=C1CC(C(=O)O)OC(=O)C=CC2=CC(=C(C=C2)O)O)O)O
1.086486486 | 1.807038835 | 300 | Polyimide | O=C(C1=CC(C(N2C)=O)=C(C=C1)C2=O)C3=CC=C(C4=C3)C(N(C4=O)C5=CC=C(C=C5C)C6=CC=C(C=C6)C7=CC=C(C=C7)C)=O | 219.3 | 0.0005 | 20 | 36.76 | 73.1 | 0.666 | 0.8 | 0.937 | 3.8 | 37 | 12.1 | -0.74 | 8.5 | 6.7 | 5.5 | 0.9 | 0.8876633 | O=CN(C)C | CF | C1=CC=C(C=C1)NC2=CC=CC3=CC=CC=C32 | 4.5834 | 73.6727 | 30 | 17 | 1 | 13 | 16 | 0 | 1 | 2 | 0.105263158 | 12.03 | 12.03 | 205.4279347 | O=CN(C)C.C1=CC=C(C=C1)NC2=CC=CC3=CC=CC=C32
1.824302135 | 1.824302135 | 200 | Polybenzimidazole | CC1=CC(C2=NC3=CC(C4=CC(NC(C5=CC=CC=C5)=N6)=C6C=C4)=CC=C3N2)=CC=C1 | 307.14514 | 0.0005 | 20 | 26.4 | 86.1 | 0.685 | 0.46 | 0.854 | 1.38 | 6.97 | 16.9 | 1.01 | 16.9 | 5 | 4.3 | 33.58715773 | 1.005595 | CC1CCCO1 | CF | CC(C)(C)C(CCC1=CC=C(C=C1)Cl)(CN2C=NC=N2)O | 3.3415 | 84.1998 | 43 | 21 | 5 | 22 | 16 | 1 | 4 | 5 | 0.227272727 | 50.94 | 50.94 | 282.5885867 | CC1CCCO1.CC(C)(C)C(CCC1=CC=C(C=C1)Cl)(CN2C=NC=N2)O
0.842639594 | 1.4625323 | 200 | Polyimide | O=C(C1=CC(C(N2C)=O)=C(C=C1)C2=O)C3=CC=C(C4=C3)C(N(C4=O)C5=CC=C(C=C5C)C6=CC=C(C=C6)C7=CC=C(C=C7)C)=O | 267 | 0.0005 | 20 | 22.55 | 32.04 | 0.505 | 0.55 | 0.792 | 1.6 | 33 | 14.5 | -0.82 | 7.4 | 6 | 10.9 | 0.81 | 0.9243006 | CO | CF | CCCCCCCCC=CCCCCCCCCN | 5.9826 | 88.5064 | 56 | 19 | 1 | 37 | 18 | 0 | 1 | 15 | 0.833333333 | 26.02 | 26.02 | 328.2444946 | CO.CCCCCCCCC=CCCCCCCCCN
1 | 1.287140341 | 300 | Polyimide | O=C(C1=CC(C(N2C)=O)=C(C=C1)C2=O)C3=CC=C(C4=C3)C(N(C4=O)C5=CC=C(C=C5C)C6=CC=C(C=C6)C7=CC=C(C=C7)C)=O | 484 | 0.0005 | 10 | 22.55 | 32.04 | 0.505 | 0.55 | 0.792 | 1.6 | 33 | 14.5 | -0.82 | 7.4 | 6 | 10.9 | 1.54 | 1.008595 | CO | CF | C1=CC(=CC=C1C2=CC(=CC(=C2)C3=CC=C(C=C3)C(=O)O)C4=CC=C(C=C4)C(=O)O)C(=O)O | 5.7822 | 123.6279 | 51 | 33 | 6 | 18 | 27 | 6 | 3 | 6 | 0.166666667 | 111.9 | 111.9 | 395.7167017 | CO.C1=CC(=CC=C1C2=CC(=CC(=C2)C3=CC=C(C=C3)C(=O)O)C4=CC=C(C=C4)C(=O)O)C(=O)O
0.9895552 | 1.546458739 | 350 | TFC | C[Si](C)(O[Si](C)(C)C)O[Si](C)(C)C | 85.22937 | 0.002387858 | 20 | 26.4 | 72.11 | 0.6 | 0.55 | 0.887 | 1.69 | 7.58 | 9.1 | 0.46 | 8.2 | 2.8 | 3.9 | 3.1 | 0.1797838 | C1CCCO1 | CF | CC(N)=S | 0.2924 | 22.4594 | 9 | 4 | 2 | 5 | 2 | 0 | 1 | 0 | 0 | 26.02 | 58.11 | 70.01775552 | C1CCCO1.CC(N)=S
1.854443667 | 1.854443667 | 200 | Polybenzimidazole | CC1=CC(C2=NC3=CC(C4=CC(NC(C5=CC=CC=C5)=N6)=C6C=C4)=CC=C3N2)=CC=C1 | 261.8992745 | 0.0005 | 20 | 21.79 | 60.1 | 0.624 | 1.96 | 0.786 | 1.68 | 22 | 11.5 | 0.26 | 7.7 | 3 | 8 | 0.433862434 | -0.01734833 | CC(O)C | CF | CC1=CC(Br)=C(Br)C=C1C | 3.82844 | 51.316 | 18 | 10 | 2 | 8 | 8 | 0 | 0 | 0 | 0 | 0 | 0 | 154.3257436 | CC(O)C.CC1=CC(Br)=C(Br)C=C1C
0.9650153 | 1.546458739 | 300 |  |  | 204 | 0.002387858 | 30 | 26.4 | 72.11 | 0.6 | 0.55 | 0.887 | 1.69 | 7.58 | 9.1 | 0.46 | 8.2 | 2.8 | 3.9 | 1.45 | 0.9986366 | C1CCCO1 | CF | O=N(CC(C(C(OC)=O)C(OC)=O)C1=CC=CC=C1)=O | 1.0091 | 68.5664 | 35 | 20 | 7 | 15 | 13 | 6 | 6 | 6 | 0.3 | 95.74 | 95.74 | 258.0671765 | C1CCCO1.O=N(CC(C(C(OC)=O)C(OC)=O)C1=CC=CC=C1)=O
0.842639594 | 1.4625323 | 200 | Polyimide | O=C(C1=CC(C(N2C)=O)=C(C=C1)C2=O)C3=CC=C(C4=C3)C(N(C4=O)C5=CC=C(C=C5C)C6=CC=C(C=C6)C7=CC=C(C=C7)C)=O | 109.0639972 | 0.0005 | 20 | 22.55 | 32.04 | 0.505 | 0.55 | 0.792 | 1.6 | 33 | 14.5 | -0.82 | 7.4 | 6 | 10.9 | 0.81 | 0.8188376 | CO | CF | NC1=CN=C(N)C=C1 | 0.246 | 33.0618 | 15 | 8 | 3 | 7 | 5 | 0 | 3 | 0 | 0 | 64.93 | 64.93 | 96.86083107 | CO.NC1=CN=C(N)C=C1
1.751755 | 1.773234201 | 600 |  |  | 376.5 | 0.002387858 | 30 | 22.32 | 46.1 | 0.52 | 1.07 | 1.044 | 1.7 | 24 | 13.4 | -0.32 | 7.7 | 4.3 | 9.5 | 0.27 | -0.2625049 | CCO | CF | CC(CC(C(C)(C)C(C1=CC=CC=C1)(C)C)C2=CC=CC=C2)C3=CC=CC=C3 | 7.968 | 121.906 | 62 | 28 | 0 | 34 | 28 | 0 | 0 | 7 | 0.233333333 | 0 | 0 | 399.3465378 | CCO.CC(CC(C(C)(C)C(C1=CC=CC=C1)(C)C)C2=CC=CC=C2)C3=CC=CC=C3
1.108183079 | 1.674270557 | 500 | PDMS | CCO[Si](OCC)(OCC)CC[Si](OCC)(O[Si](OCC)(OCC)CC[Si](OCC)(OCC)OCC)OCC | 102.13 | 0.0005 | 20 | 19.1 | 41.1 | 0.55 | 0.37 | 0.786 | 3.5 | 37.5 | 11.9 | -0.34 | 7.5 | 8.8 | 3 | 2.328042328 | -0.00651888 | N#CC | CF | C#Cc1ccccc1 | 1.6679 | 34.377 | 14 | 8 | 0 | 6 | 8 | 0 | 0 | 0 | 0 | 0 | 0 | 110.4855871 | N#CC.C#Cc1ccccc1
1.135135135 | 1.674013921 | 500 | PDMS | CCO[Si](OCC)(OCC)CC[Si](OCC)(O[Si](OCC)(OCC)CC[Si](OCC)(OCC)OCC)OCC | 204 | 0.0005 | 20 | 23.32 | 58.1 | 0.618 | 0.3 | 0.784 | 2.85 | 21 | 10 | -0.24 | 7.6 | 5.1 | 3.4 | 2.314814815 | 0.07870387 | CC(C)=O | CF | CC(C)C1=CC(=CC(=C1)C(C)C)C(C)C | 5.0568 | 68.709 | 39 | 15 | 0 | 24 | 15 | 0 | 0 | 3 | 0.2 | 0 | 0 | 236.8304015 | CC(C)=O.CC(C)C1=CC(=CC(=C1)C(C)C)C(C)C
1.751755 | 1.773234201 | 600 |  |  | 822.5696 | 0.01628979 | 10 | 19.1 | 41.1 | 0.55 | 0.37 | 0.786 | 3.5 | 37.5 | 11.9 | -0.34 | 7.5 | 8.8 | 3 | 0.53 | 0.8348614 | CC#N | CF | CC(C1=CC=CC=C1)CC(C2=CC=CC=C2)CC(C3=CC=CC=C3)CC(C4=CC=CC=C4)CC(C5=CC=CC=C5)CC(C6=CC=CC=C6)CC(C7=CC=CC=C7)CC(C8=CC=CC=C8)CC(C9=CC=CC=C9)CC(C%10=CC=CC=C%10)CC(C)(C)C%11=CC=CC=C%11 | 24.7231 | 383.142 | 184 | 90 | 0 | 94 | 90 | 0 | 0 | 31 | 0.31 | 0 | 0 | 1222.370935 | CC#N.CC(C1=CC=CC=C1)CC(C2=CC=CC=C2)CC(C3=CC=CC=C3)CC(C4=CC=CC=C4)CC(C5=CC=CC=C5)CC(C6=CC=CC=C6)CC(C7=CC=CC=C7)CC(C8=CC=CC=C8)CC(C9=CC=CC=C9)CC(C%10=CC=CC=C%10)CC(C)(C)C%11=CC=CC=C%11
1.036666667 | 1.554236373 | 350 | TFC | C[Si](C)(O[Si](C)(C)C)O[Si](C)(C)C | 376.5 | 0.0005 | 20 | 19.1 | 41.1 | 0.55 | 0.37 | 0.786 | 3.5 | 37.5 | 11.9 | -0.34 | 7.5 | 8.8 | 3 | 2.142857143 | 0.9425546 | N#CC | CF | CC1=C(C=CC(=C1)C2(C3=CC=CC=C3C4=CC=CC=C42)C5=CC(=C(C=C5)N)C)N | 5.83094 | 122.0448 | 53 | 29 | 2 | 24 | 27 | 0 | 2 | 2 | 0.060606061 | 52.04 | 52.04 | 360.5217791 | N#CC.CC1=C(C=CC(=C1)C2(C3=CC=CC=C3C4=CC=CC=C42)C5=CC(=C(C=C5)N)C)N
1 | 1.287140341 | 300 | Polyimide | O=C(C1=CC(C(N2C)=O)=C(C=C1)C2=O)C3=CC=C(C4=C3)C(N(C4=O)C5=CC=C(C=C5C)C6=CC=C(C=C6)C7=CC=C(C=C7)C)=O | 222.1044651 | 0.0005 | 10 | 22.55 | 32.04 | 0.505 | 0.55 | 0.792 | 1.6 | 33 | 14.5 | -0.82 | 7.4 | 6 | 10.9 | 1.54 | 0.9788818 | CO | CF | OCCC1=C2C=CC=CC2=CC3=CC=CC=C13 | 3.5278 | 72.2438 | 31 | 17 | 1 | 14 | 16 | 1 | 1 | 2 | 0.105263158 | 20.23 | 20.23 | 205.85786 | CO.OCCC1=C2C=CC=CC2=CC3=CC=CC=C13
0.9650153 | 1.546458739 | 200 |  |  | 822.5696 | 0.002387858 | 30 | 23.32 | 58.1 | 0.618 | 0.3 | 0.784 | 2.85 | 21 | 10 | -0.24 | 7.6 | 5.1 | 3.4 | 0.8 | 0.9640434 | CC(C)=O | DE | CC(OCC(C)OCC(C)O)COC(C)COC(C)COC(C)COC(C)COC(C)COC(C)COC(C)COC(C)COC(C)COC(C)COC(C)COC(C)COC(C)COC(C)COC(C)CO | 6.2462 | 280.8046 | 183 | 73 | 19 | 110 | 54 | 19 | 19 | 52 | 0.722222222 | 197.37 | 197.37 | 1109.553973 | CC(C)=O.CC(OCC(C)OCC(C)O)COC(C)COC(C)COC(C)COC(C)COC(C)COC(C)COC(C)COC(C)COC(C)COC(C)COC(C)COC(C)COC(C)COC(C)COC(C)CO
1.773234201 | 1.773234201 | 200 | Polybenzimidazole | CC1=CC(C2=NC3=CC(C4=CC(NC(C5=CC=CC=C5)=N6)=C6C=C4)=CC=C3N2)=CC=C1 | 212 | 0.0005 | 20 | 19.1 | 41.1 | 0.55 | 0.37 | 0.786 | 3.5 | 37.5 | 11.9 | -0.34 | 7.5 | 8.8 | 3 | 3.677248677 | 0.6552143 | N#CC | CF | C1C2=C(C=CC(=C2)Br)NC1=O | 1.9437 | 46.4757 | 17 | 11 | 3 | 6 | 8 | 1 | 1 | 0 | 0 | 29.1 | 29.1 | 139.8361939 | N#CC.C1C2=C(C=CC(=C2)Br)NC1=O
1.013769363 | 1.331319235 | 300 | Polyimide | O=C(C1=CC(C(N2C)=O)=C(C=C1)C2=O)C3=CC=C(C4=C3)C(N(C4=O)C5=CC=C(C=C5C)C6=CC=C(C=C6)C7=CC=C(C=C7)C)=O | 116.16 | 0.0005 | 20 | 23.75 | 88.1 | 0.677 | 0.46 | 0.902 | 1.78 | 6 | 9.1 | 0.73 | 7.7 | 2.6 | 3.5 | 0.27 | 0.239999 | CC(OCC)=O | CF | C#Cc1ccc(C)cc1 | 1.97632 | 39.114 | 17 | 9 | 0 | 8 | 9 | 0 | 0 | 0 | 0 | 0 | 0 | 127.7815723 | CC(OCC)=O.C#Cc1ccc(C)cc1
0.841166937 | 1.507779699 | 350 | TFC | C[Si](C)(O[Si](C)(C)C)O[Si](C)(C)C | 108.0575149 | 0.0005 | 20 | 26.4 | 86.1 | 0.685 | 0.46 | 0.854 | 1.38 | 6.97 | 16.9 | 1.01 | 16.9 | 5 | 4.3 | 48.05898411 | 0.2889073 | CC1CCCO1 | CF | CC1=CC(O)=CC=C1 | 1.70062 | 32.8438 | 16 | 8 | 1 | 8 | 7 | 1 | 1 | 0 | 0 | 20.23 | 20.23 | 107.2527467 | CC1CCCO1.CC1=CC(O)=CC=C1
0.841166937 | 1.507779699 | 350 | TFC | C[Si](C)(O[Si](C)(C)C)O[Si](C)(C)C | 151 | 0.0005 | 20 | 26.4 | 86.1 | 0.685 | 0.46 | 0.854 | 1.38 | 6.97 | 16.9 | 1.01 | 16.9 | 5 | 4.3 | 48.05898411 | 0.4274045 | CC1CCCO1 | CF | OC1=CC=C(NC(C)=O)C=C1 | 1.3506 | 42.4105 | 20 | 11 | 3 | 9 | 8 | 2 | 2 | 1 | 0.090909091 | 49.33 | 49.33 | 141.6992605 | CC1CCCO1.OC1=CC=C(NC(C)=O)C=C1
1 | 1.483774552 | 350 | TFC | C[Si](C)(O[Si](C)(C)C)O[Si](C)(C)C | 135.16 | 0.0005 | 20 | 23.75 | 88.1 | 0.677 | 0.46 | 0.902 | 1.78 | 6 | 9.1 | 0.73 | 7.7 | 2.6 | 3.5 | 3.897707231 | 0.09656245 | CC(OCC)=O | CF | CN(C=O)C1=CC=CC=C1 | 1.2792 | 40.909 | 19 | 10 | 2 | 9 | 8 | 1 | 1 | 2 | 0.2 | 20.31 | 20.31 | 132.9090335 | CC(OCC)=O.CN(C=O)C1=CC=CC=C1
1.787077335 | 1.787077335 | 200 | Polybenzimidazole | CC1=CC(C2=NC3=CC(C4=CC(NC(C5=CC=CC=C5)=N6)=C6C=C4)=CC=C3N2)=CC=C1 | 348.4 | 0.1742 | 20 | 22.55 | 32.04 | 0.505 | 0.55 | 0.792 | 1.6 | 33 | 14.5 | -0.82 | 7.4 | 6 | 10.9 | 4.618653659 | 0.5660592 | CO | CF | C1=CC=C2C(=C1)C3=CC=CC=C3C2(C4=CC=C(C=C4)N)C5=CC=C(C=C5)N | 5.2141 | 112.5708 | 47 | 27 | 2 | 20 | 25 | 0 | 2 | 2 | 0.064516129 | 52.04 | 52.04 | 325.9298086 | CO.C1=CC=C2C(=C1)C3=CC=CC=C3C2(C4=CC=C(C=C4)N)C5=CC=C(C=C5)N
1 | 1.274287156 | 150 | Polyimide | O=C(C1=CC(C(N2C)=O)=C(C=C1)C2=O)C3=CC=C(C4=C3)C(N(C4=O)C5=CC=C(C=C5C)C6=CC=C(C=C6)C7=CC=C(C=C7)C)=O | 135.16 | 0.0005 | 20 | 22.55 | 32.04 | 0.505 | 0.55 | 0.792 | 1.6 | 33 | 14.5 | -0.82 | 7.4 | 6 | 10.9 | 0.7475 | 0.4544698 | CO | CF | CN(C=O)C1=CC=CC=C1 | 1.2792 | 40.909 | 19 | 10 | 2 | 9 | 8 | 1 | 1 | 2 | 0.2 | 20.31 | 20.31 | 132.9090335 | CO.CN(C=O)C1=CC=CC=C1
1 | 1.287140341 | 300 | Polyimide | O=C(C1=CC(C(N2C)=O)=C(C=C1)C2=O)C3=CC=C(C4=C3)C(N(C4=O)C5=CC=C(C=C5C)C6=CC=C(C=C6)C7=CC=C(C=C7)C)=O | 122 | 0.0005 | 20 | 22.55 | 32.04 | 0.505 | 0.55 | 0.792 | 1.6 | 33 | 14.5 | -0.82 | 7.4 | 6 | 10.9 | 1.23 | 0.5089234 | CO | CF | C1=CC(=CN=C1)C(=O)N | 0.1805 | 32.7549 | 15 | 9 | 3 | 6 | 6 | 1 | 2 | 1 | 0.111111111 | 55.98 | 55.98 | 109.3138237 | CO.C1=CC(=CN=C1)C(=O)N
1.751755 | 1.773234201 | 600 |  |  | 500.1118 | 0.002387858 | 30 | 28.53 | 92.1 | 0.697 | 0.59 | 0.867 | 0.36 | 2.4 | 8.9 | 2.69 | 8.8 | 0.7 | 1 | 2.16 | 0.8935188 | CC1=CC=CC=C1 | CF | O=C(C(CC(CC(C(OC)=O)C)(C(OC)=O)C)(CC(C(OC)=O)(CC(C(OC)=O)(C)C)C)C)OC | 3.093 | 125.814 | 77 | 35 | 10 | 42 | 25 | 10 | 10 | 13 | 0.382352941 | 131.5 | 131.5 | 515.6760643 | CC1=CC=CC=C1.O=C(C(CC(CC(C(OC)=O)C)(C(OC)=O)C)(CC(C(OC)=O)(CC(C(OC)=O)(C)C)C)C)OC
1 | 1.483774552 | 350 | TFC | C[Si](C)(O[Si](C)(C)C)O[Si](C)(C)C | 520.141944 | 0.0005 | 20 | 23.75 | 88.1 | 0.677 | 0.46 | 0.902 | 1.78 | 6 | 9.1 | 0.73 | 7.7 | 2.6 | 3.5 | 3.897707231 | 0.5810058 | CC(OCC)=O | CF | CC1CC2C3CCC4=CC(=O)C=CC4(C3(C(CC2(C1(C(=O)CCl)OC(=O)C5=CC=CO5)C)O)Cl)C | 4.8692 | 130.2283 | 65 | 35 | 8 | 30 | 27 | 6 | 6 | 4 | 0.102564103 | 93.81 | 93.81 | 467.5740504 | CC(OCC)=O.CC1CC2C3CCC4=CC(=O)C=CC4(C3(C(CC2(C1(C(=O)CCl)OC(=O)C5=CC=CO5)C)O)Cl)C
1.751755 | 1.773234201 | 600 |  |  | 444.635 | 0.002387858 | 30 | 22.32 | 46.1 | 0.52 | 1.07 | 1.044 | 1.7 | 24 | 13.4 | -0.32 | 7.7 | 4.3 | 9.5 | 0.27 | -0.2563374 | CCO | CF | CCCCCCCCCCCCCCCC | 6.4876 | 75.986 | 50 | 16 | 0 | 34 | 16 | 0 | 0 | 13 | 0.866666667 | 0 | 0 | 285.2922225 | CCO.CCCCCCCCCCCCCCCC
1 | 1.274287156 | 150 | Polyimide | O=C(C1=CC(C(N2C)=O)=C(C=C1)C2=O)C3=CC=C(C4=C3)C(N(C4=O)C5=CC=C(C=C5C)C6=CC=C(C=C6)C7=CC=C(C=C7)C)=O | 389.4 | 0.0005 | 20 | 22.55 | 32.04 | 0.505 | 0.55 | 0.792 | 1.6 | 33 | 14.5 | -0.82 | 7.4 | 6 | 10.9 | 0.7475 | 1.003564 | CO | CF | CN1CC(=O)N2[C@H](Cc3c([nH]c4ccccc34)[C@H]2c2ccc3c(c2)OCO3)C1=O | 2.2113 | 104.6817 | 48 | 29 | 7 | 19 | 22 | 4 | 4 | 1 | 0.029411765 | 74.87 | 74.87 | 326.6524393 | CO.CN1CC(=O)N2[C@H](Cc3c([nH]c4ccccc34)[C@H]2c2ccc3c(c2)OCO3)C1=O
1.036666667 | 1.554236373 | 350 | TFC | C[Si](C)(O[Si](C)(C)C)O[Si](C)(C)C | 102.13 | 0.0005 | 20 | 19.1 | 41.1 | 0.55 | 0.37 | 0.786 | 3.5 | 37.5 | 11.9 | -0.34 | 7.5 | 8.8 | 3 | 2.142857143 | -0.07156762 | N#CC | CF | C#Cc1ccccc1 | 1.6679 | 34.377 | 14 | 8 | 0 | 6 | 8 | 0 | 0 | 0 | 0 | 0 | 0 | 110.4855871 | N#CC.C#Cc1ccccc1
1.135135135 | 1.674013921 | 500 | PDMS | CCO[Si](OCC)(OCC)CC[Si](OCC)(O[Si](OCC)(OCC)CC[Si](OCC)(OCC)OCC)OCC | 157 | 0.0005 | 20 | 23.32 | 58.1 | 0.618 | 0.3 | 0.784 | 2.85 | 21 | 10 | -0.24 | 7.6 | 5.1 | 3.4 | 2.314814815 | 0.08377253 | CC(C)=O | CF | O=[N+](C1=CC=C(Cl)C=C1)[O-] | 2.2482 | 38.1064 | 14 | 10 | 4 | 4 | 6 | 2 | 2 | 1 | 0.1 | 43.14 | 43.14 | 122.3183581 | CC(C)=O.O=[N+](C1=CC=C(Cl)C=C1)[O-]
1.154761905 | 1.338009172 | 300 | Polyimide | O=C(C1=CC(C(N2C)=O)=C(C=C1)C2=O)C3=CC=C(C4=C3)C(N(C4=O)C5=CC=C(C=C5C)C6=CC=C(C=C6)C7=CC=C(C=C7)C)=O | 151.6 | 0.0005 | 20 | 21.79 | 60.1 | 0.624 | 1.96 | 0.786 | 1.68 | 22 | 11.5 | 0.26 | 7.7 | 3 | 8 | 0.066137566 | 0.4100426 | CC(O)C | CF | C1=CC2=C(C=CN2)C(=C1)Cl | 2.8213 | 43.3087 | 16 | 10 | 2 | 6 | 8 | 0 | 0 | 0 | 0 | 15.79 | 15.79 | 116.0734157 | CC(O)C.C1=CC2=C(C=CN2)C(=C1)Cl
0.842639594 | 1.4625323 | 200 | Polyimide | O=C(C1=CC(C(N2C)=O)=C(C=C1)C2=O)C3=CC=C(C4=C3)C(N(C4=O)C5=CC=C(C=C5C)C6=CC=C(C=C6)C7=CC=C(C=C7)C)=O | 148 | 0.0005 | 20 | 22.55 | 32.04 | 0.505 | 0.55 | 0.792 | 1.6 | 33 | 14.5 | -0.82 | 7.4 | 6 | 10.9 | 0.81 | 0.3273266 | CO | CF | CC=CC1=CC=C(C=C1)OC | 2.7283 | 47.702 | 23 | 11 | 1 | 12 | 10 | 1 | 1 | 2 | 0.181818182 | 9.23 | 9.23 | 156.5042434 | CO.CC=CC1=CC=C(C=C1)OC
1 | 1.287140341 | 300 | Polyimide | O=C(C1=CC(C(N2C)=O)=C(C=C1)C2=O)C3=CC=C(C4=C3)C(N(C4=O)C5=CC=C(C=C5C)C6=CC=C(C=C6)C7=CC=C(C=C7)C)=O | 131.17 | 0.0005 | 20 | 22.55 | 32.04 | 0.505 | 0.55 | 0.792 | 1.6 | 33 | 14.5 | -0.82 | 7.4 | 6 | 10.9 | 1.23 | 0.384319 | CO | CF | CC1=CC2=C(C=C1)NC=C2 | 2.47632 | 43.0357 | 19 | 10 | 1 | 9 | 9 | 0 | 0 | 0 | 0 | 15.79 | 15.79 | 118.1583329 | CO.CC1=CC2=C(C=C1)NC=C2
1.751755 | 1.773234201 | 280 |  |  | 236.35 | 0.002387858 | 30 | 19.1 | 41.1 | 0.55 | 0.37 | 0.786 | 3.5 | 37.5 | 11.9 | -0.34 | 7.5 | 8.8 | 3 | 8.8 | 0.8569829 | CC#N | CF | C=C(C1=CC=CC=C1)CC(C)(C)C2=CC=CC=C2 | 5.0677 | 79.561 | 38 | 18 | 0 | 20 | 18 | 0 | 0 | 4 | 0.210526316 | 0 | 0 | 254.9160624 | CC#N.C=C(C1=CC=CC=C1)CC(C)(C)C2=CC=CC=C2
0.841166937 | 1.507779699 | 350 | TFC | C[Si](C)(O[Si](C)(C)C)O[Si](C)(C)C | 136 | 0.0005 | 20 | 26.4 | 86.1 | 0.685 | 0.46 | 0.854 | 1.38 | 6.97 | 16.9 | 1.01 | 16.9 | 5 | 4.3 | 48.05898411 | 0.3987362 | CC1CCCO1 | CF | C1=CC=C(C(=C1)C(=O)N)N | 0.3677 | 39.3723 | 18 | 10 | 3 | 8 | 7 | 1 | 2 | 1 | 0.1 | 69.11 | 69.11 | 126.6098089 | CC1CCCO1.C1=CC=C(C(=C1)C(=O)N)N
1.751755 | 1.773234201 | 250 |  |  | 281.932 | 0.002387858 | 20 | 28.53 | 92.1 | 0.697 | 0.59 | 0.867 | 0.36 | 2.4 | 8.9 | 2.69 | 8.8 | 0.7 | 1 | 3.02 | 0.8523783 | CC1=CC=CC=C1 | CF | CC1(C(OC)=O)CCC1(C(OC)=O)C | 1.1388 | 49.48 | 30 | 14 | 4 | 16 | 10 | 4 | 4 | 2 | 0.142857143 | 52.6 | 52.6 | 199.0478421 | CC1=CC=CC=C1.CC1(C(OC)=O)CCC1(C(OC)=O)C
1.033444816 | 1.371517398 | 350 | TFC | C[Si](C)(O[Si](C)(C)C)O[Si](C)(C)C | 160.98 | 0.0005 | 20 | 23.32 | 58.1 | 0.618 | 0.3 | 0.784 | 2.85 | 21 | 10 | -0.24 | 7.6 | 5.1 | 3.4 | 2.065696649 | 0.2569691 | CC(C)=O | CF | NC1=CC=C(Cl)C(Cl)=C1 | 2.5756 | 40.8744 | 14 | 9 | 3 | 5 | 6 | 0 | 1 | 0 | 0 | 26.02 | 26.02 | 122.5854312 | CC(C)=O.NC1=CC=C(Cl)C(Cl)=C1
1.18540146 | 1.778871883 | 500 | PDMS | CCO[Si](OCC)(OCC)CC[Si](OCC)(O[Si](OCC)(OCC)CC[Si](OCC)(OCC)OCC)OCC | 142 | 0.0005 | 20 | 28.53 | 92.1 | 0.697 | 0.59 | 0.867 | 0.36 | 2.4 | 8.9 | 2.69 | 8.8 | 0.7 | 1 | 1.362433862 | 0.07317687 | CC1=CC=CC=C1 | CF | CC1=CC=CC2=CC=CC=C12 | 3.14822 | 48.685 | 21 | 11 | 0 | 10 | 11 | 0 | 0 | 0 | 0 | 0 | 0 | 139.1170838 | CC1=CC=CC=C1.CC1=CC=CC2=CC=CC=C12
1.541984733 | 1.541984733 | 200 | Polybenzimidazole | CC1=CC(C2=NC3=CC(C4=CC(NC(C5=CC=CC=C5)=N6)=C6C=C4)=CC=C3N2)=CC=C1 | 132.16 | 0.0005 | 20 | 19.4 | 88.2 | 0.72 | 0.36 | 0.74 | 1.4 | 2.6 | 7.4 | 1.05 | 14.8 | 4.3 | 5 | 28.75928816 | 0.01345512 | CC(C)(C)OC | CF | Nc1ccc2[nH]ccc2c1 | 1.7501 | 42.7111 | 18 | 10 | 2 | 8 | 8 | 0 | 1 | 0 | 0 | 41.81 | 41.81 | 111.8591082 | CC(C)(C)OC.Nc1ccc2[nH]ccc2c1
0.884422111 | 1.340724654 | 300 | Polyimide | O=C(C1=CC(C(N2C)=O)=C(C=C1)C2=O)C3=CC=C(C4=C3)C(N(C4=O)C5=CC=C(C=C5C)C6=CC=C(C=C6)C7=CC=C(C=C7)C)=O | 336.0584989 | 0.0005 | 20 | 19.1 | 41.1 | 0.55 | 0.37 | 0.786 | 3.5 | 37.5 | 11.9 | -0.34 | 7.5 | 8.8 | 3 | 1.38 | 0.9703931 | N#CC | CF | FC(F)(F)C(C1=CC=C(O)C=C1)(C2=CC=C(O)C=C2)C(F)(F)F | 4.5085 | 69.1036 | 33 | 23 | 8 | 10 | 15 | 2 | 2 | 2 | 0.083333333 | 40.46 | 40.46 | 259.6503733 | N#CC.FC(F)(F)C(C1=CC=C(O)C=C1)(C2=CC=C(O)C=C2)C(F)(F)F
1 | 1.274287156 | 150 | Polyimide | O=C(C1=CC(C(N2C)=O)=C(C=C1)C2=O)C3=CC=C(C4=C3)C(N(C4=O)C5=CC=C(C=C5C)C6=CC=C(C=C6)C7=CC=C(C=C7)C)=O | 256 | 0.0005 | 20 | 22.55 | 32.04 | 0.505 | 0.55 | 0.792 | 1.6 | 33 | 14.5 | -0.82 | 7.4 | 6 | 10.9 | 0.7475 | 0.4830541 | CO | CF | N#CC1=CC=C(C#N)C=C1 | 1.42996 | 35.872 | 14 | 10 | 2 | 4 | 8 | 0 | 2 | 0 | 0 | 47.58 | 47.58 | 127.2061904 | CO.N#CC1=CC=C(C#N)C=C1
1 | 1.19 | 300 | Polyimide | O=C(C1=CC(C(N2C)=O)=C(C=C1)C2=O)C3=CC=C(C4=C3)C(N(C4=O)C5=CC=C(C=C5C)C6=CC=C(C=C6)C7=CC=C(C=C7)C)=O | 154 | 0.0005 | 20 | 20.3 | 86.2 | 0.748 | 0.39 | 0.655 | 0 | 0.39 | 7.5 | 3.5 | 7.5 | 0 | 0 | 0.225 | -0.05245762 | CCCCCCC | CF | C1=CC(=C(C=C1[N+](=O)[O-])O)N | 0.8826 | 39.1736 | 17 | 11 | 5 | 6 | 6 | 3 | 4 | 1 | 0.090909091 | 89.39 | 89.39 | 126.8942776 | CCCCCCC.C1=CC(=C(C=C1[N+](=O)[O-])O)N
0.842639594 | 1.4625323 | 200 | Polyimide | O=C(C1=CC(C(N2C)=O)=C(C=C1)C2=O)C3=CC=C(C4=C3)C(N(C4=O)C5=CC=C(C=C5C)C6=CC=C(C=C6)C7=CC=C(C=C7)C)=O | 307.14514 | 0.0005 | 20 | 22.55 | 32.04 | 0.505 | 0.55 | 0.792 | 1.6 | 33 | 14.5 | -0.82 | 7.4 | 6 | 10.9 | 0.81 | 1.009642 | CO | CF | CC(C)(C)C(CCC1=CC=C(C=C1)Cl)(CN2C=NC=N2)O | 3.3415 | 84.1998 | 43 | 21 | 5 | 22 | 16 | 1 | 4 | 5 | 0.227272727 | 50.94 | 50.94 | 282.5885867 | CO.CC(C)(C)C(CCC1=CC=C(C=C1)Cl)(CN2C=NC=N2)O
1.751755 | 1.773234201 | 280 |  |  | 822.5696 | 0.01628979 | 10 | 23.32 | 58.1 | 0.618 | 0.3 | 0.784 | 2.85 | 21 | 10 | -0.24 | 7.6 | 5.1 | 3.4 | 7.89 | 1.006915 | CC(C)=O | CF | CC(C1=CC=CC=C1)CC(C2=CC=CC=C2)CC(C3=CC=CC=C3)CC(C4=CC=CC=C4)CC(C5=CC=CC=C5)CC(C6=CC=CC=C6)CC(C7=CC=CC=C7)CC(C8=CC=CC=C8)CC(C9=CC=CC=C9)CC(C%10=CC=CC=C%10)CC(C%11=CC=CC=C%11)CC(C%12=CC=CC=C%12)CC(C%13=CC=CC=C%13)CC(C)(C)C%14=CC=CC=C%14 | 31.2448 | 484.542 | 232 | 114 | 0 | 118 | 114 | 0 | 0 | 40 | 0.31496063 | 0 | 0 | 1543.977073 | CC(C)=O.CC(C1=CC=CC=C1)CC(C2=CC=CC=C2)CC(C3=CC=CC=C3)CC(C4=CC=CC=C4)CC(C5=CC=CC=C5)CC(C6=CC=CC=C6)CC(C7=CC=CC=C7)CC(C8=CC=CC=C8)CC(C9=CC=CC=C9)CC(C%10=CC=CC=C%10)CC(C%11=CC=CC=C%11)CC(C%12=CC=CC=C%12)CC(C%13=CC=CC=C%13)CC(C)(C)C%14=CC=CC=C%14
0.842639594 | 1.4625323 | 200 | Polyimide | O=C(C1=CC(C(N2C)=O)=C(C=C1)C2=O)C3=CC=C(C4=C3)C(N(C4=O)C5=CC=C(C=C5C)C6=CC=C(C=C6)C7=CC=C(C=C7)C)=O | 107 | 0.0005 | 10 | 22.55 | 32.04 | 0.505 | 0.55 | 0.792 | 1.6 | 33 | 14.5 | -0.82 | 7.4 | 6 | 10.9 | 0.95 | 0.4028738 | CO | CF | CC1=NC(C)=CC=C1 | 1.69844 | 33.711 | 17 | 8 | 1 | 9 | 7 | 0 | 1 | 0 | 0 | 12.89 | 12.89 | 109.4592803 | CO.CC1=NC(C)=CC=C1
1.773234201 | 1.773234201 | 200 | Polybenzimidazole | CC1=CC(C2=NC3=CC(C4=CC(NC(C5=CC=CC=C5)=N6)=C6C=C4)=CC=C3N2)=CC=C1 | 122 | 0.0005 | 20 | 19.1 | 41.1 | 0.55 | 0.37 | 0.786 | 3.5 | 37.5 | 11.9 | -0.34 | 7.5 | 8.8 | 3 | 3.677248677 | 0.6284802 | N#CC | CF | COC1=CC=CC=C1C | 2.00362 | 37.731 | 19 | 9 | 1 | 10 | 8 | 1 | 1 | 1 | 0.111111111 | 9.23 | 9.23 | 124.5487319 | N#CC.COC1=CC=CC=C1C
1.108183079 | 1.674270557 | 500 | PDMS | CCO[Si](OCC)(OCC)CC[Si](OCC)(O[Si](OCC)(OCC)CC[Si](OCC)(OCC)OCC)OCC | 214 | 0.0005 | 20 | 19.1 | 41.1 | 0.55 | 0.37 | 0.786 | 3.5 | 37.5 | 11.9 | -0.34 | 7.5 | 8.8 | 3 | 2.328042328 | 0.1858046 | N#CC | CF | COC1=CC(C2=CC=CC(OC)=C2)=CC=C1 | 3.3708 | 64.982 | 30 | 16 | 2 | 14 | 14 | 2 | 2 | 3 | 0.176470588 | 18.46 | 18.46 | 205.9490344 | N#CC.COC1=CC(C2=CC=CC(OC)=C2)=CC=C1
1.751755 | 1.773234201 | 280 |  |  | 822.5696 | 0.01628979 | 10 | 23.32 | 58.1 | 0.618 | 0.3 | 0.784 | 2.85 | 21 | 10 | -0.24 | 7.6 | 5.1 | 3.4 | 7.89 | 1.00263 | CC(C)=O | CF | CC(C1=CC=CC=C1)CC(C2=CC=CC=C2)CC(C3=CC=CC=C3)CC(C4=CC=CC=C4)CC(C5=CC=CC=C5)CC(C6=CC=CC=C6)CC(C7=CC=CC=C7)CC(C8=CC=CC=C8)CC(C9=CC=CC=C9)CC(C%10=CC=CC=C%10)CC(C)(C)C%11=CC=CC=C%11 | 24.7231 | 383.142 | 184 | 90 | 0 | 94 | 90 | 0 | 0 | 31 | 0.31 | 0 | 0 | 1222.370935 | CC(C)=O.CC(C1=CC=CC=C1)CC(C2=CC=CC=C2)CC(C3=CC=CC=C3)CC(C4=CC=CC=C4)CC(C5=CC=CC=C5)CC(C6=CC=CC=C6)CC(C7=CC=CC=C7)CC(C8=CC=CC=C8)CC(C9=CC=CC=C9)CC(C%10=CC=CC=C%10)CC(C)(C)C%11=CC=CC=C%11
1.036666667 | 1.554236373 | 350 | TFC | C[Si](C)(O[Si](C)(C)C)O[Si](C)(C)C | 108.0687483 | 0.0005 | 20 | 19.1 | 41.1 | 0.55 | 0.37 | 0.786 | 3.5 | 37.5 | 11.9 | -0.34 | 7.5 | 8.8 | 3 | 2.142857143 | 0.6291544 | N#CC | CF | NC1=CC=CC(N)=C1 | 0.851 | 35.2668 | 16 | 8 | 2 | 8 | 6 | 0 | 2 | 0 | 0 | 52.04 | 52.04 | 103.1600557 | N#CC.NC1=CC=CC(N)=C1
1 | 1.274287156 | 150 | Polyimide | O=C(C1=CC(C(N2C)=O)=C(C=C1)C2=O)C3=CC=C(C4=C3)C(N(C4=O)C5=CC=C(C=C5C)C6=CC=C(C=C6)C7=CC=C(C=C7)C)=O | 122.0367794 | 0.0005 | 20 | 22.55 | 32.04 | 0.505 | 0.55 | 0.792 | 1.6 | 33 | 14.5 | -0.82 | 7.4 | 6 | 10.9 | 0.7475 | 0.5106877 | CO | CF | O=CC1=CC=C(O)C=C1 | 1.2047 | 33.4943 | 15 | 9 | 2 | 6 | 7 | 2 | 2 | 1 | 0.111111111 | 37.3 | 37.3 | 113.4065147 | CO.O=CC1=CC=C(O)C=C1
1 | 1.287140341 | 300 | Polyimide | O=C(C1=CC(C(N2C)=O)=C(C=C1)C2=O)C3=CC=C(C4=C3)C(N(C4=O)C5=CC=C(C=C5C)C6=CC=C(C=C6)C7=CC=C(C=C7)C)=O | 204.35 | 0.0005 | 20 | 22.55 | 32.04 | 0.505 | 0.55 | 0.792 | 1.6 | 33 | 14.5 | -0.82 | 7.4 | 6 | 10.9 | 1.23 | 1.004663 | CO | CF | C/C/1=CCCC(=C)[C@H]2CC([C@@H]2CC1)(C)C | 4.7252 | 66.743 | 39 | 15 | 0 | 24 | 15 | 0 | 0 | 0 | 0 | 0 | 0 | 238.0104015 | CO.C/C/1=CCCC(=C)[C@H]2CC([C@@H]2CC1)(C)C
1.10106383 | 1.831786543 | 500 | PDMS | CCO[Si](OCC)(OCC)CC[Si](OCC)(O[Si](OCC)(OCC)CC[Si](OCC)(OCC)OCC)OCC | 218.03 | 0.0005 | 20 | 26.4 | 86.1 | 0.685 | 0.46 | 0.854 | 1.38 | 6.97 | 16.9 | 1.01 | 16.9 | 5 | 4.3 | 8.90717603 | 0.154939 | CC1CCCO1 | CF | Cc1ccc(I)cc1 | 2.59962 | 43.896 | 15 | 8 | 1 | 7 | 7 | 0 | 0 | 0 | 0 | 0 | 0 | 123.7393218 | CC1CCCO1.Cc1ccc(I)cc1
0.9650153 | 1.546458739 | 200 |  |  | 402.5 | 0.002387858 | 30 | 22.55 | 32.04 | 0.505 | 0.55 | 0.792 | 1.6 | 33 | 14.5 | -0.82 | 7.4 | 6 | 10.9 | 0.77 | 0.9642763 | CO | DE | CC(OCC(C)OCC(C)O)COC(C)COC(C)COC(C)COC(C)CO | 1.7901 | 111.2506 | 73 | 29 | 8 | 44 | 21 | 8 | 8 | 19 | 0.678571429 | 95.84 | 95.84 | 442.0939643 | CO.CC(OCC(C)OCC(C)O)COC(C)COC(C)COC(C)COC(C)CO
1.751755 | 1.773234201 | 220 |  |  | 785.9 | 0.002387858 | 30 | 17.91 | 86.18 | 0.251 | 0.31 | 0.659 | 0.08 | 1.9 | 6.9 | 3.8 | 7.3 | 0 | 0 | 0.17 | 0.8003749 | CCCCCC | DE | CC(C1=CC=CC=C1)CC(C2=CC=CC=C2)CC(C3=CC=CC=C3)CC(C4=CC=CC=C4)CC(C5=CC=CC=C5)CC(C)(C)C6=CC=CC=C6 | 13.8536 | 214.142 | 104 | 50 | 0 | 54 | 50 | 0 | 0 | 16 | 0.290909091 | 0 | 0 | 686.3607054 | CCCCCC.CC(C1=CC=CC=C1)CC(C2=CC=CC=C2)CC(C3=CC=CC=C3)CC(C4=CC=CC=C4)CC(C5=CC=CC=C5)CC(C)(C)C6=CC=CC=C6
0.842639594 | 1.4625323 | 200 | Polyimide | O=C(C1=CC(C(N2C)=O)=C(C=C1)C2=O)C3=CC=C(C4=C3)C(N(C4=O)C5=CC=C(C=C5C)C6=CC=C(C=C6)C7=CC=C(C=C7)C)=O | 164.0837296 | 0.0005 | 20 | 22.55 | 32.04 | 0.505 | 0.55 | 0.792 | 1.6 | 33 | 14.5 | -0.82 | 7.4 | 6 | 10.9 | 0.81 | 1.007187 | CO | CF | O=C(O)C1=C(C)C=C(C)C=C1C | 2.31006 | 47.6123 | 24 | 12 | 2 | 12 | 10 | 2 | 1 | 1 | 0.083333333 | 37.3 | 37.3 | 165.2944704 | CO.O=C(O)C1=C(C)C=C(C)C=C1C
1 | 1.287140341 | 300 | Polyimide | O=C(C1=CC(C(N2C)=O)=C(C=C1)C2=O)C3=CC=C(C4=C3)C(N(C4=O)C5=CC=C(C=C5C)C6=CC=C(C=C6)C7=CC=C(C=C7)C)=O | 108 | 0.0005 | 20 | 22.55 | 32.04 | 0.505 | 0.55 | 0.792 | 1.6 | 33 | 14.5 | -0.82 | 7.4 | 6 | 10.9 | 1.23 | 1.003729 | CO | CF | CC1=CC(O)=CC=C1 | 1.70062 | 32.8438 | 16 | 8 | 1 | 8 | 7 | 1 | 1 | 0 | 0 | 20.23 | 20.23 | 107.2527467 | CO.CC1=CC(O)=CC=C1
1.036666667 | 1.554236373 | 350 | TFC | C[Si](C)(O[Si](C)(C)C)O[Si](C)(C)C | 116.16 | 0.0005 | 20 | 19.1 | 41.1 | 0.55 | 0.37 | 0.786 | 3.5 | 37.5 | 11.9 | -0.34 | 7.5 | 8.8 | 3 | 2.142857143 | -0.0734588 | N#CC | CF | C#Cc1ccc(C)cc1 | 1.97632 | 39.114 | 17 | 9 | 0 | 8 | 9 | 0 | 0 | 0 | 0 | 0 | 0 | 127.7815723 | N#CC.C#Cc1ccc(C)cc1
1.086486486 | 1.807038835 | 300 | Polyimide | O=C(C1=CC(C(N2C)=O)=C(C=C1)C2=O)C3=CC=C(C4=C3)C(N(C4=O)C5=CC=C(C=C5C)C6=CC=C(C=C6)C7=CC=C(C=C7)C)=O | 785.9 | 0.0005 | 20 | 35.83 | 73.1 | 0.666 | 0.8 | 0.937 | 3.8 | 37 | 12.1 | -0.74 | 8.5 | 6.7 | 5.5 | 0.9 | 1.005391 | O=CN(C)C | CF | C[C@H]1/C=C/C=C(\C(=O)NC2=C(C3=C(C4=C(C(=C3O)C)O[C@@](C4=O)(O/C=C/[C@@H]([C@H]([C@H]([C@@H]([C@@H]([C@@H]([C@H]1O)C)O)C)OC(=O)C)C)OC)C)C5=C2N6C=CC(=CC6=N5)C)O)/C | 6.15784 | 213.1434 | 108 | 57 | 14 | 51 | 43 | 11 | 13 | 2 | 0.032258065 | 198.38 | 198.38 | 727.3174229 | O=CN(C)C.C[C@H]1/C=C/C=C(\C(=O)NC2=C(C3=C(C4=C(C(=C3O)C)O[C@@](C4=O)(O/C=C/[C@@H]([C@H]([C@H]([C@@H]([C@@H]([C@@H]([C@H]1O)C)O)C)OC(=O)C)C)OC)C)C5=C2N6C=CC(=CC6=N5)C)O)/C
1.048979592 | 1.673346693 | 500 | PDMS | CCO[Si](OCC)(OCC)CC[Si](OCC)(O[Si](OCC)(OCC)CC[Si](OCC)(OCC)OCC)OCC | 164.2 | 0.0005 | 20 | 21.79 | 60.1 | 0.624 | 1.96 | 0.786 | 1.68 | 22 | 11.5 | 0.26 | 7.7 | 3 | 8 | 0.081400081 | 0.3665867 | CC(O)C | CF | CCC(C(=O)O)c1ccccc1 | 2.2648 | 47.1098 | 24 | 12 | 2 | 12 | 10 | 2 | 1 | 3 | 0.25 | 37.3 | 37.3 | 165.2944704 | CC(O)C.CCC(C(=O)O)c1ccccc1
1.751755 | 1.773234201 | 400 |  |  | 505.1201 | 0.002387858 | 30 | 28.53 | 92.1 | 0.697 | 0.59 | 0.867 | 0.36 | 2.4 | 8.9 | 2.69 | 8.8 | 0.7 | 1 | 2.03 | 0.8881061 | CC1=CC=CC=C1 | DE | CC(C1=CC=CC=C1)CC(C2=CC=CC=C2)CC(C3=CC=CC=C3)CC(C)(C)C4=CC=CC=C4 | 9.5058 | 146.542 | 72 | 34 | 0 | 38 | 34 | 0 | 0 | 10 | 0.27027027 | 0 | 0 | 471.9566134 | CC1=CC=CC=C1.CC(C1=CC=CC=C1)CC(C2=CC=CC=C2)CC(C3=CC=CC=C3)CC(C)(C)C4=CC=CC=C4
0.842639594 | 1.4625323 | 200 | Polyimide | O=C(C1=CC(C(N2C)=O)=C(C=C1)C2=O)C3=CC=C(C4=C3)C(N(C4=O)C5=CC=C(C=C5C)C6=CC=C(C=C6)C7=CC=C(C=C7)C)=O | 136 | 0.0005 | 20 | 22.55 | 32.04 | 0.505 | 0.55 | 0.792 | 1.6 | 33 | 14.5 | -0.82 | 7.4 | 6 | 10.9 | 0.81 | 0.65332 | CO | CF | CC1=CC(=C(C(=C1)O)C)C | 2.31746 | 42.3178 | 22 | 10 | 1 | 12 | 9 | 1 | 1 | 0 | 0 | 20.23 | 20.23 | 141.8447171 | CO.CC1=CC(=C(C(=C1)O)C)C
1.036666667 | 1.554236373 | 350 | TFC | C[Si](C)(O[Si](C)(C)C)O[Si](C)(C)C | 118.0530982 | 0.0005 | 20 | 19.1 | 41.1 | 0.55 | 0.37 | 0.786 | 3.5 | 37.5 | 11.9 | -0.34 | 7.5 | 8.8 | 3 | 2.142857143 | 0.5718578 | N#CC | CF | N#CC1=CC=C(N)C=C1 | 1.14048 | 35.5694 | 15 | 9 | 2 | 6 | 7 | 0 | 2 | 0 | 0 | 49.81 | 49.81 | 115.183123 | N#CC.N#CC1=CC=C(N)C=C1
1.006956522 | 1.331732545 | 300 | Polyimide | O=C(C1=CC(C(N2C)=O)=C(C=C1)C2=O)C3=CC=C(C4=C3)C(N(C4=O)C5=CC=C(C=C5C)C6=CC=C(C=C6)C7=CC=C(C=C7)C)=O | 201.1 | 0.0005 | 20 | 22.32 | 46.1 | 0.52 | 1.07 | 1.044 | 1.7 | 24 | 13.4 | -0.32 | 7.7 | 4.3 | 9.5 | 0.85 | 0.4116343 | CCO | CF | C1=CC=C(C=C1)C(CBr)O | 2.1149 | 45.1958 | 19 | 10 | 2 | 9 | 8 | 1 | 1 | 2 | 0.2 | 20.23 | 20.23 | 143.8323512 | CCO.C1=CC=C(C=C1)C(CBr)O
1 | 1.274287156 | 150 | Polyimide | O=C(C1=CC(C(N2C)=O)=C(C=C1)C2=O)C3=CC=C(C4=C3)C(N(C4=O)C5=CC=C(C=C5C)C6=CC=C(C=C6)C7=CC=C(C=C7)C)=O | 138 | 0.0005 | 20 | 22.55 | 32.04 | 0.505 | 0.55 | 0.792 | 1.6 | 33 | 14.5 | -0.82 | 7.4 | 6 | 10.9 | 0.7475 | 0.5600041 | CO | CF | COC1=CC=CC=C1OC | 1.7038 | 39.546 | 20 | 10 | 2 | 10 | 8 | 2 | 2 | 2 | 0.2 | 18.46 | 18.46 | 133.3389589 | CO.COC1=CC=CC=C1OC
0.869186047 | 1.497802734 | 350 | TFC | C[Si](C)(O[Si](C)(C)C)O[Si](C)(C)C | 178.23 | 0.0005 | 20 | 22.32 | 46.1 | 0.52 | 1.07 | 1.044 | 1.7 | 24 | 13.4 | -0.32 | 7.7 | 4.3 | 9.5 | 0.227163745 | -0.1059562 | CCO | CF | C(#Cc1ccccc1)c1ccccc1 | 3.0864 | 58.864 | 24 | 14 | 0 | 10 | 14 | 0 | 0 | 0 | 0 | 0 | 0 | 183.0956626 | CCO.C(#Cc1ccccc1)c1ccccc1
0.842639594 | 1.4625323 | 200 | Polyimide | O=C(C1=CC(C(N2C)=O)=C(C=C1)C2=O)C3=CC=C(C4=C3)C(N(C4=O)C5=CC=C(C=C5C)C6=CC=C(C=C6)C7=CC=C(C=C7)C)=O | 111 | 0.0005 | 10 | 22.55 | 32.04 | 0.505 | 0.55 | 0.792 | 1.6 | 33 | 14.5 | -0.82 | 7.4 | 6 | 10.9 | 0.95 | 0.4630569 | CO | CF | C1=C(NC=N1)CCN | -0.0891 | 31.3461 | 17 | 8 | 3 | 9 | 5 | 0 | 2 | 2 | 0.25 | 54.7 | 54.7 | 99.49729002 | CO.C1=C(NC=N1)CCN
0.9650153 | 1.546458739 | 200 |  |  | 822.5696 | 0.002387858 | 40 | 19.1 | 41.1 | 0.55 | 0.37 | 0.786 | 3.5 | 37.5 | 11.9 | -0.34 | 7.5 | 8.8 | 3 | 3.57 | 1.003158 | CC#N | CF | CC(C1=CC=CC=C1)CC(C2=CC=CC=C2)CC(C3=CC=CC=C3)CC(C4=CC=CC=C4)CC(C5=CC=CC=C5)CC(C6=CC=CC=C6)CC(C)(C)C7=CC=CC=C7 | 16.0275 | 247.942 | 120 | 58 | 0 | 62 | 58 | 0 | 0 | 19 | 0.296875 | 0 | 0 | 793.5627514 | CC#N.CC(C1=CC=CC=C1)CC(C2=CC=CC=C2)CC(C3=CC=CC=C3)CC(C4=CC=CC=C4)CC(C5=CC=CC=C5)CC(C6=CC=CC=C6)CC(C)(C)C7=CC=CC=C7
1.092437 | 1.738984567 | 500 | PDMS | CCO[Si](OCC)(OCC)CC[Si](OCC)(O[Si](OCC)(OCC)CC[Si](OCC)(OCC)OCC)OCC | 365 | 0.002387858 | 30 | 23.32 | 58.1 | 0.618 | 0.3 | 0.784 | 2.85 | 21 | 10 | -0.24 | 7.6 | 5.1 | 3.4 | 0.54 | 0.5710074 | CC(C)=O | DE | CCCCCCCCCCCCCCCC(O)=O | 5.5523 | 77.9478 | 50 | 18 | 2 | 32 | 16 | 2 | 1 | 14 | 0.823529412 | 37.3 | 37.3 | 300.2362175 | CC(C)=O.CCCCCCCCCCCCCCCC(O)=O
1.888928192 | 1.888928192 | 200 | Polybenzimidazole | CC1=CC(C2=NC3=CC(C4=CC(NC(C5=CC=CC=C5)=N6)=C6C=C4)=CC=C3N2)=CC=C1 | 222.7 | 0.0005 | 20 | 28.53 | 92.1 | 0.697 | 0.59 | 0.867 | 0.36 | 2.4 | 8.9 | 2.69 | 8.8 | 0.7 | 1 | 3.121693122 | 0.05492895 | CC1=CC=CC=C1 | CF | CC(=NC#N)N(C)CC1=CN=C(C=C1)Cl | 2.06628 | 59.436 | 26 | 15 | 5 | 11 | 10 | 0 | 3 | 2 | 0.133333333 | 52.28 | 52.28 | 201.639209 | CC1=CC=CC=C1.CC(=NC#N)N(C)CC1=CN=C(C=C1)Cl
1.773234201 | 1.773234201 | 200 | Polybenzimidazole | CC1=CC(C2=NC3=CC(C4=CC(NC(C5=CC=CC=C5)=N6)=C6C=C4)=CC=C3N2)=CC=C1 | 138 | 0.0005 | 20 | 19.1 | 41.1 | 0.55 | 0.37 | 0.786 | 3.5 | 37.5 | 11.9 | -0.34 | 7.5 | 8.8 | 3 | 3.677248677 | 0.4355462 | N#CC | CF | C1=CC=C(C=C1)C(CO)O | 0.7123 | 38.4876 | 20 | 10 | 2 | 10 | 8 | 2 | 2 | 2 | 0.2 | 40.46 | 40.46 | 133.3389589 | N#CC.C1=CC=C(C=C1)C(CO)O
1.751755 | 1.773234201 | 350 |  |  | 376.5 | 0.002387858 | 40 | 19.1 | 41.1 | 0.55 | 0.37 | 0.786 | 3.5 | 37.5 | 11.9 | -0.34 | 7.5 | 8.8 | 3 | 2.76 | 0.8884113 | CC#N | DE | CC1=CC(=CC(=C1N)S(=O)(=O)[O-])/C(=C\2/C=CC(=[NH2+])C(=C2)S(=O)(=O)[O-])/C3=CC(=C(C=C3)N)S(=O)(=O)[O-].[Na+].[Na+] | -7.02348 | 122.2468 | 54 | 37 | 17 | 17 | 20 | 9 | 11 | 5 | 0.135135135 | 249.23 | 274.37 | 532.2283893 | CC#N.CC1=CC(=CC(=C1N)S(=O)(=O)[O-])/C(=C\2/C=CC(=[NH2+])C(=C2)S(=O)(=O)[O-])/C3=CC(=C(C=C3)N)S(=O)(=O)[O-].[Na+].[Na+]
0.842639594 | 1.4625323 | 200 | Polyimide | O=C(C1=CC(C(N2C)=O)=C(C=C1)C2=O)C3=CC=C(C4=C3)C(N(C4=O)C5=CC=C(C=C5C)C6=CC=C(C=C6)C7=CC=C(C=C7)C)=O | 122 | 0.0005 | 20 | 22.55 | 32.04 | 0.505 | 0.55 | 0.792 | 1.6 | 33 | 14.5 | -0.82 | 7.4 | 6 | 10.9 | 0.81 | 0.4868787 | CO | CF | COC1=CC=CC=C1C | 2.00362 | 37.731 | 19 | 9 | 1 | 10 | 8 | 1 | 1 | 1 | 0.111111111 | 9.23 | 9.23 | 124.5487319 | CO.COC1=CC=CC=C1C
0.884422111 | 1.340724654 | 300 | Polyimide | O=C(C1=CC(C(N2C)=O)=C(C=C1)C2=O)C3=CC=C(C4=C3)C(N(C4=O)C5=CC=C(C=C5C)C6=CC=C(C=C6)C7=CC=C(C=C7)C)=O | 218.0543213 | 0.0005 | 20 | 19.1 | 41.1 | 0.55 | 0.37 | 0.786 | 3.5 | 37.5 | 11.9 | -0.34 | 7.5 | 8.8 | 3 | 1.38 | 0.8493251 | N#CC | CF | O=C(C1=CC=C(F)C=C1)C2=CC=C(F)C=C2 | 3.1958 | 56.2325 | 24 | 16 | 3 | 8 | 13 | 1 | 1 | 2 | 0.117647059 | 17.07 | 17.07 | 189.3614812 | N#CC.O=C(C1=CC=C(F)C=C1)C2=CC=C(F)C=C2
1 | 1.287140341 | 300 | Polyimide | O=C(C1=CC(C(N2C)=O)=C(C=C1)C2=O)C3=CC=C(C4=C3)C(N(C4=O)C5=CC=C(C=C5C)C6=CC=C(C=C6)C7=CC=C(C=C7)C)=O | 128 | 0.0005 | 10 | 22.55 | 32.04 | 0.505 | 0.55 | 0.792 | 1.6 | 33 | 14.5 | -0.82 | 7.4 | 6 | 10.9 | 1.54 | 0.3697394 | CO | CF | O=C1N(C)CCCN1C | 0.3737 | 35.273 | 21 | 9 | 3 | 12 | 6 | 1 | 1 | 0 | 0 | 23.55 | 23.55 | 128.1232005 | CO.O=C1N(C)CCCN1C
1.751755 | 1.773234201 | 700 |  |  | 213.9993271 | 0.002387858 | 20 | 22.32 | 46.1 | 0.52 | 1.07 | 1.044 | 1.7 | 24 | 13.4 | -0.32 | 7.7 | 4.3 | 9.5 | 0.26 | 0.222719 | CCO | DE | BrC1=CC=C(/C=C(Br)/N(=O)=O)O1 | 3.0121 | 50.3064 | 15 | 12 | 6 | 3 | 6 | 3 | 3 | 2 | 0.166666667 | 56.28 | 56.28 | 154.4647556 | CCO.BrC1=CC=C(/C=C(Br)/N(=O)=O)O1
0.998360656 | 1.523386201 | 350 | TFC | C[Si](C)(O[Si](C)(C)C)O[Si](C)(C)C | 138.12 | 0.06906 | 10 | 22.55 | 32.04 | 0.505 | 0.55 | 0.792 | 1.6 | 33 | 14.5 | -0.82 | 7.4 | 6 | 10.9 | 0.101115447 | 0.2105285 | CO | CF | C1OC2=C(O1)C=C(C=C2)O | 1.1209 | 34.2298 | 16 | 10 | 3 | 6 | 7 | 3 | 3 | 0 | 0 | 38.69 | 38.69 | 112.4767416 | CO.C1OC2=C(O1)C=C(C=C2)O
1 | 1.287140341 | 300 | Polyimide | O=C(C1=CC(C(N2C)=O)=C(C=C1)C2=O)C3=CC=C(C4=C3)C(N(C4=O)C5=CC=C(C=C5C)C6=CC=C(C=C6)C7=CC=C(C=C7)C)=O | 166 | 0.083 | 10 | 22.55 | 32.04 | 0.505 | 0.55 | 0.792 | 1.6 | 33 | 14.5 | -0.82 | 7.4 | 6 | 10.9 | 1.54 | 0.5600306 | CO | CF | CCOC1=CC=C(C=C1)OCC | 2.484 | 48.78 | 26 | 12 | 2 | 14 | 10 | 2 | 2 | 4 | 0.333333333 | 18.46 | 18.46 | 167.9309293 | CO.CCOC1=CC=C(C=C1)OCC
1.606425703 | 1.606425703 | 200 | Polybenzimidazole | CC1=CC(C2=NC3=CC(C4=CC(NC(C5=CC=CC=C5)=N6)=C6C=C4)=CC=C3N2)=CC=C1 | 168.08 | 0.0005 | 20 | 23.32 | 58.1 | 0.618 | 0.3 | 0.784 | 2.85 | 21 | 10 | -0.24 | 7.6 | 5.1 | 3.4 | 2.960758377 | 0.8344215 | CC(C)=O | CF | COC1=CC(OC)=CC(OC)=C1 | 1.7124 | 46.098 | 24 | 12 | 3 | 12 | 9 | 3 | 3 | 3 | 0.25 | 27.69 | 27.69 | 159.425171 | CC(C)=O.COC1=CC(OC)=CC(OC)=C1
1.751755 | 1.773234201 | 600 |  |  | 822.5696 | 0.002387858 | 20 | 19.1 | 41.1 | 0.55 | 0.37 | 0.786 | 3.5 | 37.5 | 11.9 | -0.34 | 7.5 | 8.8 | 3 | 0.42 | 0.8378725 | CC#N | CF | CC(C1=CC=CC=C1)CC(C2=CC=CC=C2)CC(C3=CC=CC=C3)CC(C4=CC=CC=C4)CC(C5=CC=CC=C5)CC(C6=CC=CC=C6)CC(C7=CC=CC=C7)CC(C8=CC=CC=C8)CC(C9=CC=CC=C9)CC(C)(C)C%10=CC=CC=C%10 | 22.5492 | 349.342 | 168 | 82 | 0 | 86 | 82 | 0 | 0 | 28 | 0.307692308 | 0 | 0 | 1115.168889 | CC#N.CC(C1=CC=CC=C1)CC(C2=CC=CC=C2)CC(C3=CC=CC=C3)CC(C4=CC=CC=C4)CC(C5=CC=CC=C5)CC(C6=CC=CC=C6)CC(C7=CC=CC=C7)CC(C8=CC=CC=C8)CC(C9=CC=CC=C9)CC(C)(C)C%10=CC=CC=C%10
1 | 1.287140341 | 300 | Polyimide | O=C(C1=CC(C(N2C)=O)=C(C=C1)C2=O)C3=CC=C(C4=C3)C(N(C4=O)C5=CC=C(C=C5C)C6=CC=C(C=C6)C7=CC=C(C=C7)C)=O | 480.1299434 | 0.0005 | 10 | 22.55 | 32.04 | 0.505 | 0.55 | 0.792 | 1.6 | 33 | 14.5 | -0.82 | 7.4 | 6 | 10.9 | 1.54 | 0.8507078 | CO | CF | OC1=CC=CC2=C1C(C3=C(O)[C@@](C(C(C(N)=O)=C(O)[C@H]4N(C)C)=O)(O)[C@@]4([H])C[C@]3([H])[C@@]2(O)C)=O | -0.2144 | 109.5409 | 56 | 32 | 10 | 24 | 22 | 8 | 9 | 2 | 0.057142857 | 181.62 | 181.62 | 399.9659633 | CO.OC1=CC=CC2=C1C(C3=C(O)[C@@](C(C(C(N)=O)=C(O)[C@H]4N(C)C)=O)(O)[C@@]4([H])C[C@]3([H])[C@@]2(O)C)=O
0.9650153 | 1.546458739 | 150 |  |  | 822.5696 | 0.002387858 | 30 | 22.55 | 32.04 | 0.505 | 0.55 | 0.792 | 1.6 | 33 | 14.5 | -0.82 | 7.4 | 6 | 10.9 | 0.45 | 0.9706271 | CO | DE | CC(OCC(C)OCC(C)O)COC(C)COC(C)COC(C)COC(C)COC(C)COC(C)COC(C)COC(C)COC(C)COC(C)COC(C)COC(C)COC(C)COC(C)CO | 5.8411 | 265.3906 | 173 | 69 | 18 | 104 | 51 | 18 | 18 | 49 | 0.720588235 | 188.14 | 188.14 | 1048.87579 | CO.CC(OCC(C)OCC(C)O)COC(C)COC(C)COC(C)COC(C)COC(C)COC(C)COC(C)COC(C)COC(C)COC(C)COC(C)COC(C)COC(C)COC(C)CO
1.01141925 | 1.406861831 | 350 | TFC | C[Si](C)(O[Si](C)(C)C)O[Si](C)(C)C | 178.23 | 0.0005 | 20 | 20.3 | 86.2 | 0.748 | 0.39 | 0.655 | 0 | 0.39 | 7.5 | 3.5 | 7.5 | 0 | 0 | 7.156084656 | 0.06453573 | CCCCCCC | CF | C(#Cc1ccccc1)c1ccccc1 | 3.0864 | 58.864 | 24 | 14 | 0 | 10 | 14 | 0 | 0 | 0 | 0 | 0 | 0 | 183.0956626 | CCCCCCC.C(#Cc1ccccc1)c1ccccc1
1.751755 | 1.773234201 | 280 |  |  | 822.5696 | 0.01628979 | 10 | 23.32 | 58.1 | 0.618 | 0.3 | 0.784 | 2.85 | 21 | 10 | -0.24 | 7.6 | 5.1 | 3.4 | 7.89 | 1.003793 | CC(C)=O | CF | CC(C1=CC=CC=C1)CC(C2=CC=CC=C2)CC(C3=CC=CC=C3)CC(C4=CC=CC=C4)CC(C5=CC=CC=C5)CC(C6=CC=CC=C6)CC(C7=CC=CC=C7)CC(C8=CC=CC=C8)CC(C9=CC=CC=C9)CC(C)(C)C%10=CC=CC=C%10 | 22.5492 | 349.342 | 168 | 82 | 0 | 86 | 82 | 0 | 0 | 28 | 0.307692308 | 0 | 0 | 1115.168889 | CC(C)=O.CC(C1=CC=CC=C1)CC(C2=CC=CC=C2)CC(C3=CC=CC=C3)CC(C4=CC=CC=C4)CC(C5=CC=CC=C5)CC(C6=CC=CC=C6)CC(C7=CC=CC=C7)CC(C8=CC=CC=C8)CC(C9=CC=CC=C9)CC(C)(C)C%10=CC=CC=C%10
1.751755 | 1.773234201 | 280 |  |  | 822.5696 | 0.002387858 | 20 | 28.53 | 92.1 | 0.697 | 0.59 | 0.867 | 0.36 | 2.4 | 8.9 | 2.69 | 8.8 | 0.7 | 1 | 2.97 | 1.004129 | CC1=CC=CC=C1 | CF | CC(C1=CC=CC=C1)CC(C2=CC=CC=C2)CC(C3=CC=CC=C3)CC(C4=CC=CC=C4)CC(C5=CC=CC=C5)CC(C6=CC=CC=C6)CC(C7=CC=CC=C7)CC(C8=CC=CC=C8)CC(C9=CC=CC=C9)CC(C%10=CC=CC=C%10)CC(C%11=CC=CC=C%11)CC(C%12=CC=CC=C%12)CC(C%13=CC=CC=C%13)CC(C%14=CC=CC=C%14)CC(C%15=CC=CC=C%15)CC(C%16=CC=CC=C%16)CC(C%17=CC=CC=C%17)CC(C)(C)C%18=CC=CC=C%18 | 39.9404 | 619.742 | 296 | 146 | 0 | 150 | 146 | 0 | 0 | 52 | 0.319018405 | 0 | 0 | 1972.785257 | CC1=CC=CC=C1.CC(C1=CC=CC=C1)CC(C2=CC=CC=C2)CC(C3=CC=CC=C3)CC(C4=CC=CC=C4)CC(C5=CC=CC=C5)CC(C6=CC=CC=C6)CC(C7=CC=CC=C7)CC(C8=CC=CC=C8)CC(C9=CC=CC=C9)CC(C%10=CC=CC=C%10)CC(C%11=CC=CC=C%11)CC(C%12=CC=CC=C%12)CC(C%13=CC=CC=C%13)CC(C%14=CC=CC=C%14)CC(C%15=CC=CC=C%15)CC(C%16=CC=CC=C%16)CC(C%17=CC=CC=C%17)CC(C)(C)C%18=CC=CC=C%18
1 | 1.287140341 | 300 | Polyimide | O=C(C1=CC(C(N2C)=O)=C(C=C1)C2=O)C3=CC=C(C4=C3)C(N(C4=O)C5=CC=C(C=C5C)C6=CC=C(C=C6)C7=CC=C(C=C7)C)=O | 210 | 0.0005 | 20 | 22.55 | 32.04 | 0.505 | 0.55 | 0.792 | 1.6 | 33 | 14.5 | -0.82 | 7.4 | 6 | 10.9 | 1.23 | 0.4546739 | CO | CF | CC1=CC=C(C=C1)C(=O)C2=CC=C(C=C2)C | 3.53444 | 65.7905 | 30 | 16 | 1 | 14 | 15 | 1 | 1 | 2 | 0.117647059 | 17.07 | 17.07 | 211.8183337 | CO.CC1=CC=C(C=C1)C(=O)C2=CC=C(C=C2)C
1.006956522 | 1.331732545 | 300 | Polyimide | O=C(C1=CC(C(N2C)=O)=C(C=C1)C2=O)C3=CC=C(C4=C3)C(N(C4=O)C5=CC=C(C=C5C)C6=CC=C(C=C6)C7=CC=C(C=C7)C)=O | 222.1044651 | 0.0005 | 20 | 22.32 | 46.1 | 0.52 | 1.07 | 1.044 | 1.7 | 24 | 13.4 | -0.32 | 7.7 | 4.3 | 9.5 | 0.85 | 0.9529527 | CCO | CF | OCCC1=C2C=CC=CC2=CC3=CC=CC=C13 | 3.5278 | 72.2438 | 31 | 17 | 1 | 14 | 16 | 1 | 1 | 2 | 0.105263158 | 20.23 | 20.23 | 205.85786 | CCO.OCCC1=C2C=CC=CC2=CC3=CC=CC=C13
1.10106383 | 1.831786543 | 500 | PDMS | CCO[Si](OCC)(OCC)CC[Si](OCC)(O[Si](OCC)(OCC)CC[Si](OCC)(OCC)OCC)OCC | 261.8992745 | 0.0005 | 20 | 26.4 | 86.1 | 0.685 | 0.46 | 0.854 | 1.38 | 6.97 | 16.9 | 1.01 | 16.9 | 5 | 4.3 | 8.90717603 | 0.4111062 | CC1CCCO1 | CF | CC1=CC(Br)=C(Br)C=C1C | 3.82844 | 51.316 | 18 | 10 | 2 | 8 | 8 | 0 | 0 | 0 | 0 | 0 | 0 | 154.3257436 | CC1CCCO1.CC1=CC(Br)=C(Br)C=C1C
1 | 1.274287156 | 150 | Polyimide | O=C(C1=CC(C(N2C)=O)=C(C=C1)C2=O)C3=CC=C(C4=C3)C(N(C4=O)C5=CC=C(C=C5C)C6=CC=C(C=C6)C7=CC=C(C=C7)C)=O | 163.026943 | 0.0005 | 20 | 22.55 | 32.04 | 0.505 | 0.55 | 0.792 | 1.6 | 33 | 14.5 | -0.82 | 7.4 | 6 | 10.9 | 0.7475 | 0.7352967 | CO | CF | O=C(N1O)C2=CC=CC=C2C1=O | 0.6718 | 38.7285 | 17 | 12 | 4 | 5 | 8 | 3 | 3 | 0 | 0 | 57.61 | 57.61 | 135.4965696 | CO.O=C(N1O)C2=CC=CC=C2C1=O
1.606425703 | 1.606425703 | 200 | Polybenzimidazole | CC1=CC(C2=NC3=CC(C4=CC(NC(C5=CC=CC=C5)=N6)=C6C=C4)=CC=C3N2)=CC=C1 | 220 | 0.0005 | 20 | 23.32 | 58.1 | 0.618 | 0.3 | 0.784 | 2.85 | 21 | 10 | -0.24 | 7.6 | 5.1 | 3.4 | 2.960758377 | 0.9914756 | CC(C)=O | CF | Cc1cc(c(O)c(c1)C(C)(C)C)C(C)(C)C | 4.29562 | 70.2438 | 40 | 16 | 1 | 24 | 15 | 1 | 1 | 0 | 0 | 20.23 | 20.23 | 245.6206285 | CC(C)=O.Cc1cc(c(O)c(c1)C(C)(C)C)C(C)(C)C
1.108183079 | 1.674270557 | 500 | PDMS | CCO[Si](OCC)(OCC)CC[Si](OCC)(O[Si](OCC)(OCC)CC[Si](OCC)(OCC)OCC)OCC | 120 | 0.0005 | 20 | 19.1 | 41.1 | 0.55 | 0.37 | 0.786 | 3.5 | 37.5 | 11.9 | -0.34 | 7.5 | 8.8 | 3 | 2.328042328 | -0.002273403 | N#CC | CF | CCCC1=CC=CC=C1 | 2.6391 | 40.437 | 21 | 9 | 0 | 12 | 9 | 0 | 0 | 2 | 0.222222222 | 0 | 0 | 133.0544902 | N#CC.CCCC1=CC=CC=C1
0.9650153 | 1.546458739 | 300 |  |  | 822.5696 | 0.002387858 | 20 | 22.32 | 46.1 | 0.52 | 1.07 | 1.044 | 1.7 | 24 | 13.4 | -0.32 | 7.7 | 4.3 | 9.5 | 0.7 | 0.957872 | CCO | CF | CC(C1=CC=CC=C1)CC(C2=CC=CC=C2)CC(C3=CC=CC=C3)CC(CC(C(C)(C)C(C4=CC=CC=C4)(C)C)C5=CC=CC=C5)C6=CC=CC=C6 | 14.4897 | 223.306 | 110 | 52 | 0 | 58 | 52 | 0 | 0 | 16 | 0.280701754 | 0 | 0 | 720.9526758 | CCO.CC(C1=CC=CC=C1)CC(C2=CC=CC=C2)CC(C3=CC=CC=C3)CC(CC(C(C)(C)C(C4=CC=CC=C4)(C)C)C5=CC=CC=C5)C6=CC=CC=C6
1 | 1.274287156 | 150 | Polyimide | O=C(C1=CC(C(N2C)=O)=C(C=C1)C2=O)C3=CC=C(C4=C3)C(N(C4=O)C5=CC=C(C=C5C)C6=CC=C(C=C6)C7=CC=C(C=C7)C)=O | 147 | 0.0005 | 20 | 22.55 | 32.04 | 0.505 | 0.55 | 0.792 | 1.6 | 33 | 14.5 | -0.82 | 7.4 | 6 | 10.9 | 0.7475 | 0.6453345 | CO | CF | O=C(N1)C2=CC=CC=C2C1=O | 0.5702 | 38.2387 | 16 | 11 | 3 | 5 | 8 | 2 | 2 | 0 | 0 | 46.17 | 46.17 | 126.7063426 | CO.O=C(N1)C2=CC=CC=C2C1=O
1.001792115 | 1.257242812 | 300 | Polyimide | O=C(C1=CC(C(N2C)=O)=C(C=C1)C2=O)C3=CC=C(C4=C3)C(N(C4=O)C5=CC=C(C=C5C)C6=CC=C(C=C6)C7=CC=C(C=C7)C)=O | 197 | 0.0005 | 20 | 19.4 | 88.2 | 0.72 | 0.36 | 0.74 | 1.4 | 2.6 | 7.4 | 1.05 | 14.8 | 4.3 | 5 | 0.42 | 0.08717432 | CC(C)(C)OC | CF | C1=C(C(=CC(=C1Cl)Cl)C#N)C#N | 2.73676 | 45.892 | 14 | 12 | 4 | 2 | 8 | 0 | 2 | 0 | 0 | 47.58 | 47.58 | 157.6283264 | CC(C)(C)OC.C1=C(C(=CC(=C1Cl)Cl)C#N)C#N
1.751755 | 1.773234201 | 280 |  |  | 822.5696 | 0.01628979 | 10 | 19.1 | 41.1 | 0.55 | 0.37 | 0.786 | 3.5 | 37.5 | 11.9 | -0.34 | 7.5 | 8.8 | 3 | 11.12 | 0.8661457 | CC#N | CF | CC(C1=CC=CC=C1)CC(C2=CC=CC=C2)CC(C3=CC=CC=C3)CC(C4=CC=CC=C4)CC(C5=CC=CC=C5)CC(C6=CC=CC=C6)CC(C7=CC=CC=C7)CC(C8=CC=CC=C8)CC(C9=CC=CC=C9)CC(C%10=CC=CC=C%10)CC(C)(C)C%11=CC=CC=C%11 | 24.7231 | 383.142 | 184 | 90 | 0 | 94 | 90 | 0 | 0 | 31 | 0.31 | 0 | 0 | 1222.370935 | CC#N.CC(C1=CC=CC=C1)CC(C2=CC=CC=C2)CC(C3=CC=CC=C3)CC(C4=CC=CC=C4)CC(C5=CC=CC=C5)CC(C6=CC=CC=C6)CC(C7=CC=CC=C7)CC(C8=CC=CC=C8)CC(C9=CC=CC=C9)CC(C%10=CC=CC=C%10)CC(C)(C)C%11=CC=CC=C%11
1.751755 | 1.773234201 | 220 |  |  | 342.69 | 0.002387858 | 30 | 17.91 | 86.18 | 0.251 | 0.31 | 0.659 | 0.08 | 1.9 | 6.9 | 3.8 | 7.3 | 0 | 0 | 0.12 | 0.550842 | CCCCCCC | CF | P(C1=CC=CC=C1)(C2=CC=CC=C2)C3=CC=CC=C3 | 3.4448 | 85.148 | 34 | 19 | 1 | 15 | 18 | 0 | 0 | 3 | 0.142857143 | 0 | 13.59 | 246.2139396 | CCCCCCC.P(C1=CC=CC=C1)(C2=CC=CC=C2)C3=CC=CC=C3
1 | 1.274287156 | 150 | Polyimide | O=C(C1=CC(C(N2C)=O)=C(C=C1)C2=O)C3=CC=C(C4=C3)C(N(C4=O)C5=CC=C(C=C5C)C6=CC=C(C=C6)C7=CC=C(C=C7)C)=O | 93.06 | 0.0005 | 20 | 22.55 | 32.04 | 0.505 | 0.55 | 0.792 | 1.6 | 33 | 14.5 | -0.82 | 7.4 | 6 | 10.9 | 0.7475 | 0.5714775 | CO | CF | CC1=NC=CC=C1 | 1.39002 | 28.974 | 14 | 7 | 1 | 7 | 6 | 0 | 1 | 0 | 0 | 12.89 | 12.89 | 92.1632951 | CO.CC1=NC=CC=C1
1.135135135 | 1.674013921 | 500 | PDMS | CCO[Si](OCC)(OCC)CC[Si](OCC)(O[Si](OCC)(OCC)CC[Si](OCC)(OCC)OCC)OCC | 160.26 | 0.0005 | 20 | 23.32 | 58.1 | 0.618 | 0.3 | 0.784 | 2.85 | 21 | 10 | -0.24 | 7.6 | 5.1 | 3.4 | 2.314814815 | 0.1576355 | CC(C)=O | CF | C=Cc1ccc(C(C)(C)C)cc1 | 3.6271 | 55.233 | 28 | 12 | 0 | 16 | 12 | 0 | 0 | 1 | 0.083333333 | 0 | 0 | 182.3059869 | CC(C)=O.C=Cc1ccc(C(C)(C)C)cc1
1.751755 | 1.773234201 | 600 |  |  | 822.5696 | 0.002387858 | 30 | 19.1 | 41.1 | 0.55 | 0.37 | 0.786 | 3.5 | 37.5 | 11.9 | -0.34 | 7.5 | 8.8 | 3 | 0.4 | 0.7571413 | CC#N | CF | CC(C1=CC=CC=C1)CC(C2=CC=CC=C2)CC(C3=CC=CC=C3)CC(C4=CC=CC=C4)CC(C5=CC=CC=C5)CC(C6=CC=CC=C6)CC(C7=CC=CC=C7)CC(C)(C)C8=CC=CC=C8 | 18.2014 | 281.742 | 136 | 66 | 0 | 70 | 66 | 0 | 0 | 22 | 0.301369863 | 0 | 0 | 900.7647974 | CC#N.CC(C1=CC=CC=C1)CC(C2=CC=CC=C2)CC(C3=CC=CC=C3)CC(C4=CC=CC=C4)CC(C5=CC=CC=C5)CC(C6=CC=CC=C6)CC(C7=CC=CC=C7)CC(C)(C)C8=CC=CC=C8
1.824302135 | 1.824302135 | 200 | Polybenzimidazole | CC1=CC(C2=NC3=CC(C4=CC(NC(C5=CC=CC=C5)=N6)=C6C=C4)=CC=C3N2)=CC=C1 | 201.1 | 0.0005 | 20 | 26.4 | 86.1 | 0.685 | 0.46 | 0.854 | 1.38 | 6.97 | 16.9 | 1.01 | 16.9 | 5 | 4.3 | 33.58715773 | 1.00058 | CC1CCCO1 | CF | CC(C1=CC=C(C=C1)Br)O | 2.5024 | 44.7758 | 19 | 10 | 2 | 9 | 8 | 1 | 1 | 1 | 0.1 | 20.23 | 20.23 | 143.8323512 | CC1CCCO1.CC(C1=CC=C(C=C1)Br)O
1 | 1.274287156 | 150 | Polyimide | O=C(C1=CC(C(N2C)=O)=C(C=C1)C2=O)C3=CC=C(C4=C3)C(N(C4=O)C5=CC=C(C=C5C)C6=CC=C(C=C6)C7=CC=C(C=C7)C)=O | 151.0633285 | 0.0005 | 10 | 22.55 | 32.04 | 0.505 | 0.55 | 0.792 | 1.6 | 33 | 14.5 | -0.82 | 7.4 | 6 | 10.9 | 0.88 | 0.8269305 | CO | CF | OC1=CC=C(NC(C)=O)C=C1 | 1.3506 | 42.4105 | 20 | 11 | 3 | 9 | 8 | 2 | 2 | 1 | 0.090909091 | 49.33 | 49.33 | 141.6992605 | CO.OC1=CC=C(NC(C)=O)C=C1
1.01141925 | 1.406861831 | 350 | TFC | C[Si](C)(O[Si](C)(C)C)O[Si](C)(C)C | 218.0543213 | 0.0005 | 20 | 20.3 | 86.2 | 0.748 | 0.39 | 0.655 | 0 | 0.39 | 7.5 | 3.5 | 7.5 | 0 | 0 | 7.156084656 | -0.01702066 | CCCCCCC | CF | O=C(C1=CC=C(F)C=C1)C2=CC=C(F)C=C2 | 3.1958 | 56.2325 | 24 | 16 | 3 | 8 | 13 | 1 | 1 | 2 | 0.117647059 | 17.07 | 17.07 | 189.3614812 | CCCCCCC.O=C(C1=CC=C(F)C=C1)C2=CC=C(F)C=C2
1.055325035 | 1.670148433 | 500 | PDMS | CCO[Si](OCC)(OCC)CC[Si](OCC)(O[Si](OCC)(OCC)CC[Si](OCC)(OCC)OCC)OCC | 108.0575149 | 0.0005 | 20 | 22.32 | 46.1 | 0.52 | 1.07 | 1.044 | 1.7 | 24 | 13.4 | -0.32 | 7.7 | 4.3 | 9.5 | 0.244542261 | 0.2289987 | CCO | CF | CC1=CC(O)=CC=C1 | 1.70062 | 32.8438 | 16 | 8 | 1 | 8 | 7 | 1 | 1 | 0 | 0 | 20.23 | 20.23 | 107.2527467 | CCO.CC1=CC(O)=CC=C1
1.048979592 | 1.673346693 | 500 | PDMS | CCO[Si](OCC)(OCC)CC[Si](OCC)(O[Si](OCC)(OCC)CC[Si](OCC)(OCC)OCC)OCC | 170.0731649 | 0.0005 | 20 | 21.79 | 60.1 | 0.624 | 1.96 | 0.786 | 1.68 | 22 | 11.5 | 0.26 | 7.7 | 3 | 8 | 0.081400081 | 0.176478 | CC(O)C | CF | OC1=CC=CC=C1C2=CC=CC=C2 | 3.0592 | 53.5428 | 23 | 13 | 1 | 10 | 12 | 1 | 1 | 1 | 0.071428571 | 20.23 | 20.23 | 162.566837 | CC(O)C.OC1=CC=CC=C1C2=CC=CC=C2
1.751755 | 1.773234201 | 220 |  |  | 505.1201 | 0.002387858 | 30 | 22.55 | 32.04 | 0.505 | 0.55 | 0.792 | 1.6 | 33 | 14.5 | -0.82 | 7.4 | 6 | 10.9 | 5.48 | 0.915659 | CO | DE | CCCCCCOC1=C(C2=CC=CC=C2C=C1)N=NC3=C(C=C(C=C3)N=NC4=CC=CC=C4C)C | 10.24654 | 144.295 | 67 | 35 | 5 | 32 | 30 | 1 | 5 | 10 | 0.263157895 | 58.67 | 58.67 | 452.9134829 | CO.CCCCCCOC1=C(C2=CC=CC=C2C=C1)N=NC3=C(C=C(C=C3)N=NC4=CC=CC=C4C)C
0.9650153 | 1.546458739 | 500 |  |  | 822.5696 | 0.01628979 | 10 | 23.32 | 58.1 | 0.618 | 0.3 | 0.784 | 2.85 | 21 | 10 | -0.24 | 7.6 | 5.1 | 3.4 | 6.3 | 0.9307705 | CC(C)=O | CF | CC(C1=CC=CC=C1)CC(C2=CC=CC=C2)CC(C3=CC=CC=C3)CC(C4=CC=CC=C4)CC(C5=CC=CC=C5)CC(C6=CC=CC=C6)CC(C7=CC=CC=C7)CC(C8=CC=CC=C8)CC(C)(C)C9=CC=CC=C9 | 20.3753 | 315.542 | 152 | 74 | 0 | 78 | 74 | 0 | 0 | 25 | 0.304878049 | 0 | 0 | 1007.966843 | CC(C)=O.CC(C1=CC=CC=C1)CC(C2=CC=CC=C2)CC(C3=CC=CC=C3)CC(C4=CC=CC=C4)CC(C5=CC=CC=C5)CC(C6=CC=CC=C6)CC(C7=CC=CC=C7)CC(C8=CC=CC=C8)CC(C)(C)C9=CC=CC=C9
0.869186047 | 1.497802734 | 350 | TFC | C[Si](C)(O[Si](C)(C)C)O[Si](C)(C)C | 139.0233555 | 0.0005 | 20 | 22.32 | 46.1 | 0.52 | 1.07 | 1.044 | 1.7 | 24 | 13.4 | -0.32 | 7.7 | 4.3 | 9.5 | 0.227163745 | -0.05803724 | CCO | CF | N#CC1=CC(F)=CC(F)=C1 | 1.83648 | 31.073 | 13 | 10 | 3 | 3 | 7 | 0 | 1 | 0 | 0 | 23.79 | 23.79 | 116.3214803 | CCO.N#CC1=CC(F)=CC(F)=C1
1.751755 | 1.773234201 | 280 |  |  | 444.635 | 0.002387858 | 30 | 21.79 | 88.2 | 0.72 | 0.36 | 0.74 | 1.68 | 22 | 11.5 | 0.26 | 7.7 | 3 | 8 | 0.11 | 0.3764866 | CC(O)C | CF | CCCCCCCCCCCCCCCC | 6.4876 | 75.986 | 50 | 16 | 0 | 34 | 16 | 0 | 0 | 13 | 0.866666667 | 0 | 0 | 285.2922225 | CC(O)C.CCCCCCCCCCCCCCCC
1.135135135 | 1.674013921 | 500 | PDMS | CCO[Si](OCC)(OCC)CC[Si](OCC)(O[Si](OCC)(OCC)CC[Si](OCC)(OCC)OCC)OCC | 166.22 | 0.0005 | 20 | 23.32 | 58.1 | 0.618 | 0.3 | 0.784 | 2.85 | 21 | 10 | -0.24 | 7.6 | 5.1 | 3.4 | 2.314814815 | 0.128976 | CC(C)=O | CF | c1ccc2c(c1)Cc1ccccc1-2 | 3.2578 | 54.684 | 23 | 13 | 0 | 10 | 13 | 0 | 0 | 0 | 0 | 0 | 0 | 158.7161363 | CC(C)=O.c1ccc2c(c1)Cc1ccccc1-2
1.824302135 | 1.824302135 | 200 | Polybenzimidazole | CC1=CC(C2=NC3=CC(C4=CC(NC(C5=CC=CC=C5)=N6)=C6C=C4)=CC=C3N2)=CC=C1 | 94 | 0.0005 | 20 | 26.4 | 86.1 | 0.685 | 0.46 | 0.854 | 1.38 | 6.97 | 16.9 | 1.01 | 16.9 | 5 | 4.3 | 33.58715773 | 0.07990142 | CC1CCCO1 | CF | C1=CC=NC(=C1)N | 0.6638 | 28.6494 | 13 | 7 | 2 | 6 | 5 | 0 | 2 | 0 | 0 | 38.91 | 38.91 | 85.86407047 | CC1CCCO1.C1=CC=NC(=C1)N
0.842639594 | 1.4625323 | 200 | Polyimide | O=C(C1=CC(C(N2C)=O)=C(C=C1)C2=O)C3=CC=C(C4=C3)C(N(C4=O)C5=CC=C(C=C5C)C6=CC=C(C=C6)C7=CC=C(C=C7)C)=O | 249 | 0.0005 | 10 | 22.55 | 32.04 | 0.505 | 0.55 | 0.792 | 1.6 | 33 | 14.5 | -0.82 | 7.4 | 6 | 10.9 | 0.95 | 0.2264034 | CO | CF | O=[N+](C1=CC=C(I)C=C1)[O-] | 2.1994 | 45.8134 | 14 | 10 | 4 | 4 | 6 | 2 | 2 | 1 | 0.1 | 43.14 | 43.14 | 132.3840922 | CO.O=[N+](C1=CC=C(I)C=C1)[O-]
1.040376851 | 1.593345656 | 500 | PDMS | CCO[Si](OCC)(OCC)CC[Si](OCC)(O[Si](OCC)(OCC)CC[Si](OCC)(OCC)OCC)OCC | 236.35 | 0.0005 | 20 | 20.3 | 86.2 | 0.748 | 0.39 | 0.655 | 0 | 0.39 | 7.5 | 3.5 | 7.5 | 0 | 0 | 1.428571429 | 0.07699513 | CCCCCCC | CF | CC(C)(CC(=C)C1=CC=CC=C1)C2=CC=CC=C2 | 5.0677 | 79.561 | 38 | 18 | 0 | 20 | 18 | 0 | 0 | 4 | 0.210526316 | 0 | 0 | 254.9160624 | CCCCCCC.CC(C)(CC(=C)C1=CC=CC=C1)C2=CC=CC=C2
1 | 1.287140341 | 300 | Polyimide | O=C(C1=CC(C(N2C)=O)=C(C=C1)C2=O)C3=CC=C(C4=C3)C(N(C4=O)C5=CC=C(C=C5C)C6=CC=C(C=C6)C7=CC=C(C=C7)C)=O | 98 | 0.0005 | 20 | 22.55 | 32.04 | 0.505 | 0.55 | 0.792 | 1.6 | 33 | 14.5 | -0.82 | 7.4 | 6 | 10.9 | 1.23 | 0.2545081 | CO | CF | C1CC=CC(C1)O | 1.0874 | 28.9978 | 17 | 7 | 1 | 10 | 6 | 1 | 1 | 0 | 0 | 20.23 | 20.23 | 106.1296793 | CO.C1CC=CC(C1)O
0.9650153 | 1.546458739 | 500 |  |  | 822.5696 | 0.002387858 | 20 | 19.1 | 41.1 | 0.55 | 0.37 | 0.786 | 3.5 | 37.5 | 11.9 | -0.34 | 7.5 | 8.8 | 3 | 7.29 | 0.9767747 | CC#N | CF | CC(C1=CC=CC=C1)CC(C2=CC=CC=C2)CC(C3=CC=CC=C3)CC(C4=CC=CC=C4)CC(C5=CC=CC=C5)CC(C6=CC=CC=C6)CC(C)(C)C7=CC=CC=C7 | 16.0275 | 247.942 | 120 | 58 | 0 | 62 | 58 | 0 | 0 | 19 | 0.296875 | 0 | 0 | 793.5627514 | CC#N.CC(C1=CC=CC=C1)CC(C2=CC=CC=C2)CC(C3=CC=CC=C3)CC(C4=CC=CC=C4)CC(C5=CC=CC=C5)CC(C6=CC=CC=C6)CC(C)(C)C7=CC=CC=C7
0.9650153 | 1.546458739 | 200 |  |  | 306 | 0.002387858 | 30 | 22.32 | 46.1 | 0.52 | 1.07 | 1.044 | 1.7 | 24 | 13.4 | -0.32 | 7.7 | 4.3 | 9.5 | 0.07 | 0.9985247 | CCO | DE | O=C(O)C(OC(=O)\C=C\c1ccc(O)c(O)c1)Cc2cc(O)c(O)cc2 | 1.7613 | 89.797 | 42 | 26 | 8 | 16 | 18 | 8 | 7 | 6 | 0.222222222 | 144.52 | 144.52 | 319.9649602 | CCO.O=C(O)C(OC(=O)\C=C\c1ccc(O)c(O)c1)Cc2cc(O)c(O)cc2
1.751755 | 1.773234201 | 220 |  |  | 348.1576 | 0.002387858 | 30 | 22.55 | 32.04 | 0.505 | 0.55 | 0.792 | 1.6 | 33 | 14.5 | -0.82 | 7.4 | 6 | 10.9 | 5.6 | 0.9026226 | CO | DE | CC(C1=CC=CC=C1)CC(C2=CC=CC=C2)CC(C)(C)C3=CC=CC=C3 | 7.3319 | 112.742 | 56 | 26 | 0 | 30 | 26 | 0 | 0 | 7 | 0.25 | 0 | 0 | 364.7545674 | CO.CC(C1=CC=CC=C1)CC(C2=CC=CC=C2)CC(C)(C)C3=CC=CC=C3
1.006956522 | 1.331732545 | 300 | Polyimide | O=C(C1=CC(C(N2C)=O)=C(C=C1)C2=O)C3=CC=C(C4=C3)C(N(C4=O)C5=CC=C(C=C5C)C6=CC=C(C=C6)C7=CC=C(C=C7)C)=O | 185.9680269 | 0.0005 | 20 | 22.32 | 46.1 | 0.52 | 1.07 | 1.044 | 1.7 | 24 | 13.4 | -0.32 | 7.7 | 4.3 | 9.5 | 0.85 | 0.1532107 | CCO | CF | COC1=CC=C(Br)C=C1 | 2.4577 | 40.694 | 16 | 9 | 2 | 7 | 7 | 1 | 1 | 1 | 0.111111111 | 9.23 | 9.23 | 126.536366 | CCO.COC1=CC=C(Br)C=C1
0.842639594 | 1.4625323 | 200 | Polyimide | O=C(C1=CC(C(N2C)=O)=C(C=C1)C2=O)C3=CC=C(C4=C3)C(N(C4=O)C5=CC=C(C=C5C)C6=CC=C(C=C6)C7=CC=C(C=C7)C)=O | 173 | 0.0005 | 20 | 22.55 | 32.04 | 0.505 | 0.55 | 0.792 | 1.6 | 33 | 14.5 | -0.82 | 7.4 | 6 | 10.9 | 0.81 | 0.6398026 | CO | CF | O=C(N1C2=CC=CC=C2)C=CC1=O | 1.116 | 48.075 | 20 | 13 | 3 | 7 | 10 | 2 | 2 | 1 | 0.071428571 | 37.38 | 37.38 | 158.6618541 | CO.O=C(N1C2=CC=CC=C2)C=CC1=O
1.058925477 | 1.279559822 | 300 | Polyimide | O=C(C1=CC(C(N2C)=O)=C(C=C1)C2=O)C3=CC=C(C4=C3)C(N(C4=O)C5=CC=C(C=C5C)C6=CC=C(C=C6)C7=CC=C(C=C7)C)=O | 217 | 0.0005 | 20 | 23.32 | 58.1 | 0.618 | 0.3 | 0.784 | 2.85 | 21 | 10 | -0.24 | 7.6 | 5.1 | 3.4 | 1.69 | 0.8037752 | CC(C)=O | CF | COC1=CC(OC)=CC(Br)=C1 | 2.4663 | 47.246 | 20 | 11 | 3 | 9 | 8 | 2 | 2 | 2 | 0.181818182 | 18.46 | 18.46 | 152.6225782 | CC(C)=O.COC1=CC(OC)=CC(Br)=C1
1.040376851 | 1.593345656 | 500 | PDMS | CCO[Si](OCC)(OCC)CC[Si](OCC)(O[Si](OCC)(OCC)CC[Si](OCC)(OCC)OCC)OCC | 189.01 | 0.0005 | 20 | 20.3 | 86.2 | 0.748 | 0.39 | 0.655 | 0 | 0.39 | 7.5 | 3.5 | 7.5 | 0 | 0 | 1.428571429 | -0.09172064 | CCCCCCC | CF | COc1ncc(Br)cn1 | 1.2477 | 36.284 | 14 | 9 | 4 | 5 | 5 | 1 | 3 | 1 | 0.111111111 | 35.01 | 35.01 | 113.9379167 | CCCCCCC.COc1ncc(Br)cn1
0.9650153 | 1.546458739 | 300 |  |  | 140.2581 | 0.002387858 | 20 | 26.4 | 86.1 | 0.685 | 0.46 | 0.854 | 1.38 | 6.97 | 16.9 | 1.01 | 16.9 | 5 | 4.3 | 0.28 | 0.6857759 | CC1CCCO1 | CF | O=CC1=CC=C(C(F)(F)F)C=C1 | 2.5179 | 36.8315 | 17 | 12 | 4 | 5 | 8 | 1 | 1 | 1 | 0.083333333 | 17.07 | 17.07 | 140.1149498 | CC1CCCO1.O=CC1=CC=C(C(F)(F)F)C=C1
1.058925477 | 1.279559822 | 300 | Polyimide | O=C(C1=CC(C(N2C)=O)=C(C=C1)C2=O)C3=CC=C(C4=C3)C(N(C4=O)C5=CC=C(C=C5C)C6=CC=C(C=C6)C7=CC=C(C=C7)C)=O | 351.44 | 0.0005 | 20 | 23.32 | 58.1 | 0.618 | 0.3 | 0.784 | 2.85 | 21 | 10 | -0.24 | 7.6 | 5.1 | 3.4 | 1.69 | 0.9954172 | CC(C)=O | CF | Nc1ccc(-c2cc(-c3ccc(N)cc3)cc(-c3ccc(N)cc3)c2)cc1 | 5.4342 | 115.9872 | 48 | 27 | 3 | 21 | 24 | 0 | 3 | 3 | 0.1 | 78.06 | 78.06 | 331.9870429 | CC(C)=O.Nc1ccc(-c2cc(-c3ccc(N)cc3)cc(-c3ccc(N)cc3)c2)cc1
1 | 1.274287156 | 150 | Polyimide | O=C(C1=CC(C(N2C)=O)=C(C=C1)C2=O)C3=CC=C(C4=C3)C(N(C4=O)C5=CC=C(C=C5C)C6=CC=C(C=C6)C7=CC=C(C=C7)C)=O | 170.0731649 | 0.0005 | 10 | 22.55 | 32.04 | 0.505 | 0.55 | 0.792 | 1.6 | 33 | 14.5 | -0.82 | 7.4 | 6 | 10.9 | 0.88 | 0.7761974 | CO | CF | CC(C1=CC=C2C=CC=CC2=C1)=O | 3.0424 | 53.9525 | 23 | 13 | 1 | 10 | 12 | 1 | 1 | 1 | 0.071428571 | 17.07 | 17.07 | 162.566837 | CO.CC(C1=CC=C2C=CC=CC2=C1)=O
1.751755 | 1.773234201 | 220 |  |  | 822.5696 | 0.002387858 | 30 | 17.91 | 86.18 | 0.251 | 0.31 | 0.659 | 0.08 | 1.9 | 6.9 | 3.8 | 7.3 | 0 | 0 | 0.17 | 0.8027742 | CCCCCC | DE | CC(C1=CC=CC=C1)CC(C2=CC=CC=C2)CC(C3=CC=CC=C3)CC(C4=CC=CC=C4)CC(C5=CC=CC=C5)CC(C6=CC=CC=C6)CC(C)(C)C7=CC=CC=C7 | 16.0275 | 247.942 | 120 | 58 | 0 | 62 | 58 | 0 | 0 | 19 | 0.296875 | 0 | 0 | 793.5627514 | CCCCCC.CC(C1=CC=CC=C1)CC(C2=CC=CC=C2)CC(C3=CC=CC=C3)CC(C4=CC=CC=C4)CC(C5=CC=CC=C5)CC(C6=CC=CC=C6)CC(C)(C)C7=CC=CC=C7
1 | 1.287140341 | 300 | Polyimide | O=C(C1=CC(C(N2C)=O)=C(C=C1)C2=O)C3=CC=C(C4=C3)C(N(C4=O)C5=CC=C(C=C5C)C6=CC=C(C=C6)C7=CC=C(C=C7)C)=O | 181 | 0.0005 | 20 | 22.55 | 32.04 | 0.505 | 0.55 | 0.792 | 1.6 | 33 | 14.5 | -0.82 | 7.4 | 6 | 10.9 | 1.23 | 0.3975546 | CO | CF | C1=CC(=C(C=C1Cl)Cl)Cl | 3.6468 | 41.472 | 12 | 9 | 3 | 3 | 6 | 0 | 0 | 0 | 0 | 0 | 0 | 126.7997386 | CO.C1=CC(=C(C=C1Cl)Cl)Cl
0.996441281 | 1.312207792 | 300 | Polyimide | O=C(C1=CC(C(N2C)=O)=C(C=C1)C2=O)C3=CC=C(C4=C3)C(N(C4=O)C5=CC=C(C=C5C)C6=CC=C(C=C6)C7=CC=C(C=C7)C)=O | 785.9 | 0.0005 | 20 | 26.4 | 86.1 | 0.685 | 0.46 | 0.854 | 1.38 | 6.97 | 16.9 | 1.01 | 16.9 | 5 | 4.3 | 0.43 | 0.5192502 | CC1CCCO1 | CF | C[C@H]1/C=C/C=C(\C(=O)NC2=C(C3=C(C4=C(C(=C3O)C)O[C@@](C4=O)(O/C=C/[C@@H]([C@H]([C@H]([C@@H]([C@@H]([C@@H]([C@H]1O)C)O)C)OC(=O)C)C)OC)C)C5=C2N6C=CC(=CC6=N5)C)O)/C | 6.15784 | 213.1434 | 108 | 57 | 14 | 51 | 43 | 11 | 13 | 2 | 0.032258065 | 198.38 | 198.38 | 727.3174229 | CC1CCCO1.C[C@H]1/C=C/C=C(\C(=O)NC2=C(C3=C(C4=C(C(=C3O)C)O[C@@](C4=O)(O/C=C/[C@@H]([C@H]([C@H]([C@@H]([C@@H]([C@@H]([C@H]1O)C)O)C)OC(=O)C)C)OC)C)C5=C2N6C=CC(=CC6=N5)C)O)/C
1.861471861 | 1.861471861 | 200 | Polybenzimidazole | CC1=CC(C2=NC3=CC(C4=CC(NC(C5=CC=CC=C5)=N6)=C6C=C4)=CC=C3N2)=CC=C1 | 204.22 | 0.0005 | 20 | 22.32 | 46.1 | 0.52 | 1.07 | 1.044 | 1.7 | 24 | 13.4 | -0.32 | 7.7 | 4.3 | 9.5 | 0.888617555 | 0.03305891 | CCO | CF | Cc1c(C=O)c(C)c(C=O)c(C)c1C=O | 2.04936 | 56.8155 | 27 | 15 | 3 | 12 | 12 | 3 | 3 | 3 | 0.2 | 51.21 | 51.21 | 203.4037499 | CCO.Cc1c(C=O)c(C)c(C=O)c(C)c1C=O
1.013769363 | 1.331319235 | 300 | Polyimide | O=C(C1=CC(C(N2C)=O)=C(C=C1)C2=O)C3=CC=C(C4=C3)C(N(C4=O)C5=CC=C(C=C5C)C6=CC=C(C=C6)C7=CC=C(C=C7)C)=O | 402.5 | 0.0005 | 20 | 23.75 | 88.1 | 0.677 | 0.46 | 0.902 | 1.78 | 6 | 9.1 | 0.73 | 7.7 | 2.6 | 3.5 | 0.27 | 0.8310038 | CC(OCC)=O | CF | C1C=CC=C(OC2=CC=C(S(=O)(=O)C3C=CC(OC4=CC=CC=C4)=CC=3)C=C2)C=1 | 6.104 | 111.3678 | 47 | 29 | 5 | 18 | 24 | 4 | 4 | 6 | 0.1875 | 52.6 | 60.98 | 352.6666934 | CC(OCC)=O.C1C=CC=C(OC2=CC=C(S(=O)(=O)C3C=CC(OC4=CC=CC=C4)=CC=3)C=C2)C=1
0.9650153 | 1.546458739 | 150 |  |  | 97.38994 | 0.002387858 | 20 | 22.32 | 46.1 | 0.52 | 1.07 | 1.044 | 1.7 | 24 | 13.4 | -0.32 | 7.7 | 4.3 | 9.5 | 0.05 | 0.1433188 | CCO | DE | C1=CC=CC=N1 | 1.0816 | 24.237 | 11 | 6 | 1 | 5 | 5 | 0 | 1 | 0 | 0 | 12.89 | 12.89 | 74.86730987 | CCO.C1=CC=CC=N1
1 | 1.274287156 | 150 | Polyimide | O=C(C1=CC(C(N2C)=O)=C(C=C1)C2=O)C3=CC=C(C4=C3)C(N(C4=O)C5=CC=C(C=C5C)C6=CC=C(C=C6)C7=CC=C(C=C7)C)=O | 166 | 0.0005 | 10 | 22.55 | 32.04 | 0.505 | 0.55 | 0.792 | 1.6 | 33 | 14.5 | -0.82 | 7.4 | 6 | 10.9 | 0.88 | 0.5812608 | CO | CF | COC1=CC(=C(C=C1)OC)C=O | 1.5163 | 44.9335 | 22 | 12 | 3 | 10 | 9 | 3 | 3 | 3 | 0.25 | 35.53 | 35.53 | 156.7887121 | CO.COC1=CC(=C(C=C1)OC)C=O
1.751755 | 1.773234201 | 600 |  |  | 108.2691 | 0.002387858 | 20 | 23.75 | 88.1 | 0.677 | 0.46 | 0.902 | 1.78 | 6 | 9.1 | 0.73 | 7.7 | 2.6 | 3.5 | 2.51 | 0.4480163 | CC(OCC)=O | CF | O=C(C(C)N1)NC(C)C1=O | -0.9906 | 35.2094 | 20 | 10 | 4 | 10 | 6 | 2 | 2 | 0 | 0 | 58.2 | 58.2 | 134.2769685 | CC(OCC)=O.O=C(C(C)N1)NC(C)C1=O
1 | 1.287140341 | 300 | Polyimide | O=C(C1=CC(C(N2C)=O)=C(C=C1)C2=O)C3=CC=C(C4=C3)C(N(C4=O)C5=CC=C(C=C5C)C6=CC=C(C=C6)C7=CC=C(C=C7)C)=O | 124 | 0.0005 | 10 | 22.55 | 32.04 | 0.505 | 0.55 | 0.792 | 1.6 | 33 | 14.5 | -0.82 | 7.4 | 6 | 10.9 | 1.54 | 0.4940433 | CO | CF | C1=C(OC(=C1)C=O)C=O | 0.9046 | 29.483 | 13 | 9 | 3 | 4 | 6 | 3 | 3 | 2 | 0.222222222 | 47.28 | 47.28 | 104.9007564 | CO.C1=C(OC(=C1)C=O)C=O
1 | 1.274287156 | 150 | Polyimide | O=C(C1=CC(C(N2C)=O)=C(C=C1)C2=O)C3=CC=C(C4=C3)C(N(C4=O)C5=CC=C(C=C5C)C6=CC=C(C=C6)C7=CC=C(C=C7)C)=O | 348.37 | 0.0005 | 10 | 22.55 | 32.04 | 0.505 | 0.55 | 0.792 | 1.6 | 33 | 14.5 | -0.82 | 7.4 | 6 | 10.9 | 0.88 | 1.005517 | CO | CF | CC1=CC(=C(C(=C1)C)C(=O)P(=O)(C2=CC=CC=C2)C3=CC=CC=C3)C | 4.76616 | 104.742 | 46 | 25 | 3 | 21 | 22 | 2 | 2 | 4 | 0.148148148 | 34.14 | 43.95 | 330.3418754 | CO.CC1=CC(=C(C(=C1)C)C(=O)P(=O)(C2=CC=CC=C2)C3=CC=CC=C3)C
1.001792115 | 1.257242812 | 300 | Polyimide | O=C(C1=CC(C(N2C)=O)=C(C=C1)C2=O)C3=CC=C(C4=C3)C(N(C4=O)C5=CC=C(C=C5C)C6=CC=C(C=C6)C7=CC=C(C=C7)C)=O | 151 | 0.0005 | 20 | 19.4 | 88.2 | 0.72 | 0.36 | 0.74 | 1.4 | 2.6 | 7.4 | 1.05 | 14.8 | 4.3 | 5 | 0.42 | 0.4536646 | CC(C)(C)OC | CF | OC1=CC=C(NC(C)=O)C=C1 | 1.3506 | 42.4105 | 20 | 11 | 3 | 9 | 8 | 2 | 2 | 1 | 0.090909091 | 49.33 | 49.33 | 141.6992605 | CC(C)(C)OC.OC1=CC=C(NC(C)=O)C=C1
0.842639594 | 1.4625323 | 200 | Polyimide | O=C(C1=CC(C(N2C)=O)=C(C=C1)C2=O)C3=CC=C(C4=C3)C(N(C4=O)C5=CC=C(C=C5C)C6=CC=C(C=C6)C7=CC=C(C=C7)C)=O | 160.9799045 | 0.0005 | 10 | 22.55 | 32.04 | 0.505 | 0.55 | 0.792 | 1.6 | 33 | 14.5 | -0.82 | 7.4 | 6 | 10.9 | 0.95 | 0.3149317 | CO | CF | NC1=CC=C(Cl)C(Cl)=C1 | 2.5756 | 40.8744 | 14 | 9 | 3 | 5 | 6 | 0 | 1 | 0 | 0 | 26.02 | 26.02 | 122.5854312 | CO.NC1=CC=C(Cl)C(Cl)=C1
0.9650153 | 1.546458739 | 500 |  |  | 822.5696 | 0.002387858 | 40 | 23.32 | 58.1 | 0.618 | 0.3 | 0.784 | 2.85 | 21 | 10 | -0.24 | 7.6 | 5.1 | 3.4 | 5.26 | 1.009385 | CC(C)=O | CF | CC(C1=CC=CC=C1)CC(C2=CC=CC=C2)CC(C3=CC=CC=C3)CC(C4=CC=CC=C4)CC(C5=CC=CC=C5)CC(C6=CC=CC=C6)CC(C7=CC=CC=C7)CC(C8=CC=CC=C8)CC(C9=CC=CC=C9)CC(C%10=CC=CC=C%10)CC(C%11=CC=CC=C%11)CC(C)(C)C%12=CC=CC=C%12 | 26.897 | 416.942 | 200 | 98 | 0 | 102 | 98 | 0 | 0 | 34 | 0.311926606 | 0 | 0 | 1329.572981 | CC(C)=O.CC(C1=CC=CC=C1)CC(C2=CC=CC=C2)CC(C3=CC=CC=C3)CC(C4=CC=CC=C4)CC(C5=CC=CC=C5)CC(C6=CC=CC=C6)CC(C7=CC=CC=C7)CC(C8=CC=CC=C8)CC(C9=CC=CC=C9)CC(C%10=CC=CC=C%10)CC(C%11=CC=CC=C%11)CC(C)(C)C%12=CC=CC=C%12
1.086486486 | 1.807038835 | 300 | Polyimide | O=C(C1=CC(C(N2C)=O)=C(C=C1)C2=O)C3=CC=C(C4=C3)C(N(C4=O)C5=CC=C(C=C5C)C6=CC=C(C=C6)C7=CC=C(C=C7)C)=O | 389.4 | 0.0005 | 20 | 36.76 | 73.1 | 0.666 | 0.8 | 0.937 | 3.8 | 37 | 12.1 | -0.74 | 8.5 | 6.7 | 5.5 | 0.9 | 0.972067 | O=CN(C)C | CF | CN1CC(=O)N2[C@H](Cc3c([nH]c4ccccc34)[C@H]2c2ccc3c(c2)OCO3)C1=O | 2.2113 | 104.6817 | 48 | 29 | 7 | 19 | 22 | 4 | 4 | 1 | 0.029411765 | 74.87 | 74.87 | 326.6524393 | O=CN(C)C.CN1CC(=O)N2[C@H](Cc3c([nH]c4ccccc34)[C@H]2c2ccc3c(c2)OCO3)C1=O
1 | 1.274287156 | 150 | Polyimide | O=C(C1=CC(C(N2C)=O)=C(C=C1)C2=O)C3=CC=C(C4=C3)C(N(C4=O)C5=CC=C(C=C5C)C6=CC=C(C=C6)C7=CC=C(C=C7)C)=O | 160.9799045 | 0.0005 | 10 | 22.55 | 32.04 | 0.505 | 0.55 | 0.792 | 1.6 | 33 | 14.5 | -0.82 | 7.4 | 6 | 10.9 | 0.88 | 0.3686633 | CO | CF | NC1=CC=C(Cl)C(Cl)=C1 | 2.5756 | 40.8744 | 14 | 9 | 3 | 5 | 6 | 0 | 1 | 0 | 0 | 26.02 | 26.02 | 122.5854312 | CO.NC1=CC=C(Cl)C(Cl)=C1
1.751755 | 1.773234201 | 600 |  |  | 97.93494 | 0.002387858 | 20 | 21.79 | 88.2 | 0.72 | 0.36 | 0.74 | 1.68 | 22 | 11.5 | 0.26 | 7.7 | 3 | 8 | 0.35 | 0.2637923 | CC(O)C | CF | O=C(CN1)NCC1=O | -1.7676 | 26.0194 | 14 | 8 | 4 | 6 | 4 | 2 | 2 | 0 | 0 | 58.2 | 58.2 | 99.6849981 | CC(O)C.O=C(CN1)NCC1=O
1.751755 | 1.773234201 | 280 |  |  | 822.5696 | 0.002387858 | 30 | 22.55 | 32.04 | 0.505 | 0.55 | 0.792 | 1.6 | 33 | 14.5 | -0.82 | 7.4 | 6 | 10.9 | 3.28 | 0.9842494 | CO | DE | CC(OCC(C)OCC(C)O)COC(C)COC(C)COC(C)COC(C)COC(C)COC(C)COC(C)COC(C)COC(C)COC(C)COC(C)CO | 4.6258 | 219.1486 | 143 | 57 | 15 | 86 | 42 | 15 | 15 | 40 | 0.714285714 | 160.45 | 160.45 | 866.8412426 | CO.CC(OCC(C)OCC(C)O)COC(C)COC(C)COC(C)COC(C)COC(C)COC(C)COC(C)COC(C)COC(C)COC(C)COC(C)CO
1.751755 | 1.773234201 | 600 |  |  | 540.0641 | 0.002387858 | 40 | 22.32 | 46.1 | 0.52 | 1.07 | 1.044 | 1.7 | 24 | 13.4 | -0.32 | 7.7 | 4.3 | 9.5 | 0.27 | 0.7329778 | CCO | CF | O=C(C(CC(CC(C(OC)=O)C)(C(OC)=O)C)(CC(C(OC)=O)(CC(C(OC)=O)(CC(C(OC)=O)(C)C)C)C)C)OC | 3.6624 | 150.554 | 92 | 42 | 12 | 50 | 30 | 12 | 12 | 16 | 0.390243902 | 157.8 | 157.8 | 617.0999854 | CCO.O=C(C(CC(CC(C(OC)=O)C)(C(OC)=O)C)(CC(C(OC)=O)(CC(C(OC)=O)(CC(C(OC)=O)(C)C)C)C)C)OC
0.842639594 | 1.4625323 | 200 | Polyimide | O=C(C1=CC(C(N2C)=O)=C(C=C1)C2=O)C3=CC=C(C4=C3)C(N(C4=O)C5=CC=C(C=C5C)C6=CC=C(C=C6)C7=CC=C(C=C7)C)=O | 123.03 | 0.0005 | 20 | 22.55 | 32.04 | 0.505 | 0.55 | 0.792 | 1.6 | 33 | 14.5 | -0.82 | 7.4 | 6 | 10.9 | 0.81 | 0.2491771 | CO | CF | O=C(O)C1=CN=CC=C1 | 0.7798 | 31.1963 | 14 | 9 | 3 | 5 | 6 | 2 | 2 | 1 | 0.111111111 | 50.19 | 50.19 | 107.1072901 | CO.O=C(O)C1=CN=CC=C1
1.751755 | 1.773234201 | 400 |  |  | 822.5696 | 0.002387858 | 30 | 28.53 | 92.1 | 0.697 | 0.59 | 0.867 | 0.36 | 2.4 | 8.9 | 2.69 | 8.8 | 0.7 | 1 | 2.03 | 1.000925 | CC1=CC=CC=C1 | DE | CC(C1=CC=CC=C1)CC(C2=CC=CC=C2)CC(C3=CC=CC=C3)CC(C4=CC=CC=C4)CC(C5=CC=CC=C5)CC(C6=CC=CC=C6)CC(C7=CC=CC=C7)CC(C8=CC=CC=C8)CC(C9=CC=CC=C9)CC(C)(C)C%10=CC=CC=C%10 | 22.5492 | 349.342 | 168 | 82 | 0 | 86 | 82 | 0 | 0 | 28 | 0.307692308 | 0 | 0 | 1115.168889 | CC1=CC=CC=C1.CC(C1=CC=CC=C1)CC(C2=CC=CC=C2)CC(C3=CC=CC=C3)CC(C4=CC=CC=C4)CC(C5=CC=CC=C5)CC(C6=CC=CC=C6)CC(C7=CC=CC=C7)CC(C8=CC=CC=C8)CC(C9=CC=CC=C9)CC(C)(C)C%10=CC=CC=C%10
1.055325035 | 1.670148433 | 500 | PDMS | CCO[Si](OCC)(OCC)CC[Si](OCC)(O[Si](OCC)(OCC)CC[Si](OCC)(OCC)OCC)OCC | 361.48 | 0.0005 | 20 | 22.32 | 46.1 | 0.52 | 1.07 | 1.044 | 1.7 | 24 | 13.4 | -0.32 | 7.7 | 4.3 | 9.5 | 0.244542261 | 0.7453951 | CCO | CF | CCCCC(CC)COC(=O)C(C#N)=C(c1ccccc1)c1ccccc1 | 5.77168 | 108.784 | 54 | 27 | 3 | 27 | 24 | 2 | 3 | 9 | 0.321428571 | 50.09 | 50.09 | 379.3598114 | CCO.CCCCC(CC)COC(=O)C(C#N)=C(c1ccccc1)c1ccccc1
1.751755 | 1.773234201 | 600 |  |  | 520.141944 | 0.002387858 | 40 | 28.53 | 92.1 | 0.697 | 0.59 | 0.867 | 0.36 | 2.4 | 8.9 | 2.69 | 8.8 | 0.7 | 1 | 2.16 | 0.7243543 | CC1=CC=CC=C1 | CF | CCCCCCCCCCCCCCCCCCCCCCCCCCCC | 11.1688 | 131.39 | 86 | 28 | 0 | 58 | 28 | 0 | 0 | 25 | 0.925925926 | 0 | 0 | 492.8440452 | CC1=CC=CC=C1.CCCCCCCCCCCCCCCCCCCCCCCCCCCC
1.086486486 | 1.807038835 | 300 | Polyimide | O=C(C1=CC(C(N2C)=O)=C(C=C1)C2=O)C3=CC=C(C4=C3)C(N(C4=O)C5=CC=C(C=C5C)C6=CC=C(C=C6)C7=CC=C(C=C7)C)=O | 144 | 0.0005 | 20 | 36.76 | 73.1 | 0.666 | 0.8 | 0.937 | 3.8 | 37 | 12.1 | -0.74 | 8.5 | 6.7 | 5.5 | 0.9 | 0.4820117 | O=CN(C)C | CF | NC1=C2N=CC=CC2=CC=C1 | 1.817 | 46.1554 | 19 | 11 | 2 | 8 | 9 | 0 | 2 | 0 | 0 | 38.91 | 38.91 | 126.5186345 | O=CN(C)C.NC1=C2N=CC=CC2=CC=C1
0.842639594 | 1.4625323 | 200 | Polyimide | O=C(C1=CC(C(N2C)=O)=C(C=C1)C2=O)C3=CC=C(C4=C3)C(N(C4=O)C5=CC=C(C=C5C)C6=CC=C(C=C6)C7=CC=C(C=C7)C)=O | 154.21 | 0.0005 | 20 | 22.55 | 32.04 | 0.505 | 0.55 | 0.792 | 1.6 | 33 | 14.5 | -0.82 | 7.4 | 6 | 10.9 | 0.81 | 0.2912592 | CO | CF | c1ccc(-c2ccccc2)cc1 | 3.3536 | 51.878 | 22 | 12 | 0 | 10 | 12 | 0 | 0 | 1 | 0.076923077 | 0 | 0 | 153.7766101 | CO.c1ccc(-c2ccccc2)cc1
1 | 1.287140341 | 300 | Polyimide | O=C(C1=CC(C(N2C)=O)=C(C=C1)C2=O)C3=CC=C(C4=C3)C(N(C4=O)C5=CC=C(C=C5C)C6=CC=C(C=C6)C7=CC=C(C=C7)C)=O | 836.5245697 | 0.0005 | 20 | 22.55 | 32.04 | 0.505 | 0.55 | 0.792 | 1.6 | 33 | 14.5 | -0.82 | 7.4 | 6 | 10.9 | 1.23 | 1.000639 | CO | CF | C[C@@H]1[C@@H](O[C@H]2[C@H](O)[C@@H](N(C)C)C[C@@H](C)O2)[C@](C)(O)C[C@@H](C)/C([C@H](C)[C@@H](O)[C@](C)(O)[C@@H](CC)OC([C@H](C)[C@H]1O[C@@H]3O[C@@H](C)[C@H](O)[C@](C)(OC)C3)=O)=NOCOCCOC | 2.2096 | 212.466 | 134 | 58 | 17 | 76 | 41 | 15 | 17 | 13 | 0.216666667 | 216.89 | 216.89 | 829.1964839 | CO.C[C@@H]1[C@@H](O[C@H]2[C@H](O)[C@@H](N(C)C)C[C@@H](C)O2)[C@](C)(O)C[C@@H](C)/C([C@H](C)[C@@H](O)[C@](C)(O)[C@@H](CC)OC([C@H](C)[C@H]1O[C@@H]3O[C@@H](C)[C@H](O)[C@](C)(OC)C3)=O)=NOCOCCOC
0.842639594 | 1.4625323 | 200 | Polyimide | O=C(C1=CC(C(N2C)=O)=C(C=C1)C2=O)C3=CC=C(C4=C3)C(N(C4=O)C5=CC=C(C=C5C)C6=CC=C(C=C6)C7=CC=C(C=C7)C)=O | 126.11 | 0.0005 | 10 | 22.55 | 32.04 | 0.505 | 0.55 | 0.792 | 1.6 | 33 | 14.5 | -0.82 | 7.4 | 6 | 10.9 | 0.95 | 0.8044198 | CO | CF | Oc1cc(O)cc(O)c1 | 0.8034 | 31.4364 | 15 | 9 | 3 | 6 | 6 | 3 | 3 | 0 | 0 | 60.69 | 60.69 | 107.5372154 | CO.Oc1cc(O)cc(O)c1
0.884422111 | 1.340724654 | 300 | Polyimide | O=C(C1=CC(C(N2C)=O)=C(C=C1)C2=O)C3=CC=C(C4=C3)C(N(C4=O)C5=CC=C(C=C5C)C6=CC=C(C=C6)C7=CC=C(C=C7)C)=O | 822.94 | 0.0005 | 20 | 19.1 | 41.1 | 0.55 | 0.37 | 0.786 | 3.5 | 37.5 | 11.9 | -0.34 | 7.5 | 8.8 | 3 | 1.38 | 1.001457 | N#CC | CF | C[C@H]1/C=C/C=C(\C(=O)NC\2=C(C3=C(C(=C4C(=C3C(=O)/C2=C/NN5CCN(CC5)C)C(=O)[C@](O4)(O/C=C/[C@@H]([C@H]([C@H]([C@@H]([C@@H]([C@@H]([C@H]1O)C)O)C)OC(=O)C)C)OC)C)C)O)O)/C | 3.42622 | 216.6606 | 117 | 59 | 16 | 58 | 43 | 12 | 15 | 4 | 0.063492063 | 216.66 | 216.66 | 793.6337873 | N#CC.C[C@H]1/C=C/C=C(\C(=O)NC\2=C(C3=C(C(=C4C(=C3C(=O)/C2=C/NN5CCN(CC5)C)C(=O)[C@](O4)(O/C=C/[C@@H]([C@H]([C@H]([C@@H]([C@@H]([C@@H]([C@H]1O)C)O)C)OC(=O)C)C)OC)C)C)O)O)/C
1 | 1.287140341 | 300 | Polyimide | O=C(C1=CC(C(N2C)=O)=C(C=C1)C2=O)C3=CC=C(C4=C3)C(N(C4=O)C5=CC=C(C=C5C)C6=CC=C(C=C6)C7=CC=C(C=C7)C)=O | 228.0786442 | 0.0005 | 20 | 22.55 | 32.04 | 0.505 | 0.55 | 0.792 | 1.6 | 33 | 14.5 | -0.82 | 7.4 | 6 | 10.9 | 1.23 | 0.4048971 | CO | CF | O=C(C1=CC=CC=C1)C2=CC=C(OC)C=C2O | 2.6318 | 64.5333 | 29 | 17 | 3 | 12 | 14 | 3 | 3 | 3 | 0.166666667 | 46.53 | 46.53 | 212.1028024 | CO.O=C(C1=CC=CC=C1)C2=CC=C(OC)C=C2O
1 | 1.274287156 | 150 | Polyimide | O=C(C1=CC(C(N2C)=O)=C(C=C1)C2=O)C3=CC=C(C4=C3)C(N(C4=O)C5=CC=C(C=C5C)C6=CC=C(C=C6)C7=CC=C(C=C7)C)=O | 252.023645 | 0.0005 | 10 | 22.55 | 32.04 | 0.505 | 0.55 | 0.792 | 1.6 | 33 | 14.5 | -0.82 | 7.4 | 6 | 10.9 | 0.88 | 0.9408784 | CO | CF | C1CSC(=NC#N)N1CC2=CN=C(C=C2)Cl | 2.12088 | 65.163 | 25 | 16 | 6 | 9 | 10 | 0 | 4 | 2 | 0.117647059 | 52.28 | 77.58 | 207.7917745 | CO.C1CSC(=NC#N)N1CC2=CN=C(C=C2)Cl
0.869186047 | 1.497802734 | 350 | TFC | C[Si](C)(O[Si](C)(C)C)O[Si](C)(C)C | 228 | 0.0005 | 20 | 22.32 | 46.1 | 0.52 | 1.07 | 1.044 | 1.7 | 24 | 13.4 | -0.32 | 7.7 | 4.3 | 9.5 | 0.227163745 | -0.09348007 | CCO | CF | COC1=CC(=C(C=C1)C(=O)C2=CC=CC=C2)O | 2.6318 | 64.5333 | 29 | 17 | 3 | 12 | 14 | 3 | 3 | 3 | 0.166666667 | 46.53 | 46.53 | 212.1028024 | CCO.COC1=CC(=C(C=C1)C(=O)C2=CC=CC=C2)O
1.036666667 | 1.554236373 | 350 | TFC | C[Si](C)(O[Si](C)(C)C)O[Si](C)(C)C | 194 | 0.0005 | 20 | 19.1 | 41.1 | 0.55 | 0.37 | 0.786 | 3.5 | 37.5 | 11.9 | -0.34 | 7.5 | 8.8 | 3 | 2.142857143 | -0.007542405 | N#CC | CF | COC(=O)c1ccc(cc1)C(=O)OC | 1.2598 | 49.121 | 24 | 14 | 4 | 10 | 10 | 4 | 4 | 2 | 0.142857143 | 52.6 | 52.6 | 180.2384653 | N#CC.COC(=O)c1ccc(cc1)C(=O)OC
1.18540146 | 1.778871883 | 500 | PDMS | CCO[Si](OCC)(OCC)CC[Si](OCC)(O[Si](OCC)(OCC)CC[Si](OCC)(OCC)OCC)OCC | 210.9632759 | 0.0005 | 20 | 28.53 | 92.1 | 0.697 | 0.59 | 0.867 | 0.36 | 2.4 | 8.9 | 2.69 | 8.8 | 0.7 | 1 | 1.362433862 | 0.2762694 | CC1=CC=CC=C1 | CF | O=C1NC2=C(C=CC(Br)=C2)C1 | 1.9437 | 46.4757 | 17 | 11 | 3 | 6 | 8 | 1 | 1 | 0 | 0 | 29.1 | 29.1 | 139.8361939 | CC1=CC=CC=C1.O=C1NC2=C(C=CC(Br)=C2)C1
0.9895552 | 1.546458739 | 350 | TFC | C[Si](C)(O[Si](C)(C)C)O[Si](C)(C)C | 85.22937 | 0.002387858 | 20 | 24 | 72.11 | 0.525 | 0.43 | 0.85 | 2.78 | 18.5 | 9.3 | 0.29 | 7.8 | 4.4 | 2.5 | 2.1 | 0.2045558 | CC(CC)=O | CF | CC(N)=S | 0.2924 | 22.4594 | 9 | 4 | 2 | 5 | 2 | 0 | 1 | 0 | 0 | 26.02 | 58.11 | 70.01775552 | CC(CC)=O.CC(N)=S
1 | 1.287140341 | 300 | Polyimide | O=C(C1=CC(C(N2C)=O)=C(C=C1)C2=O)C3=CC=C(C4=C3)C(N(C4=O)C5=CC=C(C=C5C)C6=CC=C(C=C6)C7=CC=C(C=C7)C)=O | 122.0731649 | 0.0005 | 10 | 22.55 | 32.04 | 0.505 | 0.55 | 0.792 | 1.6 | 33 | 14.5 | -0.82 | 7.4 | 6 | 10.9 | 1.54 | 0.6360057 | CO | CF | OC1=CC(C)=CC=C1C | 2.00904 | 37.5808 | 19 | 9 | 1 | 10 | 8 | 1 | 1 | 0 | 0 | 20.23 | 20.23 | 124.5487319 | CO.OC1=CC(C)=CC=C1C
0.842639594 | 1.4625323 | 200 | Polyimide | O=C(C1=CC(C(N2C)=O)=C(C=C1)C2=O)C3=CC=C(C4=C3)C(N(C4=O)C5=CC=C(C=C5C)C6=CC=C(C=C6)C7=CC=C(C=C7)C)=O | 190 | 0.0005 | 10 | 22.55 | 32.04 | 0.505 | 0.55 | 0.792 | 1.6 | 33 | 14.5 | -0.82 | 7.4 | 6 | 10.9 | 0.95 | 0.717687 | CO | CF | C1=CC=C(C(=C1)C(=O)O)C(F)(F)F | 2.4036 | 38.4033 | 18 | 13 | 5 | 5 | 8 | 2 | 1 | 1 | 0.076923077 | 37.3 | 37.3 | 148.9051768 | CO.C1=CC=C(C(=C1)C(=O)O)C(F)(F)F
0.998360656 | 1.523386201 | 350 | TFC | C[Si](C)(O[Si](C)(C)C)O[Si](C)(C)C | 213.9993271 | 0.106999664 | 10 | 22.55 | 32.04 | 0.505 | 0.55 | 0.792 | 1.6 | 33 | 14.5 | -0.82 | 7.4 | 6 | 10.9 | 0.101115447 | -0.125153 | CO | CF | CC1=C(OC)C=C(C)C(Br)=C1 | 3.07454 | 50.168 | 22 | 11 | 2 | 11 | 9 | 1 | 1 | 1 | 0.090909091 | 9.23 | 9.23 | 161.1283364 | CO.CC1=C(OC)C=C(C)C(Br)=C1
0.9650153 | 1.546458739 | 200 |  |  | 392.0483281 | 0.002387858 | 20 | 26.4 | 72.11 | 0.6 | 0.55 | 0.887 | 1.69 | 7.58 | 9.1 | 0.46 | 8.2 | 2.8 | 3.9 | 0.19 | 0.9890745 | C1CCCO1 | DE | NC1=C(NC2=CC=C(I)C=C2F)C(F)=C(F)C=C1OC | 4.0429 | 79.7221 | 30 | 20 | 7 | 10 | 13 | 1 | 3 | 3 | 0.142857143 | 47.28 | 47.28 | 245.3358224 | C1CCCO1.NC1=C(NC2=CC=C(I)C=C2F)C(F)=C(F)C=C1OC
1 | 1.287140341 | 300 | Polyimide | O=C(C1=CC(C(N2C)=O)=C(C=C1)C2=O)C3=CC=C(C4=C3)C(N(C4=O)C5=CC=C(C=C5C)C6=CC=C(C=C6)C7=CC=C(C=C7)C)=O | 126.11 | 0.0005 | 10 | 22.55 | 32.04 | 0.505 | 0.55 | 0.792 | 1.6 | 33 | 14.5 | -0.82 | 7.4 | 6 | 10.9 | 1.54 | 0.8351775 | CO | CF | Oc1cc(O)cc(O)c1 | 0.8034 | 31.4364 | 15 | 9 | 3 | 6 | 6 | 3 | 3 | 0 | 0 | 60.69 | 60.69 | 107.5372154 | CO.Oc1cc(O)cc(O)c1
0.9650153 | 1.546458739 | 500 |  |  | 822.5696 | 0.002387858 | 40 | 19.1 | 41.1 | 0.55 | 0.37 | 0.786 | 3.5 | 37.5 | 11.9 | -0.34 | 7.5 | 8.8 | 3 | 5.45 | 1.001615 | CC#N | CF | CC(C1=CC=CC=C1)CC(C2=CC=CC=C2)CC(C3=CC=CC=C3)CC(C4=CC=CC=C4)CC(C5=CC=CC=C5)CC(C6=CC=CC=C6)CC(C7=CC=CC=C7)CC(C8=CC=CC=C8)CC(C9=CC=CC=C9)CC(C%10=CC=CC=C%10)CC(C%11=CC=CC=C%11)CC(C%12=CC=CC=C%12)CC(C%13=CC=CC=C%13)CC(C%14=CC=CC=C%14)CC(C%15=CC=CC=C%15)CC(C)(C)C%16=CC=CC=C%16 | 35.5926 | 552.142 | 264 | 130 | 0 | 134 | 130 | 0 | 0 | 46 | 0.317241379 | 0 | 0 | 1758.381165 | CC#N.CC(C1=CC=CC=C1)CC(C2=CC=CC=C2)CC(C3=CC=CC=C3)CC(C4=CC=CC=C4)CC(C5=CC=CC=C5)CC(C6=CC=CC=C6)CC(C7=CC=CC=C7)CC(C8=CC=CC=C8)CC(C9=CC=CC=C9)CC(C%10=CC=CC=C%10)CC(C%11=CC=CC=C%11)CC(C%12=CC=CC=C%12)CC(C%13=CC=CC=C%13)CC(C%14=CC=CC=C%14)CC(C%15=CC=CC=C%15)CC(C)(C)C%16=CC=CC=C%16
0.842639594 | 1.4625323 | 200 | Polyimide | O=C(C1=CC(C(N2C)=O)=C(C=C1)C2=O)C3=CC=C(C4=C3)C(N(C4=O)C5=CC=C(C=C5C)C6=CC=C(C=C6)C7=CC=C(C=C7)C)=O | 212.01 | 0.0005 | 20 | 22.55 | 32.04 | 0.505 | 0.55 | 0.792 | 1.6 | 33 | 14.5 | -0.82 | 7.4 | 6 | 10.9 | 0.81 | 0.2999357 | CO | CF | OC1=C(N)C=C(N)C(O)=C1 | 0.2622 | 38.5964 | 18 | 10 | 4 | 8 | 6 | 2 | 4 | 0 | 0 | 92.5 | 92.5 | 120.7405096 | CO.OC1=C(N)C=C(N)C(O)=C1
1.058925477 | 1.279559822 | 300 | Polyimide | O=C(C1=CC(C(N2C)=O)=C(C=C1)C2=O)C3=CC=C(C4=C3)C(N(C4=O)C5=CC=C(C=C5C)C6=CC=C(C=C6)C7=CC=C(C=C7)C)=O | 127 | 0.0005 | 20 | 23.32 | 58.1 | 0.618 | 0.3 | 0.784 | 2.85 | 21 | 10 | -0.24 | 7.6 | 5.1 | 3.4 | 1.69 | 0.6145412 | CC(C)=O | CF | NC1=CC=C(Cl)C=C1 | 1.9222 | 35.8644 | 14 | 8 | 2 | 6 | 6 | 0 | 1 | 0 | 0 | 26.02 | 26.02 | 107.3743631 | CC(C)=O.NC1=CC=C(Cl)C=C1
1.108183079 | 1.674270557 | 500 | PDMS | CCO[Si](OCC)(OCC)CC[Si](OCC)(O[Si](OCC)(OCC)CC[Si](OCC)(OCC)OCC)OCC | 408 | 0.0005 | 20 | 19.1 | 41.1 | 0.55 | 0.37 | 0.786 | 3.5 | 37.5 | 11.9 | -0.34 | 7.5 | 8.8 | 3 | 2.328042328 | 0.8080232 | N#CC | CF | CN(C)C1=CC=C(C=C1)C(=C2C=CC(=[N+](C)C)C=C2)C3=CC=C(C=C3)N(C)C.[Cl-] | 1.4636 | 122.9554 | 59 | 29 | 4 | 30 | 25 | 0 | 2 | 4 | 0.133333333 | 9.49 | 9.49 | 412.479932 | N#CC.CN(C)C1=CC=C(C=C1)C(=C2C=CC(=[N+](C)C)C=C2)C3=CC=C(C=C3)N(C)C.[Cl-]
1 | 1.287140341 | 300 | Polyimide | O=C(C1=CC(C(N2C)=O)=C(C=C1)C2=O)C3=CC=C(C4=C3)C(N(C4=O)C5=CC=C(C=C5C)C6=CC=C(C=C6)C7=CC=C(C=C7)C)=O | 199.9997609 | 0.0005 | 10 | 22.55 | 32.04 | 0.505 | 0.55 | 0.792 | 1.6 | 33 | 14.5 | -0.82 | 7.4 | 6 | 10.9 | 1.54 | 0.9513236 | CO | CF | N#CC1=C(F)C(F)=C(C#N)C(F)=C1F | 1.98636 | 35.704 | 14 | 14 | 6 | 0 | 8 | 0 | 2 | 0 | 0 | 47.58 | 47.58 | 151.4764262 | CO.N#CC1=C(F)C(F)=C(C#N)C(F)=C1F
1.074229692 | 1.67402734 | 500 | PDMS | CCO[Si](OCC)(OCC)CC[Si](OCC)(O[Si](OCC)(OCC)CC[Si](OCC)(OCC)OCC)OCC | 214 | 0.107 | 10 | 22.55 | 32.04 | 0.505 | 0.55 | 0.792 | 1.6 | 33 | 14.5 | -0.82 | 7.4 | 6 | 10.9 | 0.179221384 | 0.02488039 | CO | CF | COC1=CC(C2=CC=CC(OC)=C2)=CC=C1 | 3.3708 | 64.982 | 30 | 16 | 2 | 14 | 14 | 2 | 2 | 3 | 0.176470588 | 18.46 | 18.46 | 205.9490344 | CO.COC1=CC(C2=CC=CC(OC)=C2)=CC=C1
1 | 1.274287156 | 150 | Polyimide | O=C(C1=CC(C(N2C)=O)=C(C=C1)C2=O)C3=CC=C(C4=C3)C(N(C4=O)C5=CC=C(C=C5C)C6=CC=C(C=C6)C7=CC=C(C=C7)C)=O | 106.12 | 0.0005 | 20 | 22.55 | 32.04 | 0.505 | 0.55 | 0.792 | 1.6 | 33 | 14.5 | -0.82 | 7.4 | 6 | 10.9 | 0.7475 | 0.2813951 | CO | CF | O=Cc1ccccc1 | 1.4991 | 31.8295 | 14 | 8 | 1 | 6 | 7 | 1 | 1 | 1 | 0.125 | 17.07 | 17.07 | 104.6162877 | CO.O=Cc1ccccc1
0.996441281 | 1.312207792 | 300 | Polyimide | O=C(C1=CC(C(N2C)=O)=C(C=C1)C2=O)C3=CC=C(C4=C3)C(N(C4=O)C5=CC=C(C=C5C)C6=CC=C(C=C6)C7=CC=C(C=C7)C)=O | 254 | 0.0005 | 20 | 26.4 | 86.1 | 0.685 | 0.46 | 0.854 | 1.38 | 6.97 | 16.9 | 1.01 | 16.9 | 5 | 4.3 | 0.43 | 0.8885158 | CC1CCCO1 | CF | C1=CC=C2C3C4=CC=CC=C4C(C2=C1)C5=CC=CC=C35 | 4.6738 | 81.216 | 34 | 20 | 0 | 14 | 20 | 0 | 0 | 0 | 0 | 0 | 0 | 232.4657382 | CC1CCCO1.C1=CC=C2C3C4=CC=CC=C4C(C2=C1)C5=CC=CC=C35
1.751755 | 1.773234201 | 280 |  |  | 822.5696 | 0.002387858 | 20 | 28.53 | 92.1 | 0.697 | 0.59 | 0.867 | 0.36 | 2.4 | 8.9 | 2.69 | 8.8 | 0.7 | 1 | 2.27 | 0.9704966 | CC1=CC=CC=C1 | CF | CC(C1=CC=CC=C1)CC(C2=CC=CC=C2)CC(C3=CC=CC=C3)CC(C4=CC=CC=C4)CC(C5=CC=CC=C5)CC(C6=CC=CC=C6)CC(C7=CC=CC=C7)CC(C8=CC=CC=C8)CC(C9=CC=CC=C9)CC(C%10=CC=CC=C%10)CC(C%11=CC=CC=C%11)CC(C%12=CC=CC=C%12)CC(C)(C)C%13=CC=CC=C%13 | 29.0709 | 450.742 | 216 | 106 | 0 | 110 | 106 | 0 | 0 | 37 | 0.313559322 | 0 | 0 | 1436.775027 | CC1=CC=CC=C1.CC(C1=CC=CC=C1)CC(C2=CC=CC=C2)CC(C3=CC=CC=C3)CC(C4=CC=CC=C4)CC(C5=CC=CC=C5)CC(C6=CC=CC=C6)CC(C7=CC=CC=C7)CC(C8=CC=CC=C8)CC(C9=CC=CC=C9)CC(C%10=CC=CC=C%10)CC(C%11=CC=CC=C%11)CC(C%12=CC=CC=C%12)CC(C)(C)C%13=CC=CC=C%13
1.033444816 | 1.371517398 | 350 | TFC | C[Si](C)(O[Si](C)(C)C)O[Si](C)(C)C | 93.13 | 0.0005 | 20 | 23.32 | 58.1 | 0.618 | 0.3 | 0.784 | 2.85 | 21 | 10 | -0.24 | 7.6 | 5.1 | 3.4 | 2.065696649 | 0.01906075 | CC(C)=O | CF | C1=CC=C(C=C1)N | 1.2688 | 30.8544 | 14 | 7 | 1 | 7 | 6 | 0 | 1 | 0 | 0 | 26.02 | 26.02 | 92.1632951 | CC(C)=O.C1=CC=C(C=C1)N
1.888928192 | 1.888928192 | 200 | Polybenzimidazole | CC1=CC(C2=NC3=CC(C4=CC(NC(C5=CC=CC=C5)=N6)=C6C=C4)=CC=C3N2)=CC=C1 | 224.0837296 | 0.0005 | 20 | 28.53 | 92.1 | 0.697 | 0.59 | 0.867 | 0.36 | 2.4 | 8.9 | 2.69 | 8.8 | 0.7 | 1 | 3.121693122 | 0.1433586 | CC1=CC=CC=C1 | CF | O=C1CC(C2=CC=CC=C2)OC3=C1C=CC=C3 | 3.3931 | 65.2005 | 29 | 17 | 2 | 12 | 15 | 2 | 2 | 1 | 0.052631579 | 26.3 | 26.3 | 208.2521017 | CC1=CC=CC=C1.O=C1CC(C2=CC=CC=C2)OC3=C1C=CC=C3
1 | 1.274287156 | 150 | Polyimide | O=C(C1=CC(C(N2C)=O)=C(C=C1)C2=O)C3=CC=C(C4=C3)C(N(C4=O)C5=CC=C(C=C5C)C6=CC=C(C=C6)C7=CC=C(C=C7)C)=O | 222.33 | 0.0005 | 10 | 22.55 | 32.04 | 0.505 | 0.55 | 0.792 | 1.6 | 33 | 14.5 | -0.82 | 7.4 | 6 | 10.9 | 0.88 | 0.9986913 | CO | CF | CC(C)(C)c1cc(O)c(C(C)(C)C)cc1O | 3.6928 | 67.1716 | 38 | 16 | 2 | 22 | 14 | 2 | 2 | 0 | 0 | 40.46 | 40.46 | 237.1148702 | CO.CC(C)(C)c1cc(O)c(C(C)(C)C)cc1O
1.606425703 | 1.606425703 | 200 | Polybenzimidazole | CC1=CC(C2=NC3=CC(C4=CC(NC(C5=CC=CC=C5)=N6)=C6C=C4)=CC=C3N2)=CC=C1 | 307.14514 | 0.0005 | 20 | 23.32 | 58.1 | 0.618 | 0.3 | 0.784 | 2.85 | 21 | 10 | -0.24 | 7.6 | 5.1 | 3.4 | 2.960758377 | 0.9895659 | CC(C)=O | CF | CC(C)(C)C(CCC1=CC=C(C=C1)Cl)(CN2C=NC=N2)O | 3.3415 | 84.1998 | 43 | 21 | 5 | 22 | 16 | 1 | 4 | 5 | 0.227272727 | 50.94 | 50.94 | 282.5885867 | CC(C)=O.CC(C)(C)C(CCC1=CC=C(C=C1)Cl)(CN2C=NC=N2)O
1.001792115 | 1.257242812 | 300 | Polyimide | O=C(C1=CC(C(N2C)=O)=C(C=C1)C2=O)C3=CC=C(C4=C3)C(N(C4=O)C5=CC=C(C=C5C)C6=CC=C(C=C6)C7=CC=C(C=C7)C)=O | 222.1044651 | 0.0005 | 20 | 19.4 | 88.2 | 0.72 | 0.36 | 0.74 | 1.4 | 2.6 | 7.4 | 1.05 | 14.8 | 4.3 | 5 | 0.42 | -0.0270447 | CC(C)(C)OC | CF | OCCC1=C2C=CC=CC2=CC3=CC=CC=C13 | 3.5278 | 72.2438 | 31 | 17 | 1 | 14 | 16 | 1 | 1 | 2 | 0.105263158 | 20.23 | 20.23 | 205.85786 | CC(C)(C)OC.OCCC1=C2C=CC=CC2=CC3=CC=CC=C13
1.751755 | 1.773234201 | 600 |  |  | 822.5696 | 0.002387858 | 20 | 23.32 | 58.1 | 0.618 | 0.3 | 0.784 | 2.85 | 21 | 10 | -0.24 | 7.6 | 5.1 | 3.4 | 2.18 | 0.8992315 | CC(C)=O | CF | CC(C1=CC=CC=C1)CC(C2=CC=CC=C2)CC(C3=CC=CC=C3)CC(C4=CC=CC=C4)CC(C5=CC=CC=C5)CC(C6=CC=CC=C6)CC(C)(C)C7=CC=CC=C7 | 16.0275 | 247.942 | 120 | 58 | 0 | 62 | 58 | 0 | 0 | 19 | 0.296875 | 0 | 0 | 793.5627514 | CC(C)=O.CC(C1=CC=CC=C1)CC(C2=CC=CC=C2)CC(C3=CC=CC=C3)CC(C4=CC=CC=C4)CC(C5=CC=CC=C5)CC(C6=CC=CC=C6)CC(C)(C)C7=CC=CC=C7
0.884422111 | 1.340724654 | 300 | Polyimide | O=C(C1=CC(C(N2C)=O)=C(C=C1)C2=O)C3=CC=C(C4=C3)C(N(C4=O)C5=CC=C(C=C5C)C6=CC=C(C=C6)C7=CC=C(C=C7)C)=O | 236.35 | 0.0005 | 20 | 19.1 | 41.1 | 0.55 | 0.37 | 0.786 | 3.5 | 37.5 | 11.9 | -0.34 | 7.5 | 8.8 | 3 | 1.38 | 0.9818626 | N#CC | CF | CC(C)(CC(=C)C1=CC=CC=C1)C2=CC=CC=C2 | 5.0677 | 79.561 | 38 | 18 | 0 | 20 | 18 | 0 | 0 | 4 | 0.210526316 | 0 | 0 | 254.9160624 | N#CC.CC(C)(CC(=C)C1=CC=CC=C1)C2=CC=CC=C2
0.842639594 | 1.4625323 | 200 | Polyimide | O=C(C1=CC(C(N2C)=O)=C(C=C1)C2=O)C3=CC=C(C4=C3)C(N(C4=O)C5=CC=C(C=C5C)C6=CC=C(C=C6)C7=CC=C(C=C7)C)=O | 358.3 | 0.0005 | 20 | 22.55 | 32.04 | 0.505 | 0.55 | 0.792 | 1.6 | 33 | 14.5 | -0.82 | 7.4 | 6 | 10.9 | 0.81 | 1.007871 | CO | CF | C1=CC=C(C=C1)C(=O)O[C@H]([C@H](C(=O)O)OC(=O)C2=CC=CC=C2)C(=O)O | 1.6068 | 86.5626 | 40 | 26 | 8 | 14 | 18 | 8 | 6 | 7 | 0.259259259 | 127.2 | 127.2 | 317.3285012 | CO.C1=CC=C(C=C1)C(=O)O[C@H]([C@H](C(=O)O)OC(=O)C2=CC=CC=C2)C(=O)O
1.861471861 | 1.861471861 | 200 | Polybenzimidazole | CC1=CC(C2=NC3=CC(C4=CC(NC(C5=CC=CC=C5)=N6)=C6C=C4)=CC=C3N2)=CC=C1 | 201.1 | 0.0005 | 20 | 22.32 | 46.1 | 0.52 | 1.07 | 1.044 | 1.7 | 24 | 13.4 | -0.32 | 7.7 | 4.3 | 9.5 | 0.888617555 | 0.01258255 | CCO | CF | C1=CC=C(C=C1)C(CBr)O | 2.1149 | 45.1958 | 19 | 10 | 2 | 9 | 8 | 1 | 1 | 2 | 0.2 | 20.23 | 20.23 | 143.8323512 | CCO.C1=CC=C(C=C1)C(CBr)O
1 | 1.274287156 | 150 | Polyimide | O=C(C1=CC(C(N2C)=O)=C(C=C1)C2=O)C3=CC=C(C4=C3)C(N(C4=O)C5=CC=C(C=C5C)C6=CC=C(C=C6)C7=CC=C(C=C7)C)=O | 316.9986282 | 0.0005 | 10 | 22.55 | 32.04 | 0.505 | 0.55 | 0.792 | 1.6 | 33 | 14.5 | -0.82 | 7.4 | 6 | 10.9 | 0.88 | 0.9914845 | CO | CF | OC(CC1=C(C=CC=C1)NC2=C(C=CC=C2Cl)Cl)=O | 4.3641 | 77.5265 | 30 | 19 | 5 | 11 | 14 | 2 | 2 | 4 | 0.2 | 49.33 | 49.33 | 244.7314721 | CO.OC(CC1=C(C=CC=C1)NC2=C(C=CC=C2Cl)Cl)=O
1.824302135 | 1.824302135 | 200 | Polybenzimidazole | CC1=CC(C2=NC3=CC(C4=CC(NC(C5=CC=CC=C5)=N6)=C6C=C4)=CC=C3N2)=CC=C1 | 160.98 | 0.0005 | 20 | 26.4 | 86.1 | 0.685 | 0.46 | 0.854 | 1.38 | 6.97 | 16.9 | 1.01 | 16.9 | 5 | 4.3 | 33.58715773 | 1.003395 | CC1CCCO1 | CF | NC1=CC=C(Cl)C(Cl)=C1 | 2.5756 | 40.8744 | 14 | 9 | 3 | 5 | 6 | 0 | 1 | 0 | 0 | 26.02 | 26.02 | 122.5854312 | CC1CCCO1.NC1=CC=C(Cl)C(Cl)=C1
1.751755 | 1.773234201 | 300 |  |  | 85.22937 | 0.01628979 | 10 | 24 | 72.11 | 0.525 | 0.43 | 0.85 | 2.78 | 18.5 | 9.3 | 0.29 | 7.8 | 4.4 | 2.5 | 4.3 | 0.1443703 | CC(CC)=O | CF | CC(N)=S | 0.2924 | 22.4594 | 9 | 4 | 2 | 5 | 2 | 0 | 1 | 0 | 0 | 26.02 | 58.11 | 70.01775552 | CC(CC)=O.CC(N)=S
1.751755 | 1.773234201 | 280 |  |  | 822.5696 | 0.002387858 | 40 | 28.53 | 92.1 | 0.697 | 0.59 | 0.867 | 0.36 | 2.4 | 8.9 | 2.69 | 8.8 | 0.7 | 1 | 2.7 | 0.9828962 | CC1=CC=CC=C1 | CF | CC(C1=CC=CC=C1)CC(C2=CC=CC=C2)CC(C3=CC=CC=C3)CC(C4=CC=CC=C4)CC(C5=CC=CC=C5)CC(C6=CC=CC=C6)CC(C7=CC=CC=C7)CC(C8=CC=CC=C8)CC(C9=CC=CC=C9)CC(C%10=CC=CC=C%10)CC(C)(C)C%11=CC=CC=C%11 | 24.7231 | 383.142 | 184 | 90 | 0 | 94 | 90 | 0 | 0 | 31 | 0.31 | 0 | 0 | 1222.370935 | CC1=CC=CC=C1.CC(C1=CC=CC=C1)CC(C2=CC=CC=C2)CC(C3=CC=CC=C3)CC(C4=CC=CC=C4)CC(C5=CC=CC=C5)CC(C6=CC=CC=C6)CC(C7=CC=CC=C7)CC(C8=CC=CC=C8)CC(C9=CC=CC=C9)CC(C%10=CC=CC=C%10)CC(C)(C)C%11=CC=CC=C%11
0.9650153 | 1.546458739 | 500 |  |  | 822.5696 | 0.01628979 | 10 | 23.32 | 58.1 | 0.618 | 0.3 | 0.784 | 2.85 | 21 | 10 | -0.24 | 7.6 | 5.1 | 3.4 | 6.3 | 0.958802 | CC(C)=O | CF | CC(C1=CC=CC=C1)CC(C2=CC=CC=C2)CC(C3=CC=CC=C3)CC(C4=CC=CC=C4)CC(C5=CC=CC=C5)CC(C6=CC=CC=C6)CC(C7=CC=CC=C7)CC(C8=CC=CC=C8)CC(C9=CC=CC=C9)CC(C)(C)C%10=CC=CC=C%10 | 22.5492 | 349.342 | 168 | 82 | 0 | 86 | 82 | 0 | 0 | 28 | 0.307692308 | 0 | 0 | 1115.168889 | CC(C)=O.CC(C1=CC=CC=C1)CC(C2=CC=CC=C2)CC(C3=CC=CC=C3)CC(C4=CC=CC=C4)CC(C5=CC=CC=C5)CC(C6=CC=CC=C6)CC(C7=CC=CC=C7)CC(C8=CC=CC=C8)CC(C9=CC=CC=C9)CC(C)(C)C%10=CC=CC=C%10
0.884422111 | 1.340724654 | 300 | Polyimide | O=C(C1=CC(C(N2C)=O)=C(C=C1)C2=O)C3=CC=C(C4=C3)C(N(C4=O)C5=CC=C(C=C5C)C6=CC=C(C=C6)C7=CC=C(C=C7)C)=O | 148 | 0.0005 | 20 | 19.1 | 41.1 | 0.55 | 0.37 | 0.786 | 3.5 | 37.5 | 11.9 | -0.34 | 7.5 | 8.8 | 3 | 1.38 | 0.6116022 | N#CC | CF | N#CC1=CC=C([N+]([O-])=O)C=C1 | 1.46648 | 37.8114 | 15 | 11 | 4 | 4 | 7 | 2 | 3 | 1 | 0.090909091 | 66.93 | 66.93 | 130.127118 | N#CC.N#CC1=CC=C([N+]([O-])=O)C=C1
1.751755 | 1.773234201 | 400 |  |  | 785.9 | 0.002387858 | 30 | 28.53 | 92.1 | 0.697 | 0.59 | 0.867 | 0.36 | 2.4 | 8.9 | 2.69 | 8.8 | 0.7 | 1 | 2.03 | 0.9783009 | CC1=CC=CC=C1 | DE | CC(C1=CC=CC=C1)CC(C2=CC=CC=C2)CC(C3=CC=CC=C3)CC(C4=CC=CC=C4)CC(C5=CC=CC=C5)CC(C)(C)C6=CC=CC=C6 | 13.8536 | 214.142 | 104 | 50 | 0 | 54 | 50 | 0 | 0 | 16 | 0.290909091 | 0 | 0 | 686.3607054 | CC1=CC=CC=C1.CC(C1=CC=CC=C1)CC(C2=CC=CC=C2)CC(C3=CC=CC=C3)CC(C4=CC=CC=C4)CC(C5=CC=CC=C5)CC(C)(C)C6=CC=CC=C6
1.040376851 | 1.593345656 | 500 | PDMS | CCO[Si](OCC)(OCC)CC[Si](OCC)(O[Si](OCC)(OCC)CC[Si](OCC)(OCC)OCC)OCC | 213.9993271 | 0.0005 | 20 | 20.3 | 86.2 | 0.748 | 0.39 | 0.655 | 0 | 0.39 | 7.5 | 3.5 | 7.5 | 0 | 0 | 1.428571429 | -0.04021234 | CCCCCCC | CF | CC1=C(OC)C=C(C)C(Br)=C1 | 3.07454 | 50.168 | 22 | 11 | 2 | 11 | 9 | 1 | 1 | 1 | 0.090909091 | 9.23 | 9.23 | 161.1283364 | CCCCCCC.CC1=C(OC)C=C(C)C(Br)=C1
1.108183079 | 1.674270557 | 500 | PDMS | CCO[Si](OCC)(OCC)CC[Si](OCC)(O[Si](OCC)(OCC)CC[Si](OCC)(OCC)OCC)OCC | 148 | 0.0005 | 20 | 19.1 | 41.1 | 0.55 | 0.37 | 0.786 | 3.5 | 37.5 | 11.9 | -0.34 | 7.5 | 8.8 | 3 | 2.328042328 | 0.1643591 | N#CC | CF | N#CC1=CC=C([N+]([O-])=O)C=C1 | 1.46648 | 37.8114 | 15 | 11 | 4 | 4 | 7 | 2 | 3 | 1 | 0.090909091 | 66.93 | 66.93 | 130.127118 | N#CC.N#CC1=CC=C([N+]([O-])=O)C=C1
1.022020725 | 1.461373391 | 500 | PDMS | CCO[Si](OCC)(OCC)CC[Si](OCC)(O[Si](OCC)(OCC)CC[Si](OCC)(OCC)OCC)OCC | 421.9153184 | 0.0005 | 20 | 19.4 | 88.2 | 0.72 | 0.36 | 0.74 | 1.4 | 2.6 | 7.4 | 1.05 | 14.8 | 4.3 | 5 | 4.065274141 | 0.3421543 | CC(C)(C)OC | CF | O=C(C1=CC(Br)=C(O)C(Br)=C1)C2=C(OC3=C2C=CC=C3)CC | 5.4568 | 92.5313 | 34 | 22 | 5 | 12 | 17 | 3 | 3 | 3 | 0.125 | 50.44 | 50.44 | 276.6650788 | CC(C)(C)OC.O=C(C1=CC(Br)=C(O)C(Br)=C1)C2=C(OC3=C2C=CC=C3)CC
1.751755 | 1.773234201 | 280 |  |  | 785.9 | 0.01628979 | 10 | 19.1 | 41.1 | 0.55 | 0.37 | 0.786 | 3.5 | 37.5 | 11.9 | -0.34 | 7.5 | 8.8 | 3 | 11.12 | 0.8868586 | CC#N | CF | CC(C1=CC=CC=C1)CC(C2=CC=CC=C2)CC(C3=CC=CC=C3)CC(C4=CC=CC=C4)CC(C5=CC=CC=C5)CC(C)(C)C6=CC=CC=C6 | 13.8536 | 214.142 | 104 | 50 | 0 | 54 | 50 | 0 | 0 | 16 | 0.290909091 | 0 | 0 | 686.3607054 | CC#N.CC(C1=CC=CC=C1)CC(C2=CC=CC=C2)CC(C3=CC=CC=C3)CC(C4=CC=CC=C4)CC(C5=CC=CC=C5)CC(C)(C)C6=CC=CC=C6
1 | 1.19 | 300 | Polyimide | O=C(C1=CC(C(N2C)=O)=C(C=C1)C2=O)C3=CC=C(C4=C3)C(N(C4=O)C5=CC=C(C=C5C)C6=CC=C(C=C6)C7=CC=C(C=C7)C)=O | 108.0575149 | 0.0005 | 20 | 20.3 | 86.2 | 0.748 | 0.39 | 0.655 | 0 | 0.39 | 7.5 | 3.5 | 7.5 | 0 | 0 | 0.225 | -0.08854288 | CCCCCCC | CF | CC1=CC(O)=CC=C1 | 1.70062 | 32.8438 | 16 | 8 | 1 | 8 | 7 | 1 | 1 | 0 | 0 | 20.23 | 20.23 | 107.2527467 | CCCCCCC.CC1=CC(O)=CC=C1
1 | 1.287140341 | 300 | Polyimide | O=C(C1=CC(C(N2C)=O)=C(C=C1)C2=O)C3=CC=C(C4=C3)C(N(C4=O)C5=CC=C(C=C5C)C6=CC=C(C=C6)C7=CC=C(C=C7)C)=O | 330 | 0.0005 | 10 | 22.55 | 32.04 | 0.505 | 0.55 | 0.792 | 1.6 | 33 | 14.5 | -0.82 | 7.4 | 6 | 10.9 | 1.54 | 0.3320375 | CO | CF | IC1=CC(I)=CC=C1 | 2.8958 | 51.876 | 12 | 8 | 2 | 4 | 6 | 0 | 0 | 0 | 0 | 0 | 0 | 131.7201387 | CO.IC1=CC(I)=CC=C1
1.751755 | 1.773234201 | 250 |  |  | 187.24 | 0.002387858 | 30 | 28.53 | 92.1 | 0.697 | 0.59 | 0.867 | 0.36 | 2.4 | 8.9 | 2.69 | 8.8 | 0.7 | 1 | 3.02 | 0.09534246 | CC1=CC=CC=C1 | CF | CCCCCCCCCC | 4.147 | 48.284 | 32 | 10 | 0 | 22 | 10 | 0 | 0 | 7 | 0.777777778 | 0 | 0 | 181.5163112 | CC1=CC=CC=C1.CCCCCCCCCC
0.841166937 | 1.507779699 | 350 | TFC | C[Si](C)(O[Si](C)(C)C)O[Si](C)(C)C | 351.44 | 0.0005 | 20 | 26.4 | 86.1 | 0.685 | 0.46 | 0.854 | 1.38 | 6.97 | 16.9 | 1.01 | 16.9 | 5 | 4.3 | 48.05898411 | 0.9406694 | CC1CCCO1 | CF | Nc1ccc(-c2cc(-c3ccc(N)cc3)cc(-c3ccc(N)cc3)c2)cc1 | 5.4342 | 115.9872 | 48 | 27 | 3 | 21 | 24 | 0 | 3 | 3 | 0.1 | 78.06 | 78.06 | 331.9870429 | CC1CCCO1.Nc1ccc(-c2cc(-c3ccc(N)cc3)cc(-c3ccc(N)cc3)c2)cc1
0.9650153 | 1.546458739 | 500 |  |  | 822.5696 | 0.002387858 | 30 | 19.1 | 41.1 | 0.55 | 0.37 | 0.786 | 3.5 | 37.5 | 11.9 | -0.34 | 7.5 | 8.8 | 3 | 6.89 | 0.9592602 | CC#N | CF | CC(C1=CC=CC=C1)CC(C2=CC=CC=C2)CC(C3=CC=CC=C3)CC(C4=CC=CC=C4)CC(C5=CC=CC=C5)CC(C6=CC=CC=C6)CC(C7=CC=CC=C7)CC(C8=CC=CC=C8)CC(C9=CC=CC=C9)CC(C%10=CC=CC=C%10)CC(C%11=CC=CC=C%11)CC(C%12=CC=CC=C%12)CC(C%13=CC=CC=C%13)CC(C)(C)C%14=CC=CC=C%14 | 31.2448 | 484.542 | 232 | 114 | 0 | 118 | 114 | 0 | 0 | 40 | 0.31496063 | 0 | 0 | 1543.977073 | CC#N.CC(C1=CC=CC=C1)CC(C2=CC=CC=C2)CC(C3=CC=CC=C3)CC(C4=CC=CC=C4)CC(C5=CC=CC=C5)CC(C6=CC=CC=C6)CC(C7=CC=CC=C7)CC(C8=CC=CC=C8)CC(C9=CC=CC=C9)CC(C%10=CC=CC=C%10)CC(C%11=CC=CC=C%11)CC(C%12=CC=CC=C%12)CC(C%13=CC=CC=C%13)CC(C)(C)C%14=CC=CC=C%14
1.751755 | 1.773234201 | 600 |  |  | 822.5696 | 0.002387858 | 30 | 28.53 | 92.1 | 0.697 | 0.59 | 0.867 | 0.36 | 2.4 | 8.9 | 2.69 | 8.8 | 0.7 | 1 | 2.16 | 0.9768585 | CC1=CC=CC=C1 | CF | CC(C1=CC=CC=C1)CC(C2=CC=CC=C2)CC(C3=CC=CC=C3)CC(C4=CC=CC=C4)CC(C5=CC=CC=C5)CC(CC(C(C)(C)C(C6=CC=CC=C6)(C)C)C7=CC=CC=C7)C8=CC=CC=C8 | 18.8375 | 290.906 | 142 | 68 | 0 | 74 | 68 | 0 | 0 | 22 | 0.293333333 | 0 | 0 | 935.3567678 | CC1=CC=CC=C1.CC(C1=CC=CC=C1)CC(C2=CC=CC=C2)CC(C3=CC=CC=C3)CC(C4=CC=CC=C4)CC(C5=CC=CC=C5)CC(CC(C(C)(C)C(C6=CC=CC=C6)(C)C)C7=CC=CC=C7)C8=CC=CC=C8
0.9650153 | 1.546458739 | 150 |  |  | 213.9993271 | 0.002387858 | 40 | 22.32 | 46.1 | 0.52 | 1.07 | 1.044 | 1.7 | 24 | 13.4 | -0.32 | 7.7 | 4.3 | 9.5 | 0.17 | 0.5631661 | CCO | DE | BrC1=CC=C(/C=C(Br)/N(=O)=O)O1 | 3.0121 | 50.3064 | 15 | 12 | 6 | 3 | 6 | 3 | 3 | 2 | 0.166666667 | 56.28 | 56.28 | 154.4647556 | CCO.BrC1=CC=C(/C=C(Br)/N(=O)=O)O1
1 | 1.274287156 | 150 | Polyimide | O=C(C1=CC(C(N2C)=O)=C(C=C1)C2=O)C3=CC=C(C4=C3)C(N(C4=O)C5=CC=C(C=C5C)C6=CC=C(C=C6)C7=CC=C(C=C7)C)=O | 148 | 0.0005 | 10 | 22.55 | 32.04 | 0.505 | 0.55 | 0.792 | 1.6 | 33 | 14.5 | -0.82 | 7.4 | 6 | 10.9 | 0.88 | 0.3651484 | CO | CF | N#CC1=CC=C([N+]([O-])=O)C=C1 | 1.46648 | 37.8114 | 15 | 11 | 4 | 4 | 7 | 2 | 3 | 1 | 0.090909091 | 66.93 | 66.93 | 130.127118 | CO.N#CC1=CC=C([N+]([O-])=O)C=C1
1.135135135 | 1.674013921 | 500 | PDMS | CCO[Si](OCC)(OCC)CC[Si](OCC)(O[Si](OCC)(OCC)CC[Si](OCC)(OCC)OCC)OCC | 266 | 0.0005 | 20 | 23.32 | 58.1 | 0.618 | 0.3 | 0.784 | 2.85 | 21 | 10 | -0.24 | 7.6 | 5.1 | 3.4 | 2.314814815 | 0.402981 | CC(C)=O | CF | CC(C)NCC(COC1=CC=C(C=C1)CC(=O)N)O | 0.4521 | 73.9809 | 41 | 19 | 5 | 22 | 14 | 3 | 4 | 8 | 0.421052632 | 84.58 | 84.58 | 265.2621594 | CC(C)=O.CC(C)NCC(COC1=CC=C(C=C1)CC(=O)N)O
1.036666667 | 1.554236373 | 350 | TFC | C[Si](C)(O[Si](C)(C)C)O[Si](C)(C)C | 168.0786442 | 0.0005 | 20 | 19.1 | 41.1 | 0.55 | 0.37 | 0.786 | 3.5 | 37.5 | 11.9 | -0.34 | 7.5 | 8.8 | 3 | 2.142857143 | 0.079306 | N#CC | CF | COC1=CC(OC)=CC(OC)=C1 | 1.7124 | 46.098 | 24 | 12 | 3 | 12 | 9 | 3 | 3 | 3 | 0.25 | 27.69 | 27.69 | 159.425171 | N#CC.COC1=CC(OC)=CC(OC)=C1
1.751755 | 1.773234201 | 600 |  |  | 822.5696 | 0.002387858 | 30 | 22.32 | 46.1 | 0.52 | 1.07 | 1.044 | 1.7 | 24 | 13.4 | -0.32 | 7.7 | 4.3 | 9.5 | 0.27 | 0.6011225 | CCO | CF | CC(C1=CC=CC=C1)CC(C2=CC=CC=C2)CC(C3=CC=CC=C3)CC(C4=CC=CC=C4)CC(CC(C(C)(C)C(C5=CC=CC=C5)(C)C)C6=CC=CC=C6)C7=CC=CC=C7 | 16.6636 | 257.106 | 126 | 60 | 0 | 66 | 60 | 0 | 0 | 19 | 0.287878788 | 0 | 0 | 828.1547218 | CCO.CC(C1=CC=CC=C1)CC(C2=CC=CC=C2)CC(C3=CC=CC=C3)CC(C4=CC=CC=C4)CC(CC(C(C)(C)C(C5=CC=CC=C5)(C)C)C6=CC=CC=C6)C7=CC=CC=C7
0.884422111 | 1.340724654 | 300 | Polyimide | O=C(C1=CC(C(N2C)=O)=C(C=C1)C2=O)C3=CC=C(C4=C3)C(N(C4=O)C5=CC=C(C=C5C)C6=CC=C(C=C6)C7=CC=C(C=C7)C)=O | 358.3 | 0.0005 | 20 | 19.1 | 41.1 | 0.55 | 0.37 | 0.786 | 3.5 | 37.5 | 11.9 | -0.34 | 7.5 | 8.8 | 3 | 1.38 | 0.941448 | N#CC | CF | C1=CC=C(C=C1)C(=O)O[C@H]([C@H](C(=O)O)OC(=O)C2=CC=CC=C2)C(=O)O | 1.6068 | 86.5626 | 40 | 26 | 8 | 14 | 18 | 8 | 6 | 7 | 0.259259259 | 127.2 | 127.2 | 317.3285012 | N#CC.C1=CC=C(C=C1)C(=O)O[C@H]([C@H](C(=O)O)OC(=O)C2=CC=CC=C2)C(=O)O
1 | 1.274287156 | 150 | Polyimide | O=C(C1=CC(C(N2C)=O)=C(C=C1)C2=O)C3=CC=C(C4=C3)C(N(C4=O)C5=CC=C(C=C5C)C6=CC=C(C=C6)C7=CC=C(C=C7)C)=O | 172 | 0.0005 | 20 | 22.55 | 32.04 | 0.505 | 0.55 | 0.792 | 1.6 | 33 | 14.5 | -0.82 | 7.4 | 6 | 10.9 | 0.7475 | 0.1537196 | CO | CF | C1=CC(=CC=C1N)Br | 2.0313 | 38.5544 | 14 | 8 | 2 | 6 | 6 | 0 | 1 | 0 | 0 | 26.02 | 26.02 | 111.4469144 | CO.C1=CC(=CC=C1N)Br
1 | 1.274287156 | 150 | Polyimide | O=C(C1=CC(C(N2C)=O)=C(C=C1)C2=O)C3=CC=C(C4=C3)C(N(C4=O)C5=CC=C(C=C5C)C6=CC=C(C=C6)C7=CC=C(C=C7)C)=O | 136 | 0.0005 | 10 | 22.55 | 32.04 | 0.505 | 0.55 | 0.792 | 1.6 | 33 | 14.5 | -0.82 | 7.4 | 6 | 10.9 | 0.88 | 0.6491421 | CO | CF | CC1=CC(=C(C(=C1)O)C)C | 2.31746 | 42.3178 | 22 | 10 | 1 | 12 | 9 | 1 | 1 | 0 | 0 | 20.23 | 20.23 | 141.8447171 | CO.CC1=CC(=C(C(=C1)O)C)C
1 | 1.287140341 | 300 | Polyimide | O=C(C1=CC(C(N2C)=O)=C(C=C1)C2=O)C3=CC=C(C4=C3)C(N(C4=O)C5=CC=C(C=C5C)C6=CC=C(C=C6)C7=CC=C(C=C7)C)=O | 152 | 0.0005 | 10 | 22.55 | 32.04 | 0.505 | 0.55 | 0.792 | 1.6 | 33 | 14.5 | -0.82 | 7.4 | 6 | 10.9 | 1.54 | 1.004652 | CO | CF | OC(C(O)=O)C1=CC=CC=C1 | 0.8046 | 39.0376 | 19 | 11 | 3 | 8 | 8 | 3 | 2 | 2 | 0.181818182 | 57.53 | 57.53 | 139.4927269 | CO.OC(C(O)=O)C1=CC=CC=C1
1.751755 | 1.773234201 | 600 |  |  | 658.6528 | 0.01628979 | 10 | 19.1 | 41.1 | 0.55 | 0.37 | 0.786 | 3.5 | 37.5 | 11.9 | -0.34 | 7.5 | 8.8 | 3 | 0.53 | 0.175148 | CC#N | CF | CC(C1=CC=CC=C1)CC(C2=CC=CC=C2)CC(C3=CC=CC=C3)CC(C4=CC=CC=C4)CC(C)(C)C5=CC=CC=C5 | 11.6797 | 180.342 | 88 | 42 | 0 | 46 | 42 | 0 | 0 | 13 | 0.282608696 | 0 | 0 | 579.1586594 | CC#N.CC(C1=CC=CC=C1)CC(C2=CC=CC=C2)CC(C3=CC=CC=C3)CC(C4=CC=CC=C4)CC(C)(C)C5=CC=CC=C5
0.842639594 | 1.4625323 | 200 | Polyimide | O=C(C1=CC(C(N2C)=O)=C(C=C1)C2=O)C3=CC=C(C4=C3)C(N(C4=O)C5=CC=C(C=C5C)C6=CC=C(C=C6)C7=CC=C(C=C7)C)=O | 392.0483281 | 0.0005 | 10 | 22.55 | 32.04 | 0.505 | 0.55 | 0.792 | 1.6 | 33 | 14.5 | -0.82 | 7.4 | 6 | 10.9 | 0.95 | 1.000771 | CO | CF | FC(F)(F)C(C1=CC=C(C=C1)C(O)=O)(C2=CC=C(C=C2)C(O)=O)C(F)(F)F | 4.4937 | 79.6926 | 37 | 27 | 10 | 10 | 17 | 4 | 2 | 4 | 0.142857143 | 74.6 | 74.6 | 306.5498798 | CO.FC(F)(F)C(C1=CC=C(C=C1)C(O)=O)(C2=CC=C(C=C2)C(O)=O)C(F)(F)F
1 | 1.287140341 | 300 | Polyimide | O=C(C1=CC(C(N2C)=O)=C(C=C1)C2=O)C3=CC=C(C4=C3)C(N(C4=O)C5=CC=C(C=C5C)C6=CC=C(C=C6)C7=CC=C(C=C7)C)=O | 408.9 | 0.20445 | 10 | 22.55 | 32.04 | 0.505 | 0.55 | 0.792 | 1.6 | 33 | 14.5 | -0.82 | 7.4 | 6 | 10.9 | 1.54 | 1.006323 | CO | CF | CCOC(=O)C1=C(NC(=C(C1C2=CC=CC=C2Cl)C(=O)OC)C)COCCN | 2.2663 | 105.5771 | 53 | 28 | 8 | 25 | 20 | 5 | 7 | 8 | 0.275862069 | 99.88 | 99.88 | 381.5637569 | CO.CCOC(=O)C1=C(NC(=C(C1C2=CC=CC=C2Cl)C(=O)OC)C)COCCN
1.751755 | 1.773234201 | 250 |  |  | 540.0641 | 0.002387858 | 20 | 28.53 | 92.1 | 0.697 | 0.59 | 0.867 | 0.36 | 2.4 | 8.9 | 2.69 | 8.8 | 0.7 | 1 | 3.02 | 0.9435359 | CC1=CC=CC=C1 | CF | CCCCCCCCCCCCCCCCCCCCCCCCCCCCCCCC | 12.7292 | 149.858 | 98 | 32 | 0 | 66 | 32 | 0 | 0 | 29 | 0.935483871 | 0 | 0 | 562.0279861 | CC1=CC=CC=C1.CCCCCCCCCCCCCCCCCCCCCCCCCCCCCCCC
0.9650153 | 1.546458739 | 200 |  |  | 822.5696 | 0.002387858 | 30 | 19.1 | 41.1 | 0.55 | 0.37 | 0.786 | 3.5 | 37.5 | 11.9 | -0.34 | 7.5 | 8.8 | 3 | 3.74 | 1.002237 | CC#N | CF | CC(C1=CC=CC=C1)CC(C2=CC=CC=C2)CC(C3=CC=CC=C3)CC(C4=CC=CC=C4)CC(C5=CC=CC=C5)CC(C6=CC=CC=C6)CC(C7=CC=CC=C7)CC(C8=CC=CC=C8)CC(C9=CC=CC=C9)CC(C%10=CC=CC=C%10)CC(C%11=CC=CC=C%11)CC(C%12=CC=CC=C%12)CC(C%13=CC=CC=C%13)CC(C)(C)C%14=CC=CC=C%14 | 31.2448 | 484.542 | 232 | 114 | 0 | 118 | 114 | 0 | 0 | 40 | 0.31496063 | 0 | 0 | 1543.977073 | CC#N.CC(C1=CC=CC=C1)CC(C2=CC=CC=C2)CC(C3=CC=CC=C3)CC(C4=CC=CC=C4)CC(C5=CC=CC=C5)CC(C6=CC=CC=C6)CC(C7=CC=CC=C7)CC(C8=CC=CC=C8)CC(C9=CC=CC=C9)CC(C%10=CC=CC=C%10)CC(C%11=CC=CC=C%11)CC(C%12=CC=CC=C%12)CC(C%13=CC=CC=C%13)CC(C)(C)C%14=CC=CC=C%14
1.751755 | 1.773234201 | 600 |  |  | 505.1201 | 0.01628979 | 10 | 19.1 | 41.1 | 0.55 | 0.37 | 0.786 | 3.5 | 37.5 | 11.9 | -0.34 | 7.5 | 8.8 | 3 | 0.53 | 0.07317533 | CC#N | CF | CC(C1=CC=CC=C1)CC(C2=CC=CC=C2)CC(C3=CC=CC=C3)CC(C)(C)C4=CC=CC=C4 | 9.5058 | 146.542 | 72 | 34 | 0 | 38 | 34 | 0 | 0 | 10 | 0.27027027 | 0 | 0 | 471.9566134 | CC#N.CC(C1=CC=CC=C1)CC(C2=CC=CC=C2)CC(C3=CC=CC=C3)CC(C)(C)C4=CC=CC=C4
1.001792115 | 1.257242812 | 300 | Polyimide | O=C(C1=CC(C(N2C)=O)=C(C=C1)C2=O)C3=CC=C(C4=C3)C(N(C4=O)C5=CC=C(C=C5C)C6=CC=C(C=C6)C7=CC=C(C=C7)C)=O | 329.79 | 0.0005 | 20 | 19.4 | 88.2 | 0.72 | 0.36 | 0.74 | 1.4 | 2.6 | 7.4 | 1.05 | 14.8 | 4.3 | 5 | 0.42 | 0.0601291 | CC(C)(C)OC | CF | O=[N+](C1=C(Br)SC(Br)=C1[N+]([O-])=O)[O-] | 3.0895 | 53.0278 | 13 | 13 | 9 | 0 | 4 | 4 | 5 | 2 | 0.153846154 | 86.28 | 114.52 | 158.1687972 | CC(C)(C)OC.O=[N+](C1=C(Br)SC(Br)=C1[N+]([O-])=O)[O-]
1.751755 | 1.773234201 | 350 |  |  | 267 | 0.002387858 | 40 | 19.1 | 41.1 | 0.55 | 0.37 | 0.786 | 3.5 | 37.5 | 11.9 | -0.34 | 7.5 | 8.8 | 3 | 9.07 | 0.1949824 | CC#N | DE | CCN(CCO)C1=CC=C(C=C1)N=NC2=CC=C(C=C2)[N+](=O)[O-] | 3.8288 | 88.6872 | 41 | 23 | 7 | 18 | 16 | 3 | 6 | 7 | 0.291666667 | 91.33 | 91.33 | 288.0453563 | CC#N.CCN(CCO)C1=CC=C(C=C1)N=NC2=CC=C(C=C2)[N+](=O)[O-]
1.013769363 | 1.331319235 | 300 | Polyimide | O=C(C1=CC(C(N2C)=O)=C(C=C1)C2=O)C3=CC=C(C4=C3)C(N(C4=O)C5=CC=C(C=C5C)C6=CC=C(C=C6)C7=CC=C(C=C7)C)=O | 139.0233555 | 0.0005 | 20 | 23.75 | 88.1 | 0.677 | 0.46 | 0.902 | 1.78 | 6 | 9.1 | 0.73 | 7.7 | 2.6 | 3.5 | 0.27 | 0.4438866 | CC(OCC)=O | CF | N#CC1=CC(F)=CC(F)=C1 | 1.83648 | 31.073 | 13 | 10 | 3 | 3 | 7 | 0 | 1 | 0 | 0 | 23.79 | 23.79 | 116.3214803 | CC(OCC)=O.N#CC1=CC(F)=CC(F)=C1
1.751755 | 1.773234201 | 700 |  |  | 376.5 | 0.002387858 | 40 | 19.1 | 41.1 | 0.55 | 0.37 | 0.786 | 3.5 | 37.5 | 11.9 | -0.34 | 7.5 | 8.8 | 3 | 3.47 | 0.9533139 | CC#N | DE | CC1=CC(=CC(=C1N)S(=O)(=O)[O-])/C(=C\2/C=CC(=[NH2+])C(=C2)S(=O)(=O)[O-])/C3=CC(=C(C=C3)N)S(=O)(=O)[O-].[Na+].[Na+] | -7.02348 | 122.2468 | 54 | 37 | 17 | 17 | 20 | 9 | 11 | 5 | 0.135135135 | 249.23 | 274.37 | 532.2283893 | CC#N.CC1=CC(=CC(=C1N)S(=O)(=O)[O-])/C(=C\2/C=CC(=[NH2+])C(=C2)S(=O)(=O)[O-])/C3=CC(=C(C=C3)N)S(=O)(=O)[O-].[Na+].[Na+]
0.998360656 | 1.523386201 | 350 | TFC | C[Si](C)(O[Si](C)(C)C)O[Si](C)(C)C | 256 | 0.128 | 10 | 22.55 | 32.04 | 0.505 | 0.55 | 0.792 | 1.6 | 33 | 14.5 | -0.82 | 7.4 | 6 | 10.9 | 0.101115447 | -0.002093683 | CO | CF | N#CC1=CC=C(C#N)C=C1 | 1.42996 | 35.872 | 14 | 10 | 2 | 4 | 8 | 0 | 2 | 0 | 0 | 47.58 | 47.58 | 127.2061904 | CO.N#CC1=CC=C(C#N)C=C1
1 | 1.274287156 | 150 | Polyimide | O=C(C1=CC(C(N2C)=O)=C(C=C1)C2=O)C3=CC=C(C4=C3)C(N(C4=O)C5=CC=C(C=C5C)C6=CC=C(C=C6)C7=CC=C(C=C7)C)=O | 218.03 | 0.0005 | 10 | 22.55 | 32.04 | 0.505 | 0.55 | 0.792 | 1.6 | 33 | 14.5 | -0.82 | 7.4 | 6 | 10.9 | 0.88 | 0.3005816 | CO | CF | Cc1ccc(I)cc1 | 2.59962 | 43.896 | 15 | 8 | 1 | 7 | 7 | 0 | 0 | 0 | 0 | 0 | 0 | 123.7393218 | CO.Cc1ccc(I)cc1
1.011494253 | 1.548379465 | 350 | TFC | C[Si](C)(O[Si](C)(C)C)O[Si](C)(C)C | 159.0131848 | 0.0005 | 20 | 28.53 | 92.1 | 0.697 | 0.59 | 0.867 | 0.36 | 2.4 | 8.9 | 2.69 | 8.8 | 0.7 | 1 | 4.285714286 | 0.04427781 | CC1=CC=CC=C1 | CF | FC1=CC=C(F)C([N+]([O-])=O)=C1 | 1.873 | 33.0124 | 14 | 11 | 5 | 3 | 6 | 2 | 2 | 1 | 0.090909091 | 43.14 | 43.14 | 119.242408 | CC1=CC=CC=C1.FC1=CC=C(F)C([N+]([O-])=O)=C1
1.751755 | 1.773234201 | 280 |  |  | 822.5696 | 0.002387858 | 30 | 22.55 | 32.04 | 0.505 | 0.55 | 0.792 | 1.6 | 33 | 14.5 | -0.82 | 7.4 | 6 | 10.9 | 3.28 | 1.00309 | CO | DE | CC(OCC(C)OCC(C)O)COC(C)COC(C)COC(C)COC(C)COC(C)COC(C)COC(C)COC(C)COC(C)COC(C)COC(C)COC(C)COC(C)COC(C)COC(C)CO | 6.2462 | 280.8046 | 183 | 73 | 19 | 110 | 54 | 19 | 19 | 52 | 0.722222222 | 197.37 | 197.37 | 1109.553973 | CO.CC(OCC(C)OCC(C)O)COC(C)COC(C)COC(C)COC(C)COC(C)COC(C)COC(C)COC(C)COC(C)COC(C)COC(C)COC(C)COC(C)COC(C)COC(C)CO
1 | 1.287140341 | 300 | Polyimide | O=C(C1=CC(C(N2C)=O)=C(C=C1)C2=O)C3=CC=C(C4=C3)C(N(C4=O)C5=CC=C(C=C5C)C6=CC=C(C=C6)C7=CC=C(C=C7)C)=O | 118 | 0.0005 | 10 | 22.55 | 32.04 | 0.505 | 0.55 | 0.792 | 1.6 | 33 | 14.5 | -0.82 | 7.4 | 6 | 10.9 | 1.54 | 0.2896649 | CO | CF | N#CC1=CC=C(N)C=C1 | 1.14048 | 35.5694 | 15 | 9 | 2 | 6 | 7 | 0 | 2 | 0 | 0 | 49.81 | 49.81 | 115.183123 | CO.N#CC1=CC=C(N)C=C1
0.996441281 | 1.312207792 | 300 | Polyimide | O=C(C1=CC(C(N2C)=O)=C(C=C1)C2=O)C3=CC=C(C4=C3)C(N(C4=O)C5=CC=C(C=C5C)C6=CC=C(C=C6)C7=CC=C(C=C7)C)=O | 210.9632759 | 0.0005 | 20 | 26.4 | 86.1 | 0.685 | 0.46 | 0.854 | 1.38 | 6.97 | 16.9 | 1.01 | 16.9 | 5 | 4.3 | 0.43 | 0.3253398 | CC1CCCO1 | CF | O=C1NC2=C(C=CC(Br)=C2)C1 | 1.9437 | 46.4757 | 17 | 11 | 3 | 6 | 8 | 1 | 1 | 0 | 0 | 29.1 | 29.1 | 139.8361939 | CC1CCCO1.O=C1NC2=C(C=CC(Br)=C2)C1
1.606425703 | 1.606425703 | 200 | Polybenzimidazole | CC1=CC(C2=NC3=CC(C4=CC(NC(C5=CC=CC=C5)=N6)=C6C=C4)=CC=C3N2)=CC=C1 | 131.17 | 0.0005 | 20 | 23.32 | 58.1 | 0.618 | 0.3 | 0.784 | 2.85 | 21 | 10 | -0.24 | 7.6 | 5.1 | 3.4 | 2.960758377 | 0.7893148 | CC(C)=O | CF | CC1=C2C=CNC2=CC=C1 | 2.47632 | 43.0357 | 19 | 10 | 1 | 9 | 9 | 0 | 0 | 0 | 0 | 15.79 | 15.79 | 118.1583329 | CC(C)=O.CC1=C2C=CNC2=CC=C1
1.751755 | 1.773234201 | 220 |  |  | 295.0956913 | 0.002387858 | 30 | 21.79 | 88.2 | 0.72 | 0.36 | 0.74 | 1.68 | 22 | 11.5 | 0.26 | 7.7 | 3 | 8 | 0.14 | -0.08941829 | CC(O)C | CF | CCCCCCCCCCCCC1=CC=CC=C1 | 6.15 | 81.99 | 48 | 18 | 0 | 30 | 18 | 0 | 0 | 11 | 0.611111111 | 0 | 0 | 288.7183572 | CC(O)C.CCCCCCCCCCCCC1=CC=CC=C1
1 | 1.274287156 | 150 | Polyimide | O=C(C1=CC(C(N2C)=O)=C(C=C1)C2=O)C3=CC=C(C4=C3)C(N(C4=O)C5=CC=C(C=C5C)C6=CC=C(C=C6)C7=CC=C(C=C7)C)=O | 310.1568946 | 0.0005 | 20 | 22.55 | 32.04 | 0.505 | 0.55 | 0.792 | 1.6 | 33 | 14.5 | -0.82 | 7.4 | 6 | 10.9 | 0.7475 | 1.002825 | CO | CF | CC(C)(C)C1=CC=C(C=C1)C(=O)CC(=O)C2=CC=C(C=C2)OC | 4.4484 | 91.414 | 45 | 23 | 3 | 22 | 20 | 3 | 3 | 5 | 0.208333333 | 43.37 | 43.37 | 313.2422548 | CO.CC(C)(C)C1=CC=C(C=C1)C(=O)CC(=O)C2=CC=C(C=C2)OC
0.9650153 | 1.546458739 | 200 |  |  | 306 | 0.002387858 | 40 | 22.32 | 46.1 | 0.52 | 1.07 | 1.044 | 1.7 | 24 | 13.4 | -0.32 | 7.7 | 4.3 | 9.5 | 0.45 | 0.9970049 | CCO | CF | C1=CC(=C(C=C1CC(C(=O)O)OC(=O)C=CC2=CC(=C(C=C2)O)O)O)O | 1.7613 | 89.797 | 42 | 26 | 8 | 16 | 18 | 8 | 7 | 6 | 0.222222222 | 144.52 | 144.52 | 319.9649602 | CCO.C1=CC(=C(C=C1CC(C(=O)O)OC(=O)C=CC2=CC(=C(C=C2)O)O)O)O
1 | 1.274287156 | 150 | Polyimide | O=C(C1=CC(C(N2C)=O)=C(C=C1)C2=O)C3=CC=C(C4=C3)C(N(C4=O)C5=CC=C(C=C5C)C6=CC=C(C=C6)C7=CC=C(C=C7)C)=O | 154 | 0.0005 | 10 | 22.55 | 32.04 | 0.505 | 0.55 | 0.792 | 1.6 | 33 | 14.5 | -0.82 | 7.4 | 6 | 10.9 | 0.88 | 0.5180192 | CO | CF | C1=CC(=C(C=C1[N+](=O)[O-])O)N | 0.8826 | 39.1736 | 17 | 11 | 5 | 6 | 6 | 3 | 4 | 1 | 0.090909091 | 89.39 | 89.39 | 126.8942776 | CO.C1=CC(=C(C=C1[N+](=O)[O-])O)N
0.991749175 | 1.408311346 | 350 | TFC | C[Si](C)(O[Si](C)(C)C)O[Si](C)(C)C | 122 | 0.0005 | 20 | 19.4 | 88.2 | 0.72 | 0.36 | 0.74 | 1.4 | 2.6 | 7.4 | 1.05 | 14.8 | 4.3 | 5 | 64.75433947 | 0.6512026 | CC(C)(C)OC | CF | OC1=CC(C)=CC=C1C | 2.00904 | 37.5808 | 19 | 9 | 1 | 10 | 8 | 1 | 1 | 0 | 0 | 20.23 | 20.23 | 124.5487319 | CC(C)(C)OC.OC1=CC(C)=CC=C1C
0.9650153 | 1.546458739 | 150 |  |  | 214 | 0.002387858 | 30 | 23.32 | 58.1 | 0.618 | 0.3 | 0.784 | 2.85 | 21 | 10 | -0.24 | 7.6 | 5.1 | 3.4 | 4.81 | 0.9448528 | CC(C)=O | DE | CC(OCC(C)O)COC(C)COC(C)CO | 0.5748 | 65.0086 | 43 | 17 | 5 | 26 | 12 | 5 | 5 | 10 | 0.625 | 68.15 | 68.15 | 260.0594164 | CC(C)=O.CC(OCC(C)O)COC(C)COC(C)CO
1.541984733 | 1.541984733 | 200 | Polybenzimidazole | CC1=CC(C2=NC3=CC(C4=CC(NC(C5=CC=CC=C5)=N6)=C6C=C4)=CC=C3N2)=CC=C1 | 164.2 | 0.0005 | 20 | 19.4 | 88.2 | 0.72 | 0.36 | 0.74 | 1.4 | 2.6 | 7.4 | 1.05 | 14.8 | 4.3 | 5 | 28.75928816 | 0.008392637 | CC(C)(C)OC | CF | CCC(C(=O)O)c1ccccc1 | 2.2648 | 47.1098 | 24 | 12 | 2 | 12 | 10 | 2 | 1 | 3 | 0.25 | 37.3 | 37.3 | 165.2944704 | CC(C)(C)OC.CCC(C(=O)O)c1ccccc1
1.787077335 | 1.787077335 | 200 | Polybenzimidazole | CC1=CC(C2=NC3=CC(C4=CC(NC(C5=CC=CC=C5)=N6)=C6C=C4)=CC=C3N2)=CC=C1 | 200 | 0.1 | 20 | 22.55 | 32.04 | 0.505 | 0.55 | 0.792 | 1.6 | 33 | 14.5 | -0.82 | 7.4 | 6 | 10.9 | 4.618653659 | 0.05897973 | CO | CF | CC1=CC(=CC(=C1N)C)Br | 2.64814 | 48.0284 | 20 | 10 | 2 | 10 | 8 | 0 | 1 | 0 | 0 | 26.02 | 26.02 | 146.0388849 | CO.CC1=CC(=CC(=C1N)C)Br
1.751755 | 1.773234201 | 280 |  |  | 822.5696 | 0.01628979 | 10 | 28.53 | 92.1 | 0.697 | 0.59 | 0.867 | 0.36 | 2.4 | 8.9 | 2.69 | 8.8 | 0.7 | 1 | 2.53 | 0.9641884 | CC1=CC=CC=C1 | CF | CC(C1=CC=CC=C1)CC(C2=CC=CC=C2)CC(C3=CC=CC=C3)CC(C4=CC=CC=C4)CC(C5=CC=CC=C5)CC(C6=CC=CC=C6)CC(C7=CC=CC=C7)CC(C)(C)C8=CC=CC=C8 | 18.2014 | 281.742 | 136 | 66 | 0 | 70 | 66 | 0 | 0 | 22 | 0.301369863 | 0 | 0 | 900.7647974 | CC1=CC=CC=C1.CC(C1=CC=CC=C1)CC(C2=CC=CC=C2)CC(C3=CC=CC=C3)CC(C4=CC=CC=C4)CC(C5=CC=CC=C5)CC(C6=CC=CC=C6)CC(C7=CC=CC=C7)CC(C)(C)C8=CC=CC=C8
1 | 1.287140341 | 300 | Polyimide | O=C(C1=CC(C(N2C)=O)=C(C=C1)C2=O)C3=CC=C(C4=C3)C(N(C4=O)C5=CC=C(C=C5C)C6=CC=C(C=C6)C7=CC=C(C=C7)C)=O | 85.1 | 0.0005 | 20 | 22.55 | 32.04 | 0.505 | 0.55 | 0.792 | 1.6 | 33 | 14.5 | -0.82 | 7.4 | 6 | 10.9 | 1.23 | -0.1015506 | CO | CF | C1CC(=O)NC1 | -0.1036 | 22.2437 | 13 | 6 | 2 | 7 | 4 | 1 | 1 | 0 | 0 | 29.1 | 29.1 | 82.5344695 | CO.C1CC(=O)NC1
0.9650153 | 1.546458739 | 300 |  |  | 822.5696 | 0.002387858 | 30 | 22.32 | 46.1 | 0.52 | 1.07 | 1.044 | 1.7 | 24 | 13.4 | -0.32 | 7.7 | 4.3 | 9.5 | 0.7 | 0.9588086 | CCO | CF | CC(C1=CC=CC=C1)CC(C2=CC=CC=C2)CC(C3=CC=CC=C3)CC(CC(C(C)(C)C(C4=CC=CC=C4)(C)C)C5=CC=CC=C5)C6=CC=CC=C6 | 14.4897 | 223.306 | 110 | 52 | 0 | 58 | 52 | 0 | 0 | 16 | 0.280701754 | 0 | 0 | 720.9526758 | CCO.CC(C1=CC=CC=C1)CC(C2=CC=CC=C2)CC(C3=CC=CC=C3)CC(CC(C(C)(C)C(C4=CC=CC=C4)(C)C)C5=CC=CC=C5)C6=CC=CC=C6
1.001792115 | 1.257242812 | 300 | Polyimide | O=C(C1=CC(C(N2C)=O)=C(C=C1)C2=O)C3=CC=C(C4=C3)C(N(C4=O)C5=CC=C(C=C5C)C6=CC=C(C=C6)C7=CC=C(C=C7)C)=O | 421.9153184 | 0.0005 | 20 | 19.4 | 88.2 | 0.72 | 0.36 | 0.74 | 1.4 | 2.6 | 7.4 | 1.05 | 14.8 | 4.3 | 5 | 0.42 | 0.1971021 | CC(C)(C)OC | CF | O=C(C1=CC(Br)=C(O)C(Br)=C1)C2=C(OC3=C2C=CC=C3)CC | 5.4568 | 92.5313 | 34 | 22 | 5 | 12 | 17 | 3 | 3 | 3 | 0.125 | 50.44 | 50.44 | 276.6650788 | CC(C)(C)OC.O=C(C1=CC(Br)=C(O)C(Br)=C1)C2=C(OC3=C2C=CC=C3)CC
1 | 1.287140341 | 300 | Polyimide | O=C(C1=CC(C(N2C)=O)=C(C=C1)C2=O)C3=CC=C(C4=C3)C(N(C4=O)C5=CC=C(C=C5C)C6=CC=C(C=C6)C7=CC=C(C=C7)C)=O | 351.44 | 0.0005 | 20 | 22.55 | 32.04 | 0.505 | 0.55 | 0.792 | 1.6 | 33 | 14.5 | -0.82 | 7.4 | 6 | 10.9 | 1.23 | 1.001711 | CO | CF | Nc1ccc(-c2cc(-c3ccc(N)cc3)cc(-c3ccc(N)cc3)c2)cc1 | 5.4342 | 115.9872 | 48 | 27 | 3 | 21 | 24 | 0 | 3 | 3 | 0.1 | 78.06 | 78.06 | 331.9870429 | CO.Nc1ccc(-c2cc(-c3ccc(N)cc3)cc(-c3ccc(N)cc3)c2)cc1
0.842639594 | 1.4625323 | 200 | Polyimide | O=C(C1=CC(C(N2C)=O)=C(C=C1)C2=O)C3=CC=C(C4=C3)C(N(C4=O)C5=CC=C(C=C5C)C6=CC=C(C=C6)C7=CC=C(C=C7)C)=O | 122 | 0.0005 | 20 | 22.55 | 32.04 | 0.505 | 0.55 | 0.792 | 1.6 | 33 | 14.5 | -0.82 | 7.4 | 6 | 10.9 | 0.81 | 0.9464463 | CO | CF | NCC1=CC=CC=C1N | 0.7275 | 38.7458 | 19 | 9 | 2 | 10 | 7 | 0 | 2 | 1 | 0.111111111 | 52.04 | 52.04 | 120.4560409 | CO.NCC1=CC=CC=C1N
1.033444816 | 1.371517398 | 350 | TFC | C[Si](C)(O[Si](C)(C)C)O[Si](C)(C)C | 389.4 | 0.0005 | 20 | 23.32 | 58.1 | 0.618 | 0.3 | 0.784 | 2.85 | 21 | 10 | -0.24 | 7.6 | 5.1 | 3.4 | 2.065696649 | 0.9391621 | CC(C)=O | CF | CN1CC(=O)N2[C@H](Cc3c([nH]c4ccccc34)[C@H]2c2ccc3c(c2)OCO3)C1=O | 2.2113 | 104.6817 | 48 | 29 | 7 | 19 | 22 | 4 | 4 | 1 | 0.029411765 | 74.87 | 74.87 | 326.6524393 | CC(C)=O.CN1CC(=O)N2[C@H](Cc3c([nH]c4ccccc34)[C@H]2c2ccc3c(c2)OCO3)C1=O
1.861471861 | 1.861471861 | 200 | Polybenzimidazole | CC1=CC(C2=NC3=CC(C4=CC(NC(C5=CC=CC=C5)=N6)=C6C=C4)=CC=C3N2)=CC=C1 | 210.9632759 | 0.0005 | 20 | 22.32 | 46.1 | 0.52 | 1.07 | 1.044 | 1.7 | 24 | 13.4 | -0.32 | 7.7 | 4.3 | 9.5 | 0.888617555 | 0.05128909 | CCO | CF | O=C1NC2=C(C=CC(Br)=C2)C1 | 1.9437 | 46.4757 | 17 | 11 | 3 | 6 | 8 | 1 | 1 | 0 | 0 | 29.1 | 29.1 | 139.8361939 | CCO.O=C1NC2=C(C=CC(Br)=C2)C1
1.751755 | 1.773234201 | 220 |  |  | 455.115 | 0.002387858 | 20 | 23.75 | 88.1 | 0.677 | 0.46 | 0.902 | 1.78 | 6 | 9.1 | 0.73 | 7.7 | 2.6 | 3.5 | 8.36 | 0.8658721 | CC(OCC)=O | CF | C12=CC=CC=C1C=CC3=C2C4=C5C=CC=CC5=CC=C4OCC/C=C\CCCCO3 | 7.5478 | 125.488 | 56 | 30 | 2 | 26 | 28 | 2 | 2 | 0 | 0 | 18.46 | 18.46 | 376.041156 | CC(OCC)=O.C12=CC=CC=C1C=CC3=C2C4=C5C=CC=CC5=CC=C4OCC/C=C\CCCCO3
1.751755 | 1.773234201 | 600 |  |  | 236.35 | 0.002387858 | 30 | 19.1 | 41.1 | 0.55 | 0.37 | 0.786 | 3.5 | 37.5 | 11.9 | -0.34 | 7.5 | 8.8 | 3 | 0.4 | 0.05475405 | CC#N | CF | C=C(C1=CC=CC=C1)CC(C)(C)C2=CC=CC=C2 | 5.0677 | 79.561 | 38 | 18 | 0 | 20 | 18 | 0 | 0 | 4 | 0.210526316 | 0 | 0 | 254.9160624 | CC#N.C=C(C1=CC=CC=C1)CC(C)(C)C2=CC=CC=C2
1 | 1.274287156 | 150 | Polyimide | O=C(C1=CC(C(N2C)=O)=C(C=C1)C2=O)C3=CC=C(C4=C3)C(N(C4=O)C5=CC=C(C=C5C)C6=CC=C(C=C6)C7=CC=C(C=C7)C)=O | 204 | 0.0005 | 20 | 22.55 | 32.04 | 0.505 | 0.55 | 0.792 | 1.6 | 33 | 14.5 | -0.82 | 7.4 | 6 | 10.9 | 0.7475 | 0.7468217 | CO | CF | C1=C(C(=CC(=C1[N+](=O)[O-])F)F)[N+](=O)[O-] | 1.7812 | 39.6668 | 16 | 14 | 8 | 2 | 6 | 4 | 4 | 2 | 0.142857143 | 86.28 | 86.28 | 145.1831635 | CO.C1=C(C(=CC(=C1[N+](=O)[O-])F)F)[N+](=O)[O-]
0.869186047 | 1.497802734 | 350 | TFC | C[Si](C)(O[Si](C)(C)C)O[Si](C)(C)C | 201.1 | 0.0005 | 20 | 22.32 | 46.1 | 0.52 | 1.07 | 1.044 | 1.7 | 24 | 13.4 | -0.32 | 7.7 | 4.3 | 9.5 | 0.227163745 | 0.09755568 | CCO | CF | C1=CC=C(C=C1)C(CBr)O | 2.1149 | 45.1958 | 19 | 10 | 2 | 9 | 8 | 1 | 1 | 2 | 0.2 | 20.23 | 20.23 | 143.8323512 | CCO.C1=CC=C(C=C1)C(CBr)O
0.842639594 | 1.4625323 | 200 | Polyimide | O=C(C1=CC(C(N2C)=O)=C(C=C1)C2=O)C3=CC=C(C4=C3)C(N(C4=O)C5=CC=C(C=C5C)C6=CC=C(C=C6)C7=CC=C(C=C7)C)=O | 166 | 0.0005 | 20 | 22.55 | 32.04 | 0.505 | 0.55 | 0.792 | 1.6 | 33 | 14.5 | -0.82 | 7.4 | 6 | 10.9 | 0.81 | 0.4762533 | CO | CF | CCOC1=CC=C(C=C1)OCC | 2.484 | 48.78 | 26 | 12 | 2 | 14 | 10 | 2 | 2 | 4 | 0.333333333 | 18.46 | 18.46 | 167.9309293 | CO.CCOC1=CC=C(C=C1)OCC
1.086486486 | 1.807038835 | 300 | Polyimide | O=C(C1=CC(C(N2C)=O)=C(C=C1)C2=O)C3=CC=C(C4=C3)C(N(C4=O)C5=CC=C(C=C5C)C6=CC=C(C=C6)C7=CC=C(C=C7)C)=O | 135 | 0.0005 | 20 | 36.76 | 73.1 | 0.666 | 0.8 | 0.937 | 3.8 | 37 | 12.1 | -0.74 | 8.5 | 6.7 | 5.5 | 0.9 | 0.2326163 | O=CN(C)C | CF | CCC(C1=CC=CC=C1)=O | 2.2793 | 41.0635 | 20 | 10 | 1 | 10 | 9 | 1 | 1 | 2 | 0.2 | 17.07 | 17.07 | 139.2082582 | O=CN(C)C.CCC(C1=CC=CC=C1)=O
1.751755 | 1.773234201 | 250 |  |  | 185 | 0.002387858 | 20 | 23.75 | 88.1 | 0.677 | 0.46 | 0.902 | 1.78 | 6 | 9.1 | 0.73 | 7.7 | 2.6 | 3.5 | 0.11 | 0.01648449 | CC(OCC)=O | CF | C1(OCC2=CC=CC=C2)=CC=CC=C1 | 3.2656 | 57.216 | 26 | 14 | 1 | 12 | 13 | 1 | 1 | 3 | 0.2 | 9.23 | 9.23 | 179.8628222 | CC(OCC)=O.C1(OCC2=CC=CC=C2)=CC=CC=C1
1.773234201 | 1.773234201 | 200 | Polybenzimidazole | CC1=CC(C2=NC3=CC(C4=CC(NC(C5=CC=CC=C5)=N6)=C6C=C4)=CC=C3N2)=CC=C1 | 122 | 0.0005 | 20 | 19.1 | 41.1 | 0.55 | 0.37 | 0.786 | 3.5 | 37.5 | 11.9 | -0.34 | 7.5 | 8.8 | 3 | 3.677248677 | 0.3361386 | N#CC | CF | C1=CC(=CN=C1)C(=O)N | 0.1805 | 32.7549 | 15 | 9 | 3 | 6 | 6 | 1 | 2 | 1 | 0.111111111 | 55.98 | 55.98 | 109.3138237 | N#CC.C1=CC(=CN=C1)C(=O)N
1 | 1.287140341 | 300 | Polyimide | O=C(C1=CC(C(N2C)=O)=C(C=C1)C2=O)C3=CC=C(C4=C3)C(N(C4=O)C5=CC=C(C=C5C)C6=CC=C(C=C6)C7=CC=C(C=C7)C)=O | 165.02 | 0.0005 | 10 | 22.55 | 32.04 | 0.505 | 0.55 | 0.792 | 1.6 | 33 | 14.5 | -0.82 | 7.4 | 6 | 10.9 | 1.54 | 0.679068 | CO | CF | O=C1NC2=C(C=C(F)C=C2)C1=O | 0.9605 | 39.3602 | 16 | 12 | 4 | 4 | 8 | 2 | 2 | 0 | 0 | 46.17 | 46.17 | 132.7739016 | CO.O=C1NC2=C(C=C(F)C=C2)C1=O
0.842639594 | 1.4625323 | 200 | Polyimide | O=C(C1=CC(C(N2C)=O)=C(C=C1)C2=O)C3=CC=C(C4=C3)C(N(C4=O)C5=CC=C(C=C5C)C6=CC=C(C=C6)C7=CC=C(C=C7)C)=O | 153 | 0.0005 | 10 | 22.55 | 32.04 | 0.505 | 0.55 | 0.792 | 1.6 | 33 | 14.5 | -0.82 | 7.4 | 6 | 10.9 | 0.95 | 0.420942 | CO | CF | NC1=CC(OC)=CC(OC)=C1 | 1.286 | 43.9584 | 22 | 11 | 3 | 11 | 8 | 2 | 3 | 2 | 0.181818182 | 44.48 | 44.48 | 144.3357194 | CO.NC1=CC(OC)=CC(OC)=C1
0.884422111 | 1.340724654 | 300 | Polyimide | O=C(C1=CC(C(N2C)=O)=C(C=C1)C2=O)C3=CC=C(C4=C3)C(N(C4=O)C5=CC=C(C=C5C)C6=CC=C(C=C6)C7=CC=C(C=C7)C)=O | 261.0637225 | 0.0005 | 20 | 19.1 | 41.1 | 0.55 | 0.37 | 0.786 | 3.5 | 37.5 | 11.9 | -0.34 | 7.5 | 8.8 | 3 | 1.38 | 0.9309794 | N#CC | CF | CCN(C1=CC2=C(C=C1C3=O)OCO2)C=C3C(O)=O | 1.4483 | 66.9643 | 30 | 19 | 6 | 11 | 13 | 5 | 5 | 2 | 0.095238095 | 77.76 | 77.76 | 213.6640317 | N#CC.CCN(C1=CC2=C(C=C1C3=O)OCO2)C=C3C(O)=O
1.751755 | 1.773234201 | 220 |  |  | 212.3 | 0.002387858 | 40 | 28.53 | 92.1 | 0.697 | 0.59 | 0.867 | 0.36 | 2.4 | 8.9 | 2.69 | 8.8 | 0.7 | 1 | 1.33 | 0.8075014 | CC1=CC=CC=C1 | CF | C=CCC(C(OCC)=O)(CC=C)C(OCC)=O | 2.2512 | 65.327 | 37 | 17 | 4 | 20 | 13 | 4 | 4 | 8 | 0.5 | 52.6 | 52.6 | 258.0193389 | CC1=CC=CC=C1.C=CCC(C(OCC)=O)(CC=C)C(OCC)=O
1.888928192 | 1.888928192 | 200 | Polybenzimidazole | CC1=CC(C2=NC3=CC(C4=CC(NC(C5=CC=CC=C5)=N6)=C6C=C4)=CC=C3N2)=CC=C1 | 134.0731649 | 0.0005 | 20 | 28.53 | 92.1 | 0.697 | 0.59 | 0.867 | 0.36 | 2.4 | 8.9 | 2.69 | 8.8 | 0.7 | 1 | 3.121693122 | 0.02908595 | CC1=CC=CC=C1 | CF | OC1CCC2=C1C=CC=C2 | 1.6662 | 39.7228 | 20 | 10 | 1 | 10 | 9 | 1 | 1 | 0 | 0 | 20.23 | 20.23 | 129.4882582 | CC1=CC=CC=C1.OC1CCC2=C1C=CC=C2
1 | 1.274287156 | 150 | Polyimide | O=C(C1=CC(C(N2C)=O)=C(C=C1)C2=O)C3=CC=C(C4=C3)C(N(C4=O)C5=CC=C(C=C5C)C6=CC=C(C=C6)C7=CC=C(C=C7)C)=O | 111 | 0.0005 | 20 | 22.55 | 32.04 | 0.505 | 0.55 | 0.792 | 1.6 | 33 | 14.5 | -0.82 | 7.4 | 6 | 10.9 | 0.7475 | 0.5483754 | CO | CF | C1=C(NC=N1)CCN | -0.0891 | 31.3461 | 17 | 8 | 3 | 9 | 5 | 0 | 2 | 2 | 0.25 | 54.7 | 54.7 | 99.49729002 | CO.C1=C(NC=N1)CCN
0.9650153 | 1.546458739 | 300 |  |  | 822.5696 | 0.002387858 | 40 | 22.32 | 46.1 | 0.52 | 1.07 | 1.044 | 1.7 | 24 | 13.4 | -0.32 | 7.7 | 4.3 | 9.5 | 0.7 | 0.9951798 | CCO | CF | CC(C1=CC=CC=C1)CC(C2=CC=CC=C2)CC(C3=CC=CC=C3)CC(C4=CC=CC=C4)CC(C5=CC=CC=C5)CC(C6=CC=CC=C6)CC(C7=CC=CC=C7)CC(CC(C(C)(C)C(C8=CC=CC=C8)(C)C)C9=CC=CC=C9)C%10=CC=CC=C%10 | 23.1853 | 358.506 | 174 | 84 | 0 | 90 | 84 | 0 | 0 | 28 | 0.301075269 | 0 | 0 | 1149.76086 | CCO.CC(C1=CC=CC=C1)CC(C2=CC=CC=C2)CC(C3=CC=CC=C3)CC(C4=CC=CC=C4)CC(C5=CC=CC=C5)CC(C6=CC=CC=C6)CC(C7=CC=CC=C7)CC(CC(C(C)(C)C(C8=CC=CC=C8)(C)C)C9=CC=CC=C9)C%10=CC=CC=C%10
1.820036862 | 1.820036862 | 200 | Polybenzimidazole | CC1=CC(C2=NC3=CC(C4=CC(NC(C5=CC=CC=C5)=N6)=C6C=C4)=CC=C3N2)=CC=C1 | 330 | 0.0005 | 20 | 23.75 | 88.1 | 0.677 | 0.46 | 0.902 | 1.78 | 6 | 9.1 | 0.73 | 7.7 | 2.6 | 3.5 | 1.372721928 | 0.2421825 | CC(OCC)=O | CF | IC1=CC(I)=CC=C1 | 2.8958 | 51.876 | 12 | 8 | 2 | 4 | 6 | 0 | 0 | 0 | 0 | 0 | 0 | 131.7201387 | CC(OCC)=O.IC1=CC(I)=CC=C1
0.9650153 | 1.546458739 | 200 |  |  | 822.5696 | 0.002387858 | 30 | 19.1 | 41.1 | 0.55 | 0.37 | 0.786 | 3.5 | 37.5 | 11.9 | -0.34 | 7.5 | 8.8 | 3 | 3.74 | 1.009082 | CC#N | CF | CC(C1=CC=CC=C1)CC(C2=CC=CC=C2)CC(C3=CC=CC=C3)CC(C4=CC=CC=C4)CC(C5=CC=CC=C5)CC(C6=CC=CC=C6)CC(C7=CC=CC=C7)CC(C8=CC=CC=C8)CC(C9=CC=CC=C9)CC(C)(C)C%10=CC=CC=C%10 | 22.5492 | 349.342 | 168 | 82 | 0 | 86 | 82 | 0 | 0 | 28 | 0.307692308 | 0 | 0 | 1115.168889 | CC#N.CC(C1=CC=CC=C1)CC(C2=CC=CC=C2)CC(C3=CC=CC=C3)CC(C4=CC=CC=C4)CC(C5=CC=CC=C5)CC(C6=CC=CC=C6)CC(C7=CC=CC=C7)CC(C8=CC=CC=C8)CC(C9=CC=CC=C9)CC(C)(C)C%10=CC=CC=C%10
1.108183079 | 1.674270557 | 500 | PDMS | CCO[Si](OCC)(OCC)CC[Si](OCC)(O[Si](OCC)(OCC)CC[Si](OCC)(OCC)OCC)OCC | 93.13 | 0.0005 | 20 | 19.1 | 41.1 | 0.55 | 0.37 | 0.786 | 3.5 | 37.5 | 11.9 | -0.34 | 7.5 | 8.8 | 3 | 2.328042328 | 0.07493903 | N#CC | CF | C1=CC=C(C=C1)N | 1.2688 | 30.8544 | 14 | 7 | 1 | 7 | 6 | 0 | 1 | 0 | 0 | 26.02 | 26.02 | 92.1632951 | N#CC.C1=CC=C(C=C1)N
1.565696302 | 1.565696302 | 200 | Polybenzimidazole | CC1=CC(C2=NC3=CC(C4=CC(NC(C5=CC=CC=C5)=N6)=C6C=C4)=CC=C3N2)=CC=C1 | 223.8472389 | 0.0005 | 20 | 20.3 | 86.2 | 0.748 | 0.39 | 0.655 | 0 | 0.39 | 7.5 | 3.5 | 7.5 | 0 | 0 | 3.121693122 | -0.009108987 | CCCCCCC | CF | BrC1=CC=C(Br)O1 | 2.8046 | 34.108 | 9 | 7 | 3 | 2 | 4 | 1 | 1 | 0 | 0 | 13.14 | 13.14 | 96.56848856 | CCCCCCC.BrC1=CC=C(Br)O1
1.001792115 | 1.257242812 | 300 | Polyimide | O=C(C1=CC(C(N2C)=O)=C(C=C1)C2=O)C3=CC=C(C4=C3)C(N(C4=O)C5=CC=C(C=C5C)C6=CC=C(C=C6)C7=CC=C(C=C7)C)=O | 785.9 | 0.0005 | 20 | 19.4 | 88.2 | 0.72 | 0.36 | 0.74 | 1.4 | 2.6 | 7.4 | 1.05 | 14.8 | 4.3 | 5 | 0.42 | 0.8778712 | CC(C)(C)OC | CF | C[C@H]1/C=C/C=C(\C(=O)NC2=C(C3=C(C4=C(C(=C3O)C)O[C@@](C4=O)(O/C=C/[C@@H]([C@H]([C@H]([C@@H]([C@@H]([C@@H]([C@H]1O)C)O)C)OC(=O)C)C)OC)C)C5=C2N6C=CC(=CC6=N5)C)O)/C | 6.15784 | 213.1434 | 108 | 57 | 14 | 51 | 43 | 11 | 13 | 2 | 0.032258065 | 198.38 | 198.38 | 727.3174229 | CC(C)(C)OC.C[C@H]1/C=C/C=C(\C(=O)NC2=C(C3=C(C4=C(C(=C3O)C)O[C@@](C4=O)(O/C=C/[C@@H]([C@H]([C@H]([C@@H]([C@@H]([C@@H]([C@H]1O)C)O)C)OC(=O)C)C)OC)C)C5=C2N6C=CC(=CC6=N5)C)O)/C
0.9650153 | 1.546458739 | 500 |  |  | 214 | 0.002387858 | 30 | 23.32 | 58.1 | 0.618 | 0.3 | 0.784 | 2.85 | 21 | 10 | -0.24 | 7.6 | 5.1 | 3.4 | 2.45 | 0.6942326 | CC(C)=O | DE | CC(OCC(C)O)COC(C)COC(C)CO | 0.5748 | 65.0086 | 43 | 17 | 5 | 26 | 12 | 5 | 5 | 10 | 0.625 | 68.15 | 68.15 | 260.0594164 | CC(C)=O.CC(OCC(C)O)COC(C)COC(C)CO
0.841166937 | 1.507779699 | 350 | TFC | C[Si](C)(O[Si](C)(C)C)O[Si](C)(C)C | 102.13 | 0.0005 | 20 | 26.4 | 86.1 | 0.685 | 0.46 | 0.854 | 1.38 | 6.97 | 16.9 | 1.01 | 16.9 | 5 | 4.3 | 48.05898411 | 0.09068539 | CC1CCCO1 | CF | C#Cc1ccccc1 | 1.6679 | 34.377 | 14 | 8 | 0 | 6 | 8 | 0 | 0 | 0 | 0 | 0 | 0 | 110.4855871 | CC1CCCO1.C#Cc1ccccc1
0.842639594 | 1.4625323 | 200 | Polyimide | O=C(C1=CC(C(N2C)=O)=C(C=C1)C2=O)C3=CC=C(C4=C3)C(N(C4=O)C5=CC=C(C=C5C)C6=CC=C(C=C6)C7=CC=C(C=C7)C)=O | 291.098371 | 0.0005 | 20 | 22.55 | 32.04 | 0.505 | 0.55 | 0.792 | 1.6 | 33 | 14.5 | -0.82 | 7.4 | 6 | 10.9 | 0.81 | 0.9751285 | CO | CF | O=C(C1=C(C=CC=C1)/N=N/C2=CC=C(C=C2)N(C)C)O | 3.8662 | 78.3463 | 35 | 20 | 5 | 15 | 15 | 2 | 4 | 4 | 0.19047619 | 65.26 | 65.26 | 250.9623835 | CO.O=C(C1=C(C=CC=C1)/N=N/C2=CC=C(C=C2)N(C)C)O
1 | 1.19 | 300 | Polyimide | O=C(C1=CC(C(N2C)=O)=C(C=C1)C2=O)C3=CC=C(C4=C3)C(N(C4=O)C5=CC=C(C=C5C)C6=CC=C(C=C6)C7=CC=C(C=C7)C)=O | 213.9993271 | 0.0005 | 20 | 20.3 | 86.2 | 0.748 | 0.39 | 0.655 | 0 | 0.39 | 7.5 | 3.5 | 7.5 | 0 | 0 | 0.225 | -0.05102542 | CCCCCCC | CF | CC1=C(OC)C=C(C)C(Br)=C1 | 3.07454 | 50.168 | 22 | 11 | 2 | 11 | 9 | 1 | 1 | 1 | 0.090909091 | 9.23 | 9.23 | 161.1283364 | CCCCCCC.CC1=C(OC)C=C(C)C(Br)=C1
1 | 1.287140341 | 300 | Polyimide | O=C(C1=CC(C(N2C)=O)=C(C=C1)C2=O)C3=CC=C(C4=C3)C(N(C4=O)C5=CC=C(C=C5C)C6=CC=C(C=C6)C7=CC=C(C=C7)C)=O | 249 | 0.0005 | 10 | 22.55 | 32.04 | 0.505 | 0.55 | 0.792 | 1.6 | 33 | 14.5 | -0.82 | 7.4 | 6 | 10.9 | 1.54 | 0.5290389 | CO | CF | CC1=CC(=CC(=C1)Br)Br | 3.52002 | 46.579 | 15 | 9 | 2 | 6 | 7 | 0 | 0 | 0 | 0 | 0 | 0 | 137.0297583 | CO.CC1=CC(=CC(=C1)Br)Br
1.055325035 | 1.670148433 | 500 | PDMS | CCO[Si](OCC)(OCC)CC[Si](OCC)(O[Si](OCC)(OCC)CC[Si](OCC)(OCC)OCC)OCC | 164.2 | 0.0005 | 20 | 22.32 | 46.1 | 0.52 | 1.07 | 1.044 | 1.7 | 24 | 13.4 | -0.32 | 7.7 | 4.3 | 9.5 | 0.244542261 | 0.6490487 | CCO | CF | CCC(C(=O)O)c1ccccc1 | 2.2648 | 47.1098 | 24 | 12 | 2 | 12 | 10 | 2 | 1 | 3 | 0.25 | 37.3 | 37.3 | 165.2944704 | CCO.CCC(C(=O)O)c1ccccc1
0.991749175 | 1.408311346 | 350 | TFC | C[Si](C)(O[Si](C)(C)C)O[Si](C)(C)C | 218.03 | 0.0005 | 20 | 19.4 | 88.2 | 0.72 | 0.36 | 0.74 | 1.4 | 2.6 | 7.4 | 1.05 | 14.8 | 4.3 | 5 | 64.75433947 | 0.04736062 | CC(C)(C)OC | CF | Cc1ccc(I)cc1 | 2.59962 | 43.896 | 15 | 8 | 1 | 7 | 7 | 0 | 0 | 0 | 0 | 0 | 0 | 123.7393218 | CC(C)(C)OC.Cc1ccc(I)cc1
0.842639594 | 1.4625323 | 200 | Polyimide | O=C(C1=CC(C(N2C)=O)=C(C=C1)C2=O)C3=CC=C(C4=C3)C(N(C4=O)C5=CC=C(C=C5C)C6=CC=C(C=C6)C7=CC=C(C=C7)C)=O | 140.19 | 0.0005 | 20 | 22.55 | 32.04 | 0.505 | 0.55 | 0.792 | 1.6 | 33 | 14.5 | -0.82 | 7.4 | 6 | 10.9 | 0.81 | 0.9914778 | CO | CF | C1N2CN3CN1CN(C2)C3 | -1.0198 | 36.558 | 22 | 10 | 4 | 12 | 6 | 0 | 4 | 0 | 0 | 12.96 | 12.96 | 115.4500358 | CO.C1N2CN3CN1CN(C2)C3
1 | 1.287140341 | 300 | Polyimide | O=C(C1=CC(C(N2C)=O)=C(C=C1)C2=O)C3=CC=C(C4=C3)C(N(C4=O)C5=CC=C(C=C5C)C6=CC=C(C=C6)C7=CC=C(C=C7)C)=O | 136 | 0.0005 | 20 | 22.55 | 32.04 | 0.505 | 0.55 | 0.792 | 1.6 | 33 | 14.5 | -0.82 | 7.4 | 6 | 10.9 | 1.23 | 0.7206103 | CO | CF | C1=CC=C(C(=C1)C(=O)N)N | 0.3677 | 39.3723 | 18 | 10 | 3 | 8 | 7 | 1 | 2 | 1 | 0.1 | 69.11 | 69.11 | 126.6098089 | CO.C1=CC=C(C(=C1)C(=O)N)N
0.9650153 | 1.546458739 | 1000 |  |  | 288 | 0.002387858 | 30 | 17.91 | 86.18 | 0.251 | 0.31 | 0.659 | 0.08 | 1.9 | 6.9 | 3.8 | 7.3 | 0 | 0 | 1.29 | 0.3250552 | CCCCCC | CF | OC(CCCCCCC/C=C/CCCCCCCC)=O | 6.1085 | 87.0878 | 54 | 20 | 2 | 34 | 18 | 2 | 1 | 15 | 0.789473684 | 37.3 | 37.3 | 332.191729 | CCCCCC.OC(CCCCCCC/C=C/CCCCCCCC)=O
1.086486486 | 1.807038835 | 300 | Polyimide | O=C(C1=CC(C(N2C)=O)=C(C=C1)C2=O)C3=CC=C(C4=C3)C(N(C4=O)C5=CC=C(C=C5C)C6=CC=C(C=C6)C7=CC=C(C=C7)C)=O | 157 | 0.0005 | 20 | 36.76 | 73.1 | 0.666 | 0.8 | 0.937 | 3.8 | 37 | 12.1 | -0.74 | 8.5 | 6.7 | 5.5 | 0.9 | 0.2669574 | O=CN(C)C | CF | C1=CC=C(C(=C1)[N+](=O)[O-])Cl | 2.2482 | 38.1064 | 14 | 10 | 4 | 4 | 6 | 2 | 2 | 1 | 0.1 | 43.14 | 43.14 | 122.3183581 | O=CN(C)C.C1=CC=C(C(=C1)[N+](=O)[O-])Cl
1 | 1.287140341 | 300 | Polyimide | O=C(C1=CC(C(N2C)=O)=C(C=C1)C2=O)C3=CC=C(C4=C3)C(N(C4=O)C5=CC=C(C=C5C)C6=CC=C(C=C6)C7=CC=C(C=C7)C)=O | 137 | 0.0005 | 20 | 22.55 | 32.04 | 0.505 | 0.55 | 0.792 | 1.6 | 33 | 14.5 | -0.82 | 7.4 | 6 | 10.9 | 1.23 | 0.3475456 | CO | CF | CC1=CC=CC=C1[N+](=O)[O-] | 1.90322 | 37.8334 | 17 | 10 | 3 | 7 | 7 | 2 | 2 | 1 | 0.1 | 43.14 | 43.14 | 124.4032753 | CO.CC1=CC=CC=C1[N+](=O)[O-]
1 | 1.274287156 | 150 | Polyimide | O=C(C1=CC(C(N2C)=O)=C(C=C1)C2=O)C3=CC=C(C4=C3)C(N(C4=O)C5=CC=C(C=C5C)C6=CC=C(C=C6)C7=CC=C(C=C7)C)=O | 157 | 0.0005 | 20 | 22.55 | 32.04 | 0.505 | 0.55 | 0.792 | 1.6 | 33 | 14.5 | -0.82 | 7.4 | 6 | 10.9 | 0.7475 | 0.2955619 | CO | CF | O=[N+](C1=CC=C(Cl)C=C1)[O-] | 2.2482 | 38.1064 | 14 | 10 | 4 | 4 | 6 | 2 | 2 | 1 | 0.1 | 43.14 | 43.14 | 122.3183581 | CO.O=[N+](C1=CC=C(Cl)C=C1)[O-]
0.884422111 | 1.340724654 | 300 | Polyimide | O=C(C1=CC(C(N2C)=O)=C(C=C1)C2=O)C3=CC=C(C4=C3)C(N(C4=O)C5=CC=C(C=C5C)C6=CC=C(C=C6)C7=CC=C(C=C7)C)=O | 212.3 | 0.0005 | 20 | 19.1 | 41.1 | 0.55 | 0.37 | 0.786 | 3.5 | 37.5 | 11.9 | -0.34 | 7.5 | 8.8 | 3 | 1.38 | 0.9681791 | N#CC | CF | C1=CC=C(C=C1)NC(=O)C2=CC=C(C=C2)N | 2.5211 | 65.2496 | 28 | 16 | 3 | 12 | 13 | 1 | 2 | 2 | 0.117647059 | 55.12 | 55.12 | 199.2198845 | N#CC.C1=CC=C(C=C1)NC(=O)C2=CC=C(C=C2)N
1.108183079 | 1.674270557 | 500 | PDMS | CCO[Si](OCC)(OCC)CC[Si](OCC)(O[Si](OCC)(OCC)CC[Si](OCC)(OCC)OCC)OCC | 160.26 | 0.0005 | 20 | 19.1 | 41.1 | 0.55 | 0.37 | 0.786 | 3.5 | 37.5 | 11.9 | -0.34 | 7.5 | 8.8 | 3 | 2.328042328 | 0.1818174 | N#CC | CF | C=Cc1ccc(C(C)(C)C)cc1 | 3.6271 | 55.233 | 28 | 12 | 0 | 16 | 12 | 0 | 0 | 1 | 0.083333333 | 0 | 0 | 182.3059869 | N#CC.C=Cc1ccc(C(C)(C)C)cc1
1.751755 | 1.773234201 | 220 |  |  | 222.1044651 | 0.002387858 | 30 | 28.53 | 92.1 | 0.697 | 0.59 | 0.867 | 0.36 | 2.4 | 8.9 | 2.69 | 8.8 | 0.7 | 1 | 0.96 | 0.8532757 | CC1=CC=CC=C1 | CF | CC(C1=CC2=CC=C(C(C)C)C=C2C=C1)C | 5.0866 | 72.126 | 36 | 16 | 0 | 20 | 16 | 0 | 0 | 2 | 0.117647059 | 0 | 0 | 225.5970099 | CC1=CC=CC=C1.CC(C1=CC2=CC=C(C(C)C)C=C2C=C1)C
1.18540146 | 1.778871883 | 500 | PDMS | CCO[Si](OCC)(OCC)CC[Si](OCC)(O[Si](OCC)(OCC)CC[Si](OCC)(OCC)OCC)OCC | 122 | 0.0005 | 20 | 28.53 | 92.1 | 0.697 | 0.59 | 0.867 | 0.36 | 2.4 | 8.9 | 2.69 | 8.8 | 0.7 | 1 | 1.362433862 | -0.08958486 | CC1=CC=CC=C1 | CF | OC1=CC(C)=CC=C1C | 2.00904 | 37.5808 | 19 | 9 | 1 | 10 | 8 | 1 | 1 | 0 | 0 | 20.23 | 20.23 | 124.5487319 | CC1=CC=CC=C1.OC1=CC(C)=CC=C1C
1.751755 | 1.773234201 | 220 |  |  | 658.6528 | 0.002387858 | 30 | 23.75 | 88.1 | 0.677 | 0.46 | 0.902 | 1.78 | 6 | 9.1 | 0.73 | 7.7 | 2.6 | 3.5 | 6.97 | 0.9942786 | CC(OCC)=O | DE | CC(C1=CC=CC=C1)CC(C2=CC=CC=C2)CC(C3=CC=CC=C3)CC(C4=CC=CC=C4)CC(C)(C)C5=CC=CC=C5 | 11.6797 | 180.342 | 88 | 42 | 0 | 46 | 42 | 0 | 0 | 13 | 0.282608696 | 0 | 0 | 579.1586594 | CC(OCC)=O.CC(C1=CC=CC=C1)CC(C2=CC=CC=C2)CC(C3=CC=CC=C3)CC(C4=CC=CC=C4)CC(C)(C)C5=CC=CC=C5
1.001792115 | 1.257242812 | 300 | Polyimide | O=C(C1=CC(C(N2C)=O)=C(C=C1)C2=O)C3=CC=C(C4=C3)C(N(C4=O)C5=CC=C(C=C5C)C6=CC=C(C=C6)C7=CC=C(C=C7)C)=O | 122.0731649 | 0.0005 | 20 | 19.4 | 88.2 | 0.72 | 0.36 | 0.74 | 1.4 | 2.6 | 7.4 | 1.05 | 14.8 | 4.3 | 5 | 0.42 | 0.04812486 | CC(C)(C)OC | CF | OC1=CC(C)=CC=C1C | 2.00904 | 37.5808 | 19 | 9 | 1 | 10 | 8 | 1 | 1 | 0 | 0 | 20.23 | 20.23 | 124.5487319 | CC(C)(C)OC.OC1=CC(C)=CC=C1C
1.751755 | 1.773234201 | 600 |  |  | 540.0641 | 0.002387858 | 40 | 28.53 | 92.1 | 0.697 | 0.59 | 0.867 | 0.36 | 2.4 | 8.9 | 2.69 | 8.8 | 0.7 | 1 | 2.16 | 0.8490905 | CC1=CC=CC=C1 | CF | CCCCCCCCCCCCCCCCCCCCCCCCCCCCCCCCCCCC | 14.2896 | 168.326 | 110 | 36 | 0 | 74 | 36 | 0 | 0 | 33 | 0.942857143 | 0 | 0 | 631.211927 | CC1=CC=CC=C1.CCCCCCCCCCCCCCCCCCCCCCCCCCCCCCCCCCCC
0.842639594 | 1.4625323 | 200 | Polyimide | O=C(C1=CC(C(N2C)=O)=C(C=C1)C2=O)C3=CC=C(C4=C3)C(N(C4=O)C5=CC=C(C=C5C)C6=CC=C(C=C6)C7=CC=C(C=C7)C)=O | 224.0837296 | 0.0005 | 10 | 22.55 | 32.04 | 0.505 | 0.55 | 0.792 | 1.6 | 33 | 14.5 | -0.82 | 7.4 | 6 | 10.9 | 0.95 | 0.5244537 | CO | CF | O=C1CC(C2=CC=CC=C2)OC3=C1C=CC=C3 | 3.3931 | 65.2005 | 29 | 17 | 2 | 12 | 15 | 2 | 2 | 1 | 0.052631579 | 26.3 | 26.3 | 208.2521017 | CO.O=C1CC(C2=CC=CC=C2)OC3=C1C=CC=C3
1.606425703 | 1.606425703 | 200 | Polybenzimidazole | CC1=CC(C2=NC3=CC(C4=CC(NC(C5=CC=CC=C5)=N6)=C6C=C4)=CC=C3N2)=CC=C1 | 272 | 0.0005 | 20 | 23.32 | 58.1 | 0.618 | 0.3 | 0.784 | 2.85 | 21 | 10 | -0.24 | 7.6 | 5.1 | 3.4 | 2.960758377 | 0.3879541 | CC(C)=O | CF | C1=C(C(=CC(=C1Br)F)Br)F | 3.4898 | 41.758 | 12 | 10 | 4 | 2 | 6 | 0 | 0 | 0 | 0 | 0 | 0 | 131.868891 | CC(C)=O.C1=C(C(=CC(=C1Br)F)Br)F
1.751755 | 1.773234201 | 600 |  |  | 822.5696 | 0.002387858 | 30 | 19.1 | 41.1 | 0.55 | 0.37 | 0.786 | 3.5 | 37.5 | 11.9 | -0.34 | 7.5 | 8.8 | 3 | 0.4 | 0.6567852 | CC#N | CF | CC(C1=CC=CC=C1)CC(C2=CC=CC=C2)CC(C3=CC=CC=C3)CC(C4=CC=CC=C4)CC(C5=CC=CC=C5)CC(C6=CC=CC=C6)CC(C)(C)C7=CC=CC=C7 | 16.0275 | 247.942 | 120 | 58 | 0 | 62 | 58 | 0 | 0 | 19 | 0.296875 | 0 | 0 | 793.5627514 | CC#N.CC(C1=CC=CC=C1)CC(C2=CC=CC=C2)CC(C3=CC=CC=C3)CC(C4=CC=CC=C4)CC(C5=CC=CC=C5)CC(C6=CC=CC=C6)CC(C)(C)C7=CC=CC=C7
1.033444816 | 1.371517398 | 350 | TFC | C[Si](C)(O[Si](C)(C)C)O[Si](C)(C)C | 194.23 | 0.0005 | 20 | 23.32 | 58.1 | 0.618 | 0.3 | 0.784 | 2.85 | 21 | 10 | -0.24 | 7.6 | 5.1 | 3.4 | 2.065696649 | 0.4194526 | CC(C)=O | CF | c1ccc(-c2nc3ccccc3[nH]2)cc1 | 3.2299 | 61.5297 | 25 | 15 | 2 | 10 | 13 | 0 | 1 | 1 | 0.058823529 | 28.68 | 28.68 | 167.1731986 | CC(C)=O.c1ccc(-c2nc3ccccc3[nH]2)cc1
0.9895552 | 1.546458739 | 350 | TFC | C[Si](C)(O[Si](C)(C)C)O[Si](C)(C)C | 85.22937 | 0.01628979 | 10 | 26.4 | 72.11 | 0.6 | 0.55 | 0.887 | 1.69 | 7.58 | 9.1 | 0.46 | 8.2 | 2.8 | 3.9 | 3.3 | 0.02386686 | C1CCCO1 | CF | CC(N)=O | -0.5084 | 14.8684 | 9 | 4 | 2 | 5 | 2 | 1 | 1 | 0 | 0 | 43.09 | 43.09 | 60.298958 | C1CCCO1.CC(N)=O
1.058925477 | 1.279559822 | 300 | Polyimide | O=C(C1=CC(C(N2C)=O)=C(C=C1)C2=O)C3=CC=C(C4=C3)C(N(C4=O)C5=CC=C(C=C5C)C6=CC=C(C=C6)C7=CC=C(C=C7)C)=O | 173 | 0.0005 | 20 | 23.32 | 58.1 | 0.618 | 0.3 | 0.784 | 2.85 | 21 | 10 | -0.24 | 7.6 | 5.1 | 3.4 | 1.69 | 0.7904954 | CC(C)=O | CF | C1=CC(=CC=C1O)Br | 2.1547 | 35.8068 | 13 | 8 | 2 | 5 | 6 | 1 | 1 | 0 | 0 | 20.23 | 20.23 | 109.2403808 | CC(C)=O.C1=CC(=CC=C1O)Br
1.751755 | 1.773234201 | 700 |  |  | 505.1201 | 0.002387858 | 30 | 22.32 | 46.1 | 0.52 | 1.07 | 1.044 | 1.7 | 24 | 13.4 | -0.32 | 7.7 | 4.3 | 9.5 | 0.03 | 0.9224387 | CCO | CF | C1=CC=C2C(=C1)C(=O)OC23C4=CC(=C(C(=C4OC5=C(C(=C(C=C35)I)O)I)I)O)I | 6.0842 | 138.8951 | 37 | 29 | 9 | 8 | 20 | 5 | 5 | 0 | 0 | 75.99 | 75.99 | 378.6876224 | CCO.C1=CC=C2C(=C1)C(=O)OC23C4=CC(=C(C(=C4OC5=C(C(=C(C=C35)I)O)I)I)O)I
1.541984733 | 1.541984733 | 200 | Polybenzimidazole | CC1=CC(C2=NC3=CC(C4=CC(NC(C5=CC=CC=C5)=N6)=C6C=C4)=CC=C3N2)=CC=C1 | 228 | 0.0005 | 20 | 19.4 | 88.2 | 0.72 | 0.36 | 0.74 | 1.4 | 2.6 | 7.4 | 1.05 | 14.8 | 4.3 | 5 | 28.75928816 | 0.006114185 | CC(C)(C)OC | CF | COC1=CC(=C(C=C1)C(=O)C2=CC=CC=C2)O | 2.6318 | 64.5333 | 29 | 17 | 3 | 12 | 14 | 3 | 3 | 3 | 0.166666667 | 46.53 | 46.53 | 212.1028024 | CC(C)(C)OC.COC1=CC(=C(C=C1)C(=O)C2=CC=CC=C2)O
1 | 1.287140341 | 300 | Polyimide | O=C(C1=CC(C(N2C)=O)=C(C=C1)C2=O)C3=CC=C(C4=C3)C(N(C4=O)C5=CC=C(C=C5C)C6=CC=C(C=C6)C7=CC=C(C=C7)C)=O | 210.9632759 | 0.0005 | 20 | 22.55 | 32.04 | 0.505 | 0.55 | 0.792 | 1.6 | 33 | 14.5 | -0.82 | 7.4 | 6 | 10.9 | 1.23 | 0.8508246 | CO | CF | O=C1NC2=C(C=CC(Br)=C2)C1 | 1.9437 | 46.4757 | 17 | 11 | 3 | 6 | 8 | 1 | 1 | 0 | 0 | 29.1 | 29.1 | 139.8361939 | CO.O=C1NC2=C(C=CC(Br)=C2)C1
0.998360656 | 1.523386201 | 350 | TFC | C[Si](C)(O[Si](C)(C)C)O[Si](C)(C)C | 335.45 | 0.167725 | 10 | 22.55 | 32.04 | 0.505 | 0.55 | 0.792 | 1.6 | 33 | 14.5 | -0.82 | 7.4 | 6 | 10.9 | 0.101115447 | 0.2858647 | CO | CF | CCCCC(CC)Cn1c2ccc(C=O)cc2c2cc(C=O)ccc21 | 5.6359 | 103.525 | 50 | 25 | 3 | 25 | 22 | 2 | 3 | 8 | 0.296296296 | 39.07 | 39.07 | 326.7842999 | CO.CCCCC(CC)Cn1c2ccc(C=O)cc2c2cc(C=O)ccc21
1.751755 | 1.773234201 | 400 |  |  | 822.5696 | 0.002387858 | 30 | 28.53 | 92.1 | 0.697 | 0.59 | 0.867 | 0.36 | 2.4 | 8.9 | 2.69 | 8.8 | 0.7 | 1 | 2.03 | 1.003615 | CC1=CC=CC=C1 | DE | CC(C1=CC=CC=C1)CC(C2=CC=CC=C2)CC(C3=CC=CC=C3)CC(C4=CC=CC=C4)CC(C5=CC=CC=C5)CC(C6=CC=CC=C6)CC(C7=CC=CC=C7)CC(C)(C)C8=CC=CC=C8 | 18.2014 | 281.742 | 136 | 66 | 0 | 70 | 66 | 0 | 0 | 22 | 0.301369863 | 0 | 0 | 900.7647974 | CC1=CC=CC=C1.CC(C1=CC=CC=C1)CC(C2=CC=CC=C2)CC(C3=CC=CC=C3)CC(C4=CC=CC=C4)CC(C5=CC=CC=C5)CC(C6=CC=CC=C6)CC(C7=CC=CC=C7)CC(C)(C)C8=CC=CC=C8
1 | 1.287140341 | 300 | Polyimide | O=C(C1=CC(C(N2C)=O)=C(C=C1)C2=O)C3=CC=C(C4=C3)C(N(C4=O)C5=CC=C(C=C5C)C6=CC=C(C=C6)C7=CC=C(C=C7)C)=O | 616.0059066 | 0.0005 | 10 | 22.55 | 32.04 | 0.505 | 0.55 | 0.792 | 1.6 | 33 | 14.5 | -0.82 | 7.4 | 6 | 10.9 | 1.54 | 1.006876 | CO | CF | NC1=C(C(S(O)(=O)=O)=CC2=C1C(O)=C(C(S(O)(=O)=O)=C2)/N=N/C3=CC=CC=C3)/N=N/C4=CC=C(C=C4)[N+]([O-])=O | 5.36 | 137.5448 | 55 | 39 | 17 | 16 | 22 | 9 | 12 | 7 | 0.166666667 | 247.57 | 264.33 | 441.2425279 | CO.NC1=C(C(S(O)(=O)=O)=CC2=C1C(O)=C(C(S(O)(=O)=O)=C2)/N=N/C3=CC=CC=C3)/N=N/C4=CC=C(C=C4)[N+]([O-])=O
1.606425703 | 1.606425703 | 200 | Polybenzimidazole | CC1=CC(C2=NC3=CC(C4=CC(NC(C5=CC=CC=C5)=N6)=C6C=C4)=CC=C3N2)=CC=C1 | 160.9799045 | 0.0005 | 20 | 23.32 | 58.1 | 0.618 | 0.3 | 0.784 | 2.85 | 21 | 10 | -0.24 | 7.6 | 5.1 | 3.4 | 2.960758377 | 0.5754663 | CC(C)=O | CF | NC1=CC=C(Cl)C(Cl)=C1 | 2.5756 | 40.8744 | 14 | 9 | 3 | 5 | 6 | 0 | 1 | 0 | 0 | 26.02 | 26.02 | 122.5854312 | CC(C)=O.NC1=CC=C(Cl)C(Cl)=C1
1 | 1.287140341 | 300 | Polyimide | O=C(C1=CC(C(N2C)=O)=C(C=C1)C2=O)C3=CC=C(C4=C3)C(N(C4=O)C5=CC=C(C=C5C)C6=CC=C(C=C6)C7=CC=C(C=C7)C)=O | 154 | 0.0005 | 20 | 22.55 | 32.04 | 0.505 | 0.55 | 0.792 | 1.6 | 33 | 14.5 | -0.82 | 7.4 | 6 | 10.9 | 1.23 | 0.9478475 | CO | CF | C1=CC(=C(C(=C1)O)N)[N+](=O)[O-] | 0.8826 | 39.1736 | 17 | 11 | 5 | 6 | 6 | 3 | 4 | 1 | 0.090909091 | 89.39 | 89.39 | 126.8942776 | CO.C1=CC(=C(C(=C1)O)N)[N+](=O)[O-]
0.869186047 | 1.497802734 | 350 | TFC | C[Si](C)(O[Si](C)(C)C)O[Si](C)(C)C | 118.0530982 | 0.0005 | 20 | 22.32 | 46.1 | 0.52 | 1.07 | 1.044 | 1.7 | 24 | 13.4 | -0.32 | 7.7 | 4.3 | 9.5 | 0.227163745 | 0.3821654 | CCO | CF | C12=CC=CC=C1NC=N2 | 1.5629 | 36.0937 | 15 | 9 | 2 | 6 | 7 | 0 | 1 | 0 | 0 | 28.68 | 28.68 | 94.56312302 | CCO.C12=CC=CC=C1NC=N2
1.033444816 | 1.371517398 | 350 | TFC | C[Si](C)(O[Si](C)(C)C)O[Si](C)(C)C | 272 | 0.0005 | 20 | 23.32 | 58.1 | 0.618 | 0.3 | 0.784 | 2.85 | 21 | 10 | -0.24 | 7.6 | 5.1 | 3.4 | 2.065696649 | 0.05084111 | CC(C)=O | CF | C1=C(C(=CC(=C1Br)F)Br)F | 3.4898 | 41.758 | 12 | 10 | 4 | 2 | 6 | 0 | 0 | 0 | 0 | 0 | 0 | 131.868891 | CC(C)=O.C1=C(C(=CC(=C1Br)F)Br)F
1.751755 | 1.773234201 | 220 |  |  | 222.1044651 | 0.002387858 | 30 | 17.91 | 86.18 | 0.251 | 0.31 | 0.659 | 0.08 | 1.9 | 6.9 | 3.8 | 7.3 | 0 | 0 | 0.12 | 0.5049608 | CCCCCCC | CF | CC(C1=CC2=CC=C(C(C)C)C=C2C=C1)C | 5.0866 | 72.126 | 36 | 16 | 0 | 20 | 16 | 0 | 0 | 2 | 0.117647059 | 0 | 0 | 225.5970099 | CCCCCCC.CC(C1=CC2=CC=C(C(C)C)C=C2C=C1)C
1.108183079 | 1.674270557 | 500 | PDMS | CCO[Si](OCC)(OCC)CC[Si](OCC)(O[Si](OCC)(OCC)CC[Si](OCC)(OCC)OCC)OCC | 147.15 | 0.0005 | 20 | 19.1 | 41.1 | 0.55 | 0.37 | 0.786 | 3.5 | 37.5 | 11.9 | -0.34 | 7.5 | 8.8 | 3 | 2.328042328 | -0.01665719 | N#CC | CF | C1=CC2=C(C=CC(=C2)F)N=C1 | 2.3739 | 41.701 | 17 | 11 | 2 | 6 | 9 | 0 | 1 | 0 | 0 | 12.89 | 12.89 | 121.5894329 | N#CC.C1=CC2=C(C=CC(=C2)F)N=C1
1 | 1.483774552 | 350 | TFC | C[Si](C)(O[Si](C)(C)C)O[Si](C)(C)C | 204 | 0.0005 | 20 | 23.75 | 88.1 | 0.677 | 0.46 | 0.902 | 1.78 | 6 | 9.1 | 0.73 | 7.7 | 2.6 | 3.5 | 3.897707231 | 0.03895607 | CC(OCC)=O | CF | CC(C)C1=CC(=CC(=C1)C(C)C)C(C)C | 5.0568 | 68.709 | 39 | 15 | 0 | 24 | 15 | 0 | 0 | 3 | 0.2 | 0 | 0 | 236.8304015 | CC(OCC)=O.CC(C)C1=CC(=CC(=C1)C(C)C)C(C)C
1.098066298 | 1.738984567 | 500 | PDMS | CCO[Si](OCC)(OCC)CC[Si](OCC)(O[Si](OCC)(OCC)CC[Si](OCC)(OCC)OCC)OCC | 218 | 0.0005 | 20 | 23.75 | 88.1 | 0.677 | 0.46 | 0.902 | 1.78 | 6 | 9.1 | 0.73 | 7.7 | 2.6 | 3.5 | 2.439741329 | 0.1544567 | CC(OCC)=O | CF | O=C(C1=CC=C(F)C=C1)C2=CC=C(F)C=C2 | 3.1958 | 56.2325 | 24 | 16 | 3 | 8 | 13 | 1 | 1 | 2 | 0.117647059 | 17.07 | 17.07 | 189.3614812 | CC(OCC)=O.O=C(C1=CC=C(F)C=C1)C2=CC=C(F)C=C2
1.108183079 | 1.674270557 | 500 | PDMS | CCO[Si](OCC)(OCC)CC[Si](OCC)(O[Si](OCC)(OCC)CC[Si](OCC)(OCC)OCC)OCC | 212.3 | 0.0005 | 20 | 19.1 | 41.1 | 0.55 | 0.37 | 0.786 | 3.5 | 37.5 | 11.9 | -0.34 | 7.5 | 8.8 | 3 | 2.328042328 | 0.8076153 | N#CC | CF | C1=CC=C(C=C1)NC(=O)C2=CC=C(C=C2)N | 2.5211 | 65.2496 | 28 | 16 | 3 | 12 | 13 | 1 | 2 | 2 | 0.117647059 | 55.12 | 55.12 | 199.2198845 | N#CC.C1=CC=C(C=C1)NC(=O)C2=CC=C(C=C2)N
0.9650153 | 1.546458739 | 150 |  |  | 836.5245697 | 0.002387858 | 30 | 22.55 | 32.04 | 0.505 | 0.55 | 0.792 | 1.6 | 33 | 14.5 | -0.82 | 7.4 | 6 | 10.9 | 0.45 | 0.9762603 | CO | DE | CC(OCC(C)OCC(C)O)COC(C)COC(C)COC(C)COC(C)COC(C)COC(C)COC(C)COC(C)COC(C)COC(C)CO | 4.2207 | 203.7346 | 133 | 53 | 14 | 80 | 39 | 14 | 14 | 37 | 0.711538462 | 151.22 | 151.22 | 806.16306 | CO.CC(OCC(C)OCC(C)O)COC(C)COC(C)COC(C)COC(C)COC(C)COC(C)COC(C)COC(C)COC(C)COC(C)CO
1.751755 | 1.773234201 | 600 |  |  | 822.5696 | 0.002387858 | 20 | 28.53 | 92.1 | 0.697 | 0.59 | 0.867 | 0.36 | 2.4 | 8.9 | 2.69 | 8.8 | 0.7 | 1 | 2.16 | 0.9884097 | CC1=CC=CC=C1 | CF | CC(C1=CC=CC=C1)CC(C2=CC=CC=C2)CC(C3=CC=CC=C3)CC(C4=CC=CC=C4)CC(C5=CC=CC=C5)CC(C6=CC=CC=C6)CC(C7=CC=CC=C7)CC(C8=CC=CC=C8)CC(C9=CC=CC=C9)CC(C%10=CC=CC=C%10)CC(C%11=CC=CC=C%11)CC(C%12=CC=CC=C%12)CC(C%13=CC=CC=C%13)CC(C%14=CC=CC=C%14)CC(CC(C(C)(C)C(C%15=CC=CC=C%15)(C)C)C%16=CC=CC=C%16)C%17=CC=CC=C%17 | 38.4026 | 595.106 | 286 | 140 | 0 | 146 | 140 | 0 | 0 | 49 | 0.314102564 | 0 | 0 | 1900.175182 | CC1=CC=CC=C1.CC(C1=CC=CC=C1)CC(C2=CC=CC=C2)CC(C3=CC=CC=C3)CC(C4=CC=CC=C4)CC(C5=CC=CC=C5)CC(C6=CC=CC=C6)CC(C7=CC=CC=C7)CC(C8=CC=CC=C8)CC(C9=CC=CC=C9)CC(C%10=CC=CC=C%10)CC(C%11=CC=CC=C%11)CC(C%12=CC=CC=C%12)CC(C%13=CC=CC=C%13)CC(C%14=CC=CC=C%14)CC(CC(C(C)(C)C(C%15=CC=CC=C%15)(C)C)C%16=CC=CC=C%16)C%17=CC=CC=C%17
1.751755 | 1.773234201 | 600 |  |  | 822.5696 | 0.01628979 | 10 | 28.53 | 92.1 | 0.697 | 0.59 | 0.867 | 0.36 | 2.4 | 8.9 | 2.69 | 8.8 | 0.7 | 1 | 2.42 | 0.9614061 | CC1=CC=CC=C1 | CF | CC(C1=CC=CC=C1)CC(C2=CC=CC=C2)CC(C3=CC=CC=C3)CC(C4=CC=CC=C4)CC(C5=CC=CC=C5)CC(C6=CC=CC=C6)CC(C7=CC=CC=C7)CC(C8=CC=CC=C8)CC(C)(C)C9=CC=CC=C9 | 20.3753 | 315.542 | 152 | 74 | 0 | 78 | 74 | 0 | 0 | 25 | 0.304878049 | 0 | 0 | 1007.966843 | CC1=CC=CC=C1.CC(C1=CC=CC=C1)CC(C2=CC=CC=C2)CC(C3=CC=CC=C3)CC(C4=CC=CC=C4)CC(C5=CC=CC=C5)CC(C6=CC=CC=C6)CC(C7=CC=CC=C7)CC(C8=CC=CC=C8)CC(C)(C)C9=CC=CC=C9
1 | 1.287140341 | 300 | Polyimide | O=C(C1=CC(C(N2C)=O)=C(C=C1)C2=O)C3=CC=C(C4=C3)C(N(C4=O)C5=CC=C(C=C5C)C6=CC=C(C=C6)C7=CC=C(C=C7)C)=O | 356.0882436 | 0.0005 | 10 | 22.55 | 32.04 | 0.505 | 0.55 | 0.792 | 1.6 | 33 | 14.5 | -0.82 | 7.4 | 6 | 10.9 | 1.54 | 1.002025 | CO | CF | CC1=C(C2=CC(F)=CC=C2/C1=CC3=CC=C(S(C)=O)C=C3)CC(O)=O | 4.3655 | 97.8922 | 42 | 25 | 5 | 17 | 20 | 3 | 2 | 4 | 0.148148148 | 54.37 | 73.58 | 322.8259203 | CO.CC1=C(C2=CC(F)=CC=C2/C1=CC3=CC=C(S(C)=O)C=C3)CC(O)=O
0.9650153 | 1.546458739 | 500 |  |  | 348.1576 | 0.002387858 | 30 | 23.32 | 58.1 | 0.618 | 0.3 | 0.784 | 2.85 | 21 | 10 | -0.24 | 7.6 | 5.1 | 3.4 | 5.63 | 0.7459361 | CC(C)=O | CF | CC(C1=CC=CC=C1)CC(C2=CC=CC=C2)CC(C)(C)C3=CC=CC=C3 | 7.3319 | 112.742 | 56 | 26 | 0 | 30 | 26 | 0 | 0 | 7 | 0.25 | 0 | 0 | 364.7545674 | CC(C)=O.CC(C1=CC=CC=C1)CC(C2=CC=CC=C2)CC(C)(C)C3=CC=CC=C3
0.842639594 | 1.4625323 | 200 | Polyimide | O=C(C1=CC(C(N2C)=O)=C(C=C1)C2=O)C3=CC=C(C4=C3)C(N(C4=O)C5=CC=C(C=C5C)C6=CC=C(C=C6)C7=CC=C(C=C7)C)=O | 181 | 0.0005 | 20 | 22.55 | 32.04 | 0.505 | 0.55 | 0.792 | 1.6 | 33 | 14.5 | -0.82 | 7.4 | 6 | 10.9 | 0.81 | 0.2761325 | CO | CF | C1=CC(=C(C=C1Cl)Cl)Cl | 3.6468 | 41.472 | 12 | 9 | 3 | 3 | 6 | 0 | 0 | 0 | 0 | 0 | 0 | 126.7997386 | CO.C1=CC(=C(C=C1Cl)Cl)Cl
1.541984733 | 1.541984733 | 200 | Polybenzimidazole | CC1=CC(C2=NC3=CC(C4=CC(NC(C5=CC=CC=C5)=N6)=C6C=C4)=CC=C3N2)=CC=C1 | 351.44 | 0.0005 | 20 | 19.4 | 88.2 | 0.72 | 0.36 | 0.74 | 1.4 | 2.6 | 7.4 | 1.05 | 14.8 | 4.3 | 5 | 28.75928816 | 0.04774435 | CC(C)(C)OC | CF | Nc1ccc(-c2cc(-c3ccc(N)cc3)cc(-c3ccc(N)cc3)c2)cc1 | 5.4342 | 115.9872 | 48 | 27 | 3 | 21 | 24 | 0 | 3 | 3 | 0.1 | 78.06 | 78.06 | 331.9870429 | CC(C)(C)OC.Nc1ccc(-c2cc(-c3ccc(N)cc3)cc(-c3ccc(N)cc3)c2)cc1
1.108183079 | 1.674270557 | 500 | PDMS | CCO[Si](OCC)(OCC)CC[Si](OCC)(O[Si](OCC)(OCC)CC[Si](OCC)(OCC)OCC)OCC | 139.0233555 | 0.0005 | 20 | 19.1 | 41.1 | 0.55 | 0.37 | 0.786 | 3.5 | 37.5 | 11.9 | -0.34 | 7.5 | 8.8 | 3 | 2.328042328 | 0.1958502 | N#CC | CF | N#CC1=CC(F)=CC(F)=C1 | 1.83648 | 31.073 | 13 | 10 | 3 | 3 | 7 | 0 | 1 | 0 | 0 | 23.79 | 23.79 | 116.3214803 | N#CC.N#CC1=CC(F)=CC(F)=C1
1.751755 | 1.773234201 | 600 |  |  | 184.1000484 | 0.002387858 | 20 | 26.4 | 72.11 | 0.6 | 0.55 | 0.887 | 1.69 | 7.58 | 9.1 | 0.46 | 8.2 | 2.8 | 3.9 | 5.4 | 0.5341706 | C1CCCO1 | CF | O=C(CC1=CC=CC=C1)C2=CC=CC=C2 | 3.112 | 60.9185 | 27 | 15 | 1 | 12 | 14 | 1 | 1 | 3 | 0.1875 | 17.07 | 17.07 | 194.5223485 | C1CCCO1.O=C(CC1=CC=CC=C1)C2=CC=CC=C2
0.842639594 | 1.4625323 | 200 | Polyimide | O=C(C1=CC(C(N2C)=O)=C(C=C1)C2=O)C3=CC=C(C4=C3)C(N(C4=O)C5=CC=C(C=C5C)C6=CC=C(C=C6)C7=CC=C(C=C7)C)=O | 123.03 | 0.0005 | 10 | 22.55 | 32.04 | 0.505 | 0.55 | 0.792 | 1.6 | 33 | 14.5 | -0.82 | 7.4 | 6 | 10.9 | 0.95 | 0.1623228 | CO | CF | O=C(O)C1=CN=CC=C1 | 0.7798 | 31.1963 | 14 | 9 | 3 | 5 | 6 | 2 | 2 | 1 | 0.111111111 | 50.19 | 50.19 | 107.1072901 | CO.O=C(O)C1=CN=CC=C1
0.9650153 | 1.546458739 | 500 |  |  | 822.5696 | 0.002387858 | 20 | 19.1 | 41.1 | 0.55 | 0.37 | 0.786 | 3.5 | 37.5 | 11.9 | -0.34 | 7.5 | 8.8 | 3 | 7.29 | 0.9991511 | CC#N | CF | CC(C1=CC=CC=C1)CC(C2=CC=CC=C2)CC(C3=CC=CC=C3)CC(C4=CC=CC=C4)CC(C5=CC=CC=C5)CC(C6=CC=CC=C6)CC(C7=CC=CC=C7)CC(C8=CC=CC=C8)CC(C)(C)C9=CC=CC=C9 | 20.3753 | 315.542 | 152 | 74 | 0 | 78 | 74 | 0 | 0 | 25 | 0.304878049 | 0 | 0 | 1007.966843 | CC#N.CC(C1=CC=CC=C1)CC(C2=CC=CC=C2)CC(C3=CC=CC=C3)CC(C4=CC=CC=C4)CC(C5=CC=CC=C5)CC(C6=CC=CC=C6)CC(C7=CC=CC=C7)CC(C8=CC=CC=C8)CC(C)(C)C9=CC=CC=C9
1.055325035 | 1.670148433 | 500 | PDMS | CCO[Si](OCC)(OCC)CC[Si](OCC)(O[Si](OCC)(OCC)CC[Si](OCC)(OCC)OCC)OCC | 213.9993271 | 0.0005 | 20 | 22.32 | 46.1 | 0.52 | 1.07 | 1.044 | 1.7 | 24 | 13.4 | -0.32 | 7.7 | 4.3 | 9.5 | 0.244542261 | 0.1191406 | CCO | CF | CC1=C(OC)C=C(C)C(Br)=C1 | 3.07454 | 50.168 | 22 | 11 | 2 | 11 | 9 | 1 | 1 | 1 | 0.090909091 | 9.23 | 9.23 | 161.1283364 | CCO.CC1=C(OC)C=C(C)C(Br)=C1
1.011494253 | 1.548379465 | 350 | TFC | C[Si](C)(O[Si](C)(C)C)O[Si](C)(C)C | 222.1044651 | 0.0005 | 20 | 28.53 | 92.1 | 0.697 | 0.59 | 0.867 | 0.36 | 2.4 | 8.9 | 2.69 | 8.8 | 0.7 | 1 | 4.285714286 | 0.08242439 | CC1=CC=CC=C1 | CF | OCCC1=C2C=CC=CC2=CC3=CC=CC=C13 | 3.5278 | 72.2438 | 31 | 17 | 1 | 14 | 16 | 1 | 1 | 2 | 0.105263158 | 20.23 | 20.23 | 205.85786 | CC1=CC=CC=C1.OCCC1=C2C=CC=CC2=CC3=CC=CC=C13
0.842639594 | 1.4625323 | 200 | Polyimide | O=C(C1=CC(C(N2C)=O)=C(C=C1)C2=O)C3=CC=C(C4=C3)C(N(C4=O)C5=CC=C(C=C5C)C6=CC=C(C=C6)C7=CC=C(C=C7)C)=O | 98 | 0.0005 | 10 | 22.55 | 32.04 | 0.505 | 0.55 | 0.792 | 1.6 | 33 | 14.5 | -0.82 | 7.4 | 6 | 10.9 | 0.95 | 0.3445515 | CO | CF | C1CC=CC(C1)O | 1.0874 | 28.9978 | 17 | 7 | 1 | 10 | 6 | 1 | 1 | 0 | 0 | 20.23 | 20.23 | 106.1296793 | CO.C1CC=CC(C1)O
1 | 1.287140341 | 300 | Polyimide | O=C(C1=CC(C(N2C)=O)=C(C=C1)C2=O)C3=CC=C(C4=C3)C(N(C4=O)C5=CC=C(C=C5C)C6=CC=C(C=C6)C7=CC=C(C=C7)C)=O | 187.24 | 0.0005 | 10 | 22.55 | 32.04 | 0.505 | 0.55 | 0.792 | 1.6 | 33 | 14.5 | -0.82 | 7.4 | 6 | 10.9 | 1.54 | 0.935891 | CO | CF | CC(C)(C)OC(=O)N1CCC(C1)O | 0.9881 | 48.4308 | 30 | 13 | 4 | 17 | 9 | 3 | 3 | 0 | 0 | 49.77 | 49.77 | 186.5948495 | CO.CC(C)(C)OC(=O)N1CCC(C1)O
1 | 1.287140341 | 300 | Polyimide | O=C(C1=CC(C(N2C)=O)=C(C=C1)C2=O)C3=CC=C(C4=C3)C(N(C4=O)C5=CC=C(C=C5C)C6=CC=C(C=C6)C7=CC=C(C=C7)C)=O | 201.1 | 0.10055 | 10 | 22.55 | 32.04 | 0.505 | 0.55 | 0.792 | 1.6 | 33 | 14.5 | -0.82 | 7.4 | 6 | 10.9 | 1.54 | 0.7831999 | CO | CF | CC1=NC2=CC(=C(C=C2N1)Cl)Cl | 3.17812 | 50.8507 | 18 | 12 | 4 | 6 | 8 | 0 | 1 | 0 | 0 | 28.68 | 28.68 | 142.2812443 | CO.CC1=NC2=CC(=C(C=C2N1)Cl)Cl
1 | 1.287140341 | 300 | Polyimide | O=C(C1=CC(C(N2C)=O)=C(C=C1)C2=O)C3=CC=C(C4=C3)C(N(C4=O)C5=CC=C(C=C5C)C6=CC=C(C=C6)C7=CC=C(C=C7)C)=O | 139 | 0.0005 | 20 | 22.55 | 32.04 | 0.505 | 0.55 | 0.792 | 1.6 | 33 | 14.5 | -0.82 | 7.4 | 6 | 10.9 | 1.23 | 0.3642195 | CO | CF | OC1=CC=C([N+]([O-])=O)C=C1 | 1.3004 | 34.7612 | 15 | 10 | 4 | 5 | 6 | 3 | 3 | 1 | 0.1 | 63.37 | 63.37 | 115.897517 | CO.OC1=CC=C([N+]([O-])=O)C=C1
1.751755 | 1.773234201 | 150 |  |  | 85.22937 | 0.01628979 | 10 | 22.55 | 32.04 | 0.505 | 0.55 | 0.792 | 1.6 | 33 | 14.5 | -0.82 | 7.4 | 6 | 10.9 | 8.12 | 0.4082476 | CO | DE | OCC(OC)=O | -0.8483 | 19.1018 | 12 | 6 | 3 | 6 | 3 | 3 | 3 | 1 | 0.2 | 46.53 | 46.53 | 84.17863653 | CO.OCC(OC)=O
1.013769363 | 1.331319235 | 300 | Polyimide | O=C(C1=CC(C(N2C)=O)=C(C=C1)C2=O)C3=CC=C(C4=C3)C(N(C4=O)C5=CC=C(C=C5C)C6=CC=C(C=C6)C7=CC=C(C=C7)C)=O | 160 | 0.0005 | 20 | 23.75 | 88.1 | 0.677 | 0.46 | 0.902 | 1.78 | 6 | 9.1 | 0.73 | 7.7 | 2.6 | 3.5 | 0.27 | 0.6040896 | CC(OCC)=O | CF | OC1=CC2=CC=C(O)C=C2C=C1 | 2.251 | 47.2776 | 20 | 12 | 2 | 8 | 10 | 2 | 2 | 0 | 0 | 40.46 | 40.46 | 139.4015525 | CC(OCC)=O.OC1=CC2=CC=C(O)C=C2C=C1
0.842639594 | 1.4625323 | 200 | Polyimide | O=C(C1=CC(C(N2C)=O)=C(C=C1)C2=O)C3=CC=C(C4=C3)C(N(C4=O)C5=CC=C(C=C5C)C6=CC=C(C=C6)C7=CC=C(C=C7)C)=O | 253 | 0.0005 | 10 | 22.55 | 32.04 | 0.505 | 0.55 | 0.792 | 1.6 | 33 | 14.5 | -0.82 | 7.4 | 6 | 10.9 | 0.95 | 1.004613 | CO | CF | CC1=CC(NS(=O)(C2=CC=C(C=C2)N)=O)=NO1 | 1.36602 | 62.9029 | 28 | 17 | 7 | 11 | 10 | 3 | 5 | 3 | 0.166666667 | 98.22 | 106.6 | 199.6910857 | CO.CC1=CC(NS(=O)(C2=CC=C(C=C2)N)=O)=NO1
1 | 1.19 | 300 | Polyimide | O=C(C1=CC(C(N2C)=O)=C(C=C1)C2=O)C3=CC=C(C4=C3)C(N(C4=O)C5=CC=C(C=C5C)C6=CC=C(C=C6)C7=CC=C(C=C7)C)=O | 102.13 | 0.0005 | 20 | 20.3 | 86.2 | 0.748 | 0.39 | 0.655 | 0 | 0.39 | 7.5 | 3.5 | 7.5 | 0 | 0 | 0.225 | -0.006981416 | CCCCCCC | CF | C#Cc1ccccc1 | 1.6679 | 34.377 | 14 | 8 | 0 | 6 | 8 | 0 | 0 | 0 | 0 | 0 | 0 | 110.4855871 | CCCCCCC.C#Cc1ccccc1
1.751755 | 1.773234201 | 600 |  |  | 249.0087232 | 0.002387858 | 20 | 28.53 | 92.1 | 0.697 | 0.59 | 0.867 | 0.36 | 2.4 | 8.9 | 2.69 | 8.8 | 0.7 | 1 | 2.16 | 0.2852188 | CC1=CC=CC=C1 | CF | CCCCCCCCCCCC | 4.9272 | 57.518 | 38 | 12 | 0 | 26 | 12 | 0 | 0 | 9 | 0.818181818 | 0 | 0 | 216.1082816 | CC1=CC=CC=C1.CCCCCCCCCCCC
1 | 1.287140341 | 300 | Polyimide | O=C(C1=CC(C(N2C)=O)=C(C=C1)C2=O)C3=CC=C(C4=C3)C(N(C4=O)C5=CC=C(C=C5C)C6=CC=C(C=C6)C7=CC=C(C=C7)C)=O | 293 | 0.1465 | 10 | 22.55 | 32.04 | 0.505 | 0.55 | 0.792 | 1.6 | 33 | 14.5 | -0.82 | 7.4 | 6 | 10.9 | 1.54 | 0.7270906 | CO | CF | COC(=O)C1=C(C=CC(=C1)Br)Br | 2.9982 | 53.1815 | 18 | 12 | 4 | 6 | 8 | 2 | 2 | 1 | 0.083333333 | 26.3 | 26.3 | 169.2697385 | CO.COC(=O)C1=C(C=CC(=C1)Br)Br
0.9650153 | 1.546458739 | 500 |  |  | 785.9 | 0.002387858 | 20 | 19.1 | 41.1 | 0.55 | 0.37 | 0.786 | 3.5 | 37.5 | 11.9 | -0.34 | 7.5 | 8.8 | 3 | 7.29 | 0.9468956 | CC#N | CF | CC(C1=CC=CC=C1)CC(C2=CC=CC=C2)CC(C3=CC=CC=C3)CC(C4=CC=CC=C4)CC(C5=CC=CC=C5)CC(C)(C)C6=CC=CC=C6 | 13.8536 | 214.142 | 104 | 50 | 0 | 54 | 50 | 0 | 0 | 16 | 0.290909091 | 0 | 0 | 686.3607054 | CC#N.CC(C1=CC=CC=C1)CC(C2=CC=CC=C2)CC(C3=CC=CC=C3)CC(C4=CC=CC=C4)CC(C5=CC=CC=C5)CC(C)(C)C6=CC=CC=C6
1.751755 | 1.773234201 | 220 |  |  | 785.9 | 0.002387858 | 30 | 28.53 | 92.1 | 0.697 | 0.59 | 0.867 | 0.36 | 2.4 | 8.9 | 2.69 | 8.8 | 0.7 | 1 | 2.67 | 1.005785 | CC1=CC=CC=C1 | DE | CC(C1=CC=CC=C1)CC(C2=CC=CC=C2)CC(C3=CC=CC=C3)CC(C4=CC=CC=C4)CC(C5=CC=CC=C5)CC(C)(C)C6=CC=CC=C6 | 13.8536 | 214.142 | 104 | 50 | 0 | 54 | 50 | 0 | 0 | 16 | 0.290909091 | 0 | 0 | 686.3607054 | CC1=CC=CC=C1.CC(C1=CC=CC=C1)CC(C2=CC=CC=C2)CC(C3=CC=CC=C3)CC(C4=CC=CC=C4)CC(C5=CC=CC=C5)CC(C)(C)C6=CC=CC=C6
1.606425703 | 1.606425703 | 200 | Polybenzimidazole | CC1=CC(C2=NC3=CC(C4=CC(NC(C5=CC=CC=C5)=N6)=C6C=C4)=CC=C3N2)=CC=C1 | 144.17 | 0.0005 | 20 | 23.32 | 58.1 | 0.618 | 0.3 | 0.784 | 2.85 | 21 | 10 | -0.24 | 7.6 | 5.1 | 3.4 | 2.960758377 | 0.6016236 | CC(C)=O | CF | Nc1cccc2ncccc12 | 1.817 | 46.1554 | 19 | 11 | 2 | 8 | 9 | 0 | 2 | 0 | 0 | 38.91 | 38.91 | 126.5186345 | CC(C)=O.Nc1cccc2ncccc12
0.869186047 | 1.497802734 | 350 | TFC | C[Si](C)(O[Si](C)(C)C)O[Si](C)(C)C | 310.1568946 | 0.0005 | 20 | 22.32 | 46.1 | 0.52 | 1.07 | 1.044 | 1.7 | 24 | 13.4 | -0.32 | 7.7 | 4.3 | 9.5 | 0.227163745 | 0.04098258 | CCO | CF | CC(C)(C)C1=CC=C(C=C1)C(=O)CC(=O)C2=CC=C(C=C2)OC | 4.4484 | 91.414 | 45 | 23 | 3 | 22 | 20 | 3 | 3 | 5 | 0.208333333 | 43.37 | 43.37 | 313.2422548 | CCO.CC(C)(C)C1=CC=C(C=C1)C(=O)CC(=O)C2=CC=C(C=C2)OC
1.108183079 | 1.674270557 | 500 | PDMS | CCO[Si](OCC)(OCC)CC[Si](OCC)(O[Si](OCC)(OCC)CC[Si](OCC)(OCC)OCC)OCC | 167 | 0.0005 | 20 | 19.1 | 41.1 | 0.55 | 0.37 | 0.786 | 3.5 | 37.5 | 11.9 | -0.34 | 7.5 | 8.8 | 3 | 2.328042328 | 0.5974524 | N#CC | CF | OC(=O)c1ccc(cc1)[N+]([O-])=O | 1.293 | 40.0557 | 17 | 12 | 5 | 5 | 7 | 4 | 3 | 2 | 0.166666667 | 80.44 | 80.44 | 139.3472702 | N#CC.OC(=O)c1ccc(cc1)[N+]([O-])=O
1.751755 | 1.773234201 | 600 |  |  | 234.0221 | 0.002387858 | 20 | 21.79 | 88.2 | 0.72 | 0.36 | 0.74 | 1.68 | 22 | 11.5 | 0.26 | 7.7 | 3 | 8 | 0.35 | 0.7630425 | CC(O)C | CF | NC(C(O)=O)CC1=CC=CC=C1 | 0.641 | 45.7572 | 23 | 12 | 3 | 11 | 9 | 2 | 2 | 3 | 0.25 | 63.32 | 63.32 | 158.9952457 | CC(O)C.NC(C(O)=O)CC1=CC=CC=C1
1 | 1.287140341 | 300 | Polyimide | O=C(C1=CC(C(N2C)=O)=C(C=C1)C2=O)C3=CC=C(C4=C3)C(N(C4=O)C5=CC=C(C=C5C)C6=CC=C(C=C6)C7=CC=C(C=C7)C)=O | 170.0731649 | 0.0005 | 20 | 22.55 | 32.04 | 0.505 | 0.55 | 0.792 | 1.6 | 33 | 14.5 | -0.82 | 7.4 | 6 | 10.9 | 1.23 | 0.6701068 | CO | CF | CC(C1=CC=C2C=CC=CC2=C1)=O | 3.0424 | 53.9525 | 23 | 13 | 1 | 10 | 12 | 1 | 1 | 1 | 0.071428571 | 17.07 | 17.07 | 162.566837 | CO.CC(C1=CC=C2C=CC=CC2=C1)=O
1 | 1.287140341 | 300 | Polyimide | O=C(C1=CC(C(N2C)=O)=C(C=C1)C2=O)C3=CC=C(C4=C3)C(N(C4=O)C5=CC=C(C=C5C)C6=CC=C(C=C6)C7=CC=C(C=C7)C)=O | 167 | 0.0005 | 20 | 22.55 | 32.04 | 0.505 | 0.55 | 0.792 | 1.6 | 33 | 14.5 | -0.82 | 7.4 | 6 | 10.9 | 1.23 | 0.9418123 | CO | CF | C1CCC(CC1)N2CCCC2=O | 1.9415 | 47.82 | 29 | 12 | 2 | 17 | 10 | 1 | 1 | 1 | 0.076923077 | 20.31 | 20.31 | 173.9539219 | CO.C1CCC(CC1)N2CCCC2=O
1.751755 | 1.773234201 | 600 |  |  | 822.5696 | 0.002387858 | 30 | 23.32 | 58.1 | 0.618 | 0.3 | 0.784 | 2.85 | 21 | 10 | -0.24 | 7.6 | 5.1 | 3.4 | 2.04 | 0.9224749 | CC(C)=O | CF | CC(C1=CC=CC=C1)CC(C2=CC=CC=C2)CC(C3=CC=CC=C3)CC(C4=CC=CC=C4)CC(C5=CC=CC=C5)CC(C6=CC=CC=C6)CC(C7=CC=CC=C7)CC(C)(C)C8=CC=CC=C8 | 18.2014 | 281.742 | 136 | 66 | 0 | 70 | 66 | 0 | 0 | 22 | 0.301369863 | 0 | 0 | 900.7647974 | CC(C)=O.CC(C1=CC=CC=C1)CC(C2=CC=CC=C2)CC(C3=CC=CC=C3)CC(C4=CC=CC=C4)CC(C5=CC=CC=C5)CC(C6=CC=CC=C6)CC(C7=CC=CC=C7)CC(C)(C)C8=CC=CC=C8
0.842639594 | 1.4625323 | 200 | Polyimide | O=C(C1=CC(C(N2C)=O)=C(C=C1)C2=O)C3=CC=C(C4=C3)C(N(C4=O)C5=CC=C(C=C5C)C6=CC=C(C=C6)C7=CC=C(C=C7)C)=O | 237 | 0.0005 | 20 | 22.55 | 32.04 | 0.505 | 0.55 | 0.792 | 1.6 | 33 | 14.5 | -0.82 | 7.4 | 6 | 10.9 | 0.81 | 0.5682288 | CO | CF | COC1=CC2=C(C=C1)C=C(C=C2)Br | 3.6109 | 58.2 | 22 | 13 | 2 | 9 | 11 | 1 | 1 | 1 | 0.071428571 | 9.23 | 9.23 | 167.19093 | CO.COC1=CC2=C(C=C1)C=C(C=C2)Br
1.18540146 | 1.778871883 | 500 | PDMS | CCO[Si](OCC)(OCC)CC[Si](OCC)(O[Si](OCC)(OCC)CC[Si](OCC)(OCC)OCC)OCC | 199.9997609 | 0.0005 | 20 | 28.53 | 92.1 | 0.697 | 0.59 | 0.867 | 0.36 | 2.4 | 8.9 | 2.69 | 8.8 | 0.7 | 1 | 1.362433862 | 0.222476 | CC1=CC=CC=C1 | CF | N#CC1=C(F)C(F)=C(C#N)C(F)=C1F | 1.98636 | 35.704 | 14 | 14 | 6 | 0 | 8 | 0 | 2 | 0 | 0 | 47.58 | 47.58 | 151.4764262 | CC1=CC=CC=C1.N#CC1=C(F)C(F)=C(C#N)C(F)=C1F
1.751755 | 1.773234201 | 600 |  |  | 785.9 | 0.01628979 | 10 | 28.53 | 92.1 | 0.697 | 0.59 | 0.867 | 0.36 | 2.4 | 8.9 | 2.69 | 8.8 | 0.7 | 1 | 2.79 | 0.8561566 | CC1=CC=CC=C1 | CF | CC(C1=CC=CC=C1)CC(C2=CC=CC=C2)CC(C3=CC=CC=C3)CC(C4=CC=CC=C4)CC(C5=CC=CC=C5)CC(C)(C)C6=CC=CC=C6 | 13.8536 | 214.142 | 104 | 50 | 0 | 54 | 50 | 0 | 0 | 16 | 0.290909091 | 0 | 0 | 686.3607054 | CC1=CC=CC=C1.CC(C1=CC=CC=C1)CC(C2=CC=CC=C2)CC(C3=CC=CC=C3)CC(C4=CC=CC=C4)CC(C5=CC=CC=C5)CC(C)(C)C6=CC=CC=C6
1.751755 | 1.773234201 | 600 |  |  | 500.1118 | 0.002387858 | 20 | 28.53 | 92.1 | 0.697 | 0.59 | 0.867 | 0.36 | 2.4 | 8.9 | 2.69 | 8.8 | 0.7 | 1 | 2.16 | 0.8825127 | CC1=CC=CC=C1 | CF | O=C(C(CC(CC(C(OC)=O)C)(C(OC)=O)C)(CC(C(OC)=O)(CC(C(OC)=O)(C)C)C)C)OC | 3.093 | 125.814 | 77 | 35 | 10 | 42 | 25 | 10 | 10 | 13 | 0.382352941 | 131.5 | 131.5 | 515.6760643 | CC1=CC=CC=C1.O=C(C(CC(CC(C(OC)=O)C)(C(OC)=O)C)(CC(C(OC)=O)(CC(C(OC)=O)(C)C)C)C)OC
1.074229692 | 1.67402734 | 500 | PDMS | CCO[Si](OCC)(OCC)CC[Si](OCC)(O[Si](OCC)(OCC)CC[Si](OCC)(OCC)OCC)OCC | 215 | 0.1075 | 10 | 22.55 | 32.04 | 0.505 | 0.55 | 0.792 | 1.6 | 33 | 14.5 | -0.82 | 7.4 | 6 | 10.9 | 0.179221384 | 0.08283087 | CO | CF | COC1=C(C=CC(=C1)Br)C=O | 2.2702 | 46.0815 | 18 | 11 | 3 | 7 | 8 | 2 | 2 | 2 | 0.181818182 | 26.3 | 26.3 | 149.9861192 | CO.COC1=C(C=CC(=C1)Br)C=O
0.9650153 | 1.546458739 | 200 |  |  | 212.3 | 0.002387858 | 20 | 28.12 | 84.9 | 0.47 | 0.44 | 1.326 | 1.14 | 8.93 | 9.7 | 1.25 | 8.9 | 3.1 | 3 | 3.1 | 0.209802 | ClCCl | CF | CCOC(=O)C(CC=C)(CC=C)C(=O)OCC | 2.2512 | 65.327 | 37 | 17 | 4 | 20 | 13 | 4 | 4 | 8 | 0.5 | 52.6 | 52.6 | 258.0193389 | ClCCl.CCOC(=O)C(CC=C)(CC=C)C(=O)OCC
1.10106383 | 1.831786543 | 500 | PDMS | CCO[Si](OCC)(OCC)CC[Si](OCC)(O[Si](OCC)(OCC)CC[Si](OCC)(OCC)OCC)OCC | 218 | 0.0005 | 20 | 26.4 | 86.1 | 0.685 | 0.46 | 0.854 | 1.38 | 6.97 | 16.9 | 1.01 | 16.9 | 5 | 4.3 | 8.90717603 | 0.4282459 | CC1CCCO1 | CF | O=C(C1=CC=C(F)C=C1)C2=CC=C(F)C=C2 | 3.1958 | 56.2325 | 24 | 16 | 3 | 8 | 13 | 1 | 1 | 2 | 0.117647059 | 17.07 | 17.07 | 189.3614812 | CC1CCCO1.O=C(C1=CC=C(F)C=C1)C2=CC=C(F)C=C2
1.108183079 | 1.674270557 | 500 | PDMS | CCO[Si](OCC)(OCC)CC[Si](OCC)(O[Si](OCC)(OCC)CC[Si](OCC)(OCC)OCC)OCC | 154 | 0.0005 | 20 | 19.1 | 41.1 | 0.55 | 0.37 | 0.786 | 3.5 | 37.5 | 11.9 | -0.34 | 7.5 | 8.8 | 3 | 2.328042328 | 0.7119774 | N#CC | CF | C1=CC(=C(C=C1[N+](=O)[O-])O)N | 0.8826 | 39.1736 | 17 | 11 | 5 | 6 | 6 | 3 | 4 | 1 | 0.090909091 | 89.39 | 89.39 | 126.8942776 | N#CC.C1=CC(=C(C=C1[N+](=O)[O-])O)N
1.751755 | 1.773234201 | 700 |  |  | 331.1136669 | 0.002387858 | 20 | 22.55 | 32.04 | 0.505 | 0.55 | 0.792 | 1.6 | 33 | 14.5 | -0.82 | 7.4 | 6 | 10.9 | 4.97 | 0.2219063 | CO | DE | C1=CC(=CC=C1N)N=NC2=CC=C(C=C2)N(CCO)CCO | 2.4752 | 87.857 | 42 | 22 | 6 | 20 | 16 | 2 | 6 | 7 | 0.304347826 | 94.44 | 94.44 | 281.8915883 | CO.C1=CC(=CC=C1N)N=NC2=CC=C(C=C2)N(CCO)CCO
1.013769363 | 1.331319235 | 300 | Polyimide | O=C(C1=CC(C(N2C)=O)=C(C=C1)C2=O)C3=CC=C(C4=C3)C(N(C4=O)C5=CC=C(C=C5C)C6=CC=C(C=C6)C7=CC=C(C=C7)C)=O | 466.59 | 0.0005 | 20 | 23.75 | 88.1 | 0.677 | 0.46 | 0.902 | 1.78 | 6 | 9.1 | 0.73 | 7.7 | 2.6 | 3.5 | 0.27 | 0.8757199 | CC(OCC)=O | CF | Cc1cc(O)c(C(C)C)cc1C1(c2cc(C(C)C)c(O)cc2C)OS(=O)(=O)c2ccccc21 | 5.97224 | 128.4604 | 63 | 33 | 6 | 30 | 27 | 5 | 5 | 4 | 0.111111111 | 83.83 | 92.21 | 432.1542529 | CC(OCC)=O.Cc1cc(O)c(C(C)C)cc1C1(c2cc(C(C)C)c(O)cc2C)OS(=O)(=O)c2ccccc21
1 | 1.287140341 | 300 | Polyimide | O=C(C1=CC(C(N2C)=O)=C(C=C1)C2=O)C3=CC=C(C4=C3)C(N(C4=O)C5=CC=C(C=C5C)C6=CC=C(C=C6)C7=CC=C(C=C7)C)=O | 325.1314081 | 0.0005 | 10 | 22.55 | 32.04 | 0.505 | 0.55 | 0.792 | 1.6 | 33 | 14.5 | -0.82 | 7.4 | 6 | 10.9 | 1.54 | 1.004028 | CO | CF | O=C(N(OC(C12CC3CC(CC(C2)C3)C1)=O)C4=O)C5=C4C=CC=C5 | 2.9572 | 83.639 | 43 | 24 | 5 | 19 | 19 | 4 | 4 | 2 | 0.071428571 | 63.68 | 63.68 | 291.0367982 | CO.O=C(N(OC(C12CC3CC(CC(C2)C3)C1)=O)C4=O)C5=C4C=CC=C5
1.058925477 | 1.279559822 | 300 | Polyimide | O=C(C1=CC(C(N2C)=O)=C(C=C1)C2=O)C3=CC=C(C4=C3)C(N(C4=O)C5=CC=C(C=C5C)C6=CC=C(C=C6)C7=CC=C(C=C7)C)=O | 116.2 | 0.0005 | 20 | 23.32 | 58.1 | 0.618 | 0.3 | 0.784 | 2.85 | 21 | 10 | -0.24 | 7.6 | 5.1 | 3.4 | 1.69 | 0.5612976 | CC(C)=O | CF | CC1=CC=C(C=C1)C#C | 1.97632 | 39.114 | 17 | 9 | 0 | 8 | 9 | 0 | 0 | 0 | 0 | 0 | 0 | 127.7815723 | CC(C)=O.CC1=CC=C(C=C1)C#C
0.884422111 | 1.340724654 | 300 | Polyimide | O=C(C1=CC(C(N2C)=O)=C(C=C1)C2=O)C3=CC=C(C4=C3)C(N(C4=O)C5=CC=C(C=C5C)C6=CC=C(C=C6)C7=CC=C(C=C7)C)=O | 196.04 | 0.0005 | 20 | 19.1 | 41.1 | 0.55 | 0.37 | 0.786 | 3.5 | 37.5 | 11.9 | -0.34 | 7.5 | 8.8 | 3 | 1.38 | 0.6574282 | N#CC | CF | C1=CC2=C(C=CN2)C=C1Br | 2.9304 | 45.9987 | 16 | 10 | 2 | 6 | 8 | 0 | 0 | 0 | 0 | 15.79 | 15.79 | 120.145967 | N#CC.C1=CC2=C(C=CN2)C=C1Br
1.001792115 | 1.257242812 | 300 | Polyimide | O=C(C1=CC(C(N2C)=O)=C(C=C1)C2=O)C3=CC=C(C4=C3)C(N(C4=O)C5=CC=C(C=C5C)C6=CC=C(C=C6)C7=CC=C(C=C7)C)=O | 178.23 | 0.0005 | 20 | 19.4 | 88.2 | 0.72 | 0.36 | 0.74 | 1.4 | 2.6 | 7.4 | 1.05 | 14.8 | 4.3 | 5 | 0.42 | 0.129419 | CC(C)(C)OC | CF | C(#Cc1ccccc1)c1ccccc1 | 3.0864 | 58.864 | 24 | 14 | 0 | 10 | 14 | 0 | 0 | 0 | 0 | 0 | 0 | 183.0956626 | CC(C)(C)OC.C(#Cc1ccccc1)c1ccccc1
1.033444816 | 1.371517398 | 350 | TFC | C[Si](C)(O[Si](C)(C)C)O[Si](C)(C)C | 136.1 | 0.0005 | 20 | 23.32 | 58.1 | 0.618 | 0.3 | 0.784 | 2.85 | 21 | 10 | -0.24 | 7.6 | 5.1 | 3.4 | 2.065696649 | 0.4455596 | CC(C)=O | CF | C1=CC2=C(C=C1F)NC=N2 | 1.702 | 36.0517 | 15 | 10 | 3 | 5 | 7 | 0 | 1 | 0 | 0 | 28.68 | 28.68 | 100.630682 | CC(C)=O.C1=CC2=C(C=C1F)NC=N2
1.001792115 | 1.257242812 | 300 | Polyimide | O=C(C1=CC(C(N2C)=O)=C(C=C1)C2=O)C3=CC=C(C4=C3)C(N(C4=O)C5=CC=C(C=C5C)C6=CC=C(C=C6)C7=CC=C(C=C7)C)=O | 361.48 | 0.0005 | 20 | 19.4 | 88.2 | 0.72 | 0.36 | 0.74 | 1.4 | 2.6 | 7.4 | 1.05 | 14.8 | 4.3 | 5 | 0.42 | -0.1172388 | CC(C)(C)OC | CF | CCCCC(CC)COC(=O)C(C#N)=C(c1ccccc1)c1ccccc1 | 5.77168 | 108.784 | 54 | 27 | 3 | 27 | 24 | 2 | 3 | 9 | 0.321428571 | 50.09 | 50.09 | 379.3598114 | CC(C)(C)OC.CCCCC(CC)COC(=O)C(C#N)=C(c1ccccc1)c1ccccc1
0.842639594 | 1.4625323 | 200 | Polyimide | O=C(C1=CC(C(N2C)=O)=C(C=C1)C2=O)C3=CC=C(C4=C3)C(N(C4=O)C5=CC=C(C=C5C)C6=CC=C(C=C6)C7=CC=C(C=C7)C)=O | 218.03 | 0.0005 | 10 | 22.55 | 32.04 | 0.505 | 0.55 | 0.792 | 1.6 | 33 | 14.5 | -0.82 | 7.4 | 6 | 10.9 | 0.95 | 0.2569808 | CO | CF | Cc1ccc(I)cc1 | 2.59962 | 43.896 | 15 | 8 | 1 | 7 | 7 | 0 | 0 | 0 | 0 | 0 | 0 | 123.7393218 | CO.Cc1ccc(I)cc1
0.9650153 | 1.546458739 | 500 |  |  | 288 | 0.002387858 | 26 | 23.32 | 58.1 | 0.618 | 0.3 | 0.784 | 2.85 | 21 | 10 | -0.24 | 7.6 | 5.1 | 3.4 | 0.13 | 0.04538786 | CC(C)=O | DE | O=C(O)CCCCCCCCCCCCCCCCC | 6.3325 | 87.1818 | 56 | 20 | 2 | 36 | 18 | 2 | 1 | 16 | 0.842105263 | 37.3 | 37.3 | 334.8281879 | CC(C)=O.O=C(O)CCCCCCCCCCCCCCCCC
1 | 1.345441067 | 300 | Polyimide | O=C(C1=CC(C(N2C)=O)=C(C=C1)C2=O)C3=CC=C(C4=C3)C(N(C4=O)C5=CC=C(C=C5C)C6=CC=C(C=C6)C7=CC=C(C=C7)C)=O | 222.33 | 0.0005 | 20 | 28.53 | 92.1 | 0.697 | 0.59 | 0.867 | 0.36 | 2.4 | 8.9 | 2.69 | 8.8 | 0.7 | 1 | 0.26 | 0.4177272 | CC1=CC=CC=C1 | CF | CC(C)(C)c1cc(O)c(C(C)(C)C)cc1O | 3.6928 | 67.1716 | 38 | 16 | 2 | 22 | 14 | 2 | 2 | 0 | 0 | 40.46 | 40.46 | 237.1148702 | CC1=CC=CC=C1.CC(C)(C)c1cc(O)c(C(C)(C)C)cc1O
0.884422111 | 1.340724654 | 300 | Polyimide | O=C(C1=CC(C(N2C)=O)=C(C=C1)C2=O)C3=CC=C(C4=C3)C(N(C4=O)C5=CC=C(C=C5C)C6=CC=C(C=C6)C7=CC=C(C=C7)C)=O | 307.14514 | 0.0005 | 20 | 19.1 | 41.1 | 0.55 | 0.37 | 0.786 | 3.5 | 37.5 | 11.9 | -0.34 | 7.5 | 8.8 | 3 | 1.38 | 0.9877354 | N#CC | CF | CC(C)(C)C(CCC1=CC=C(C=C1)Cl)(CN2C=NC=N2)O | 3.3415 | 84.1998 | 43 | 21 | 5 | 22 | 16 | 1 | 4 | 5 | 0.227272727 | 50.94 | 50.94 | 282.5885867 | N#CC.CC(C)(C)C(CCC1=CC=C(C=C1)Cl)(CN2C=NC=N2)O
1 | 1.274287156 | 150 | Polyimide | O=C(C1=CC(C(N2C)=O)=C(C=C1)C2=O)C3=CC=C(C4=C3)C(N(C4=O)C5=CC=C(C=C5C)C6=CC=C(C=C6)C7=CC=C(C=C7)C)=O | 350 | 0.0005 | 10 | 22.55 | 32.04 | 0.505 | 0.55 | 0.792 | 1.6 | 33 | 14.5 | -0.82 | 7.4 | 6 | 10.9 | 0.88 | 1.009739 | CO | CF | CCN(CC)c1ccc2C=C(C(=O)Oc2c1)c3sc4ccccc4n3 | 4.9159 | 104.659 | 43 | 25 | 5 | 18 | 20 | 2 | 5 | 4 | 0.142857143 | 46.34 | 74.58 | 295.8051967 | CO.CCN(CC)c1ccc2C=C(C(=O)Oc2c1)c3sc4ccccc4n3
1 | 1.287140341 | 300 | Polyimide | O=C(C1=CC(C(N2C)=O)=C(C=C1)C2=O)C3=CC=C(C4=C3)C(N(C4=O)C5=CC=C(C=C5C)C6=CC=C(C=C6)C7=CC=C(C=C7)C)=O | 271 | 0.0005 | 20 | 22.55 | 32.04 | 0.505 | 0.55 | 0.792 | 1.6 | 33 | 14.5 | -0.82 | 7.4 | 6 | 10.9 | 1.23 | 0.9381543 | CO | CF | FC1=C(Br)C=C(F)C(Br)=C1 | 3.4898 | 41.758 | 12 | 10 | 4 | 2 | 6 | 0 | 0 | 0 | 0 | 0 | 0 | 131.868891 | CO.FC1=C(Br)C=C(F)C(Br)=C1
1.751755 | 1.773234201 | 600 |  |  | 444.635 | 0.002387858 | 20 | 23.75 | 88.1 | 0.677 | 0.46 | 0.902 | 1.78 | 6 | 9.1 | 0.73 | 7.7 | 2.6 | 3.5 | 2.51 | 0.07062631 | CC(OCC)=O | CF | CCCCCCCCCCCCCCCC | 6.4876 | 75.986 | 50 | 16 | 0 | 34 | 16 | 0 | 0 | 13 | 0.866666667 | 0 | 0 | 285.2922225 | CC(OCC)=O.CCCCCCCCCCCCCCCC
1.18540146 | 1.778871883 | 500 | PDMS | CCO[Si](OCC)(OCC)CC[Si](OCC)(O[Si](OCC)(OCC)CC[Si](OCC)(OCC)OCC)OCC | 336.0584989 | 0.0005 | 20 | 28.53 | 92.1 | 0.697 | 0.59 | 0.867 | 0.36 | 2.4 | 8.9 | 2.69 | 8.8 | 0.7 | 1 | 1.362433862 | 0.08807943 | CC1=CC=CC=C1 | CF | FC(F)(F)C(C1=CC=C(O)C=C1)(C2=CC=C(O)C=C2)C(F)(F)F | 4.5085 | 69.1036 | 33 | 23 | 8 | 10 | 15 | 2 | 2 | 2 | 0.083333333 | 40.46 | 40.46 | 259.6503733 | CC1=CC=CC=C1.FC(F)(F)C(C1=CC=C(O)C=C1)(C2=CC=C(O)C=C2)C(F)(F)F
1.751755 | 1.773234201 | 220 |  |  | 505.1201 | 0.002387858 | 30 | 21.79 | 88.2 | 0.72 | 0.36 | 0.74 | 1.68 | 22 | 11.5 | 0.26 | 7.7 | 3 | 8 | 0.65 | 0.6996223 | CC(O)C | DE | CC1=C(C=C(C=C1)NC(=O)C2=CC=C(C=C2)CN3CCN(CC3)C)NC4=NC=CC(=N4)C5=CN=CC=C5 | 4.59032 | 146.8939 | 68 | 37 | 8 | 31 | 29 | 1 | 7 | 7 | 0.170731707 | 86.28 | 86.28 | 456.2513205 | CC(O)C.CC1=C(C=C(C=C1)NC(=O)C2=CC=C(C=C2)CN3CCN(CC3)C)NC4=NC=CC(=N4)C5=CN=CC=C5
1.108183079 | 1.674270557 | 500 | PDMS | CCO[Si](OCC)(OCC)CC[Si](OCC)(O[Si](OCC)(OCC)CC[Si](OCC)(OCC)OCC)OCC | 210 | 0.0005 | 20 | 19.1 | 41.1 | 0.55 | 0.37 | 0.786 | 3.5 | 37.5 | 11.9 | -0.34 | 7.5 | 8.8 | 3 | 2.328042328 | 0.06911798 | N#CC | CF | CC1=CC=C(C=C1)C(=O)C2=CC=C(C=C2)C | 3.53444 | 65.7905 | 30 | 16 | 1 | 14 | 15 | 1 | 1 | 2 | 0.117647059 | 17.07 | 17.07 | 211.8183337 | N#CC.CC1=CC=C(C=C1)C(=O)C2=CC=C(C=C2)C
1 | 1.287140341 | 300 | Polyimide | O=C(C1=CC(C(N2C)=O)=C(C=C1)C2=O)C3=CC=C(C4=C3)C(N(C4=O)C5=CC=C(C=C5C)C6=CC=C(C=C6)C7=CC=C(C=C7)C)=O | 836.5245697 | 0.0005 | 10 | 22.55 | 32.04 | 0.505 | 0.55 | 0.792 | 1.6 | 33 | 14.5 | -0.82 | 7.4 | 6 | 10.9 | 1.54 | 1.008942 | CO | CF | C[C@@H]1[C@@H](O[C@H]2[C@H](O)[C@@H](N(C)C)C[C@@H](C)O2)[C@](C)(O)C[C@@H](C)/C([C@H](C)[C@@H](O)[C@](C)(O)[C@@H](CC)OC([C@H](C)[C@H]1O[C@@H]3O[C@@H](C)[C@H](O)[C@](C)(OC)C3)=O)=NOCOCCOC | 2.2096 | 212.466 | 134 | 58 | 17 | 76 | 41 | 15 | 17 | 13 | 0.216666667 | 216.89 | 216.89 | 829.1964839 | CO.C[C@@H]1[C@@H](O[C@H]2[C@H](O)[C@@H](N(C)C)C[C@@H](C)O2)[C@](C)(O)C[C@@H](C)/C([C@H](C)[C@@H](O)[C@](C)(O)[C@@H](CC)OC([C@H](C)[C@H]1O[C@@H]3O[C@@H](C)[C@H](O)[C@](C)(OC)C3)=O)=NOCOCCOC
1.751755 | 1.773234201 | 600 |  |  | 822.5696 | 0.002387858 | 30 | 22.32 | 46.1 | 0.52 | 1.07 | 1.044 | 1.7 | 24 | 13.4 | -0.32 | 7.7 | 4.3 | 9.5 | 0.27 | 0.8875896 | CCO | CF | CC(C1=CC=CC=C1)CC(C2=CC=CC=C2)CC(C3=CC=CC=C3)CC(C4=CC=CC=C4)CC(C5=CC=CC=C5)CC(C6=CC=CC=C6)CC(C7=CC=CC=C7)CC(CC(C(C)(C)C(C8=CC=CC=C8)(C)C)C9=CC=CC=C9)C%10=CC=CC=C%10 | 23.1853 | 358.506 | 174 | 84 | 0 | 90 | 84 | 0 | 0 | 28 | 0.301075269 | 0 | 0 | 1149.76086 | CCO.CC(C1=CC=CC=C1)CC(C2=CC=CC=C2)CC(C3=CC=CC=C3)CC(C4=CC=CC=C4)CC(C5=CC=CC=C5)CC(C6=CC=CC=C6)CC(C7=CC=CC=C7)CC(CC(C(C)(C)C(C8=CC=CC=C8)(C)C)C9=CC=CC=C9)C%10=CC=CC=C%10
1.013769363 | 1.331319235 | 300 | Polyimide | O=C(C1=CC(C(N2C)=O)=C(C=C1)C2=O)C3=CC=C(C4=C3)C(N(C4=O)C5=CC=C(C=C5C)C6=CC=C(C=C6)C7=CC=C(C=C7)C)=O | 234.03 | 0.0005 | 20 | 23.75 | 88.1 | 0.677 | 0.46 | 0.902 | 1.78 | 6 | 9.1 | 0.73 | 7.7 | 2.6 | 3.5 | 0.27 | 0.1355066 | CC(OCC)=O | CF | COc1ccc(I)cc1 | 2.2998 | 45.711 | 16 | 9 | 2 | 7 | 7 | 1 | 1 | 1 | 0.111111111 | 9.23 | 9.23 | 132.5295488 | CC(OCC)=O.COc1ccc(I)cc1
1 | 1.274287156 | 150 | Polyimide | O=C(C1=CC(C(N2C)=O)=C(C=C1)C2=O)C3=CC=C(C4=C3)C(N(C4=O)C5=CC=C(C=C5C)C6=CC=C(C=C6)C7=CC=C(C=C7)C)=O | 181 | 0.0005 | 10 | 22.55 | 32.04 | 0.505 | 0.55 | 0.792 | 1.6 | 33 | 14.5 | -0.82 | 7.4 | 6 | 10.9 | 0.88 | 0.3069546 | CO | CF | C1=CC(=C(C=C1Cl)Cl)Cl | 3.6468 | 41.472 | 12 | 9 | 3 | 3 | 6 | 0 | 0 | 0 | 0 | 0 | 0 | 126.7997386 | CO.C1=CC(=C(C=C1Cl)Cl)Cl
1.086486486 | 1.807038835 | 300 | Polyimide | O=C(C1=CC(C(N2C)=O)=C(C=C1)C2=O)C3=CC=C(C4=C3)C(N(C4=O)C5=CC=C(C=C5C)C6=CC=C(C=C6)C7=CC=C(C=C7)C)=O | 348.37 | 0.0005 | 20 | 36.76 | 73.1 | 0.666 | 0.8 | 0.937 | 3.8 | 37 | 12.1 | -0.74 | 8.5 | 6.7 | 5.5 | 0.9 | 0.9881689 | O=CN(C)C | CF | CC1=CC(=C(C(=C1)C)C(=O)P(=O)(C2=CC=CC=C2)C3=CC=CC=C3)C | 4.76616 | 104.742 | 46 | 25 | 3 | 21 | 22 | 2 | 2 | 4 | 0.148148148 | 34.14 | 43.95 | 330.3418754 | O=CN(C)C.CC1=CC(=C(C(=C1)C)C(=O)P(=O)(C2=CC=CC=C2)C3=CC=CC=C3)C
1.086486486 | 1.807038835 | 300 | Polyimide | O=C(C1=CC(C(N2C)=O)=C(C=C1)C2=O)C3=CC=C(C4=C3)C(N(C4=O)C5=CC=C(C=C5C)C6=CC=C(C=C6)C7=CC=C(C=C7)C)=O | 522.6 | 0.0005 | 20 | 35.83 | 73.1 | 0.666 | 0.8 | 0.937 | 3.8 | 37 | 12.1 | -0.74 | 8.5 | 6.7 | 5.5 | 0.9 | 1.001569 | O=CN(C)C | CF | CCCSC1=NC(=C2C(=N1)N(N=N2)[C@@H]3C[C@@H]([C@H]([C@H]3O)O)OCCO)N[C@@H]4C[C@H]4C5=CC(=C(C=C5)F)F | 2.0137 | 127.7531 | 64 | 36 | 13 | 28 | 23 | 4 | 11 | 10 | 0.25 | 138.44 | 163.74 | 425.2122255 | O=CN(C)C.CCCSC1=NC(=C2C(=N1)N(N=N2)[C@@H]3C[C@@H]([C@H]([C@H]3O)O)OCCO)N[C@@H]4C[C@H]4C5=CC(=C(C=C5)F)F
1.006956522 | 1.331732545 | 300 | Polyimide | O=C(C1=CC(C(N2C)=O)=C(C=C1)C2=O)C3=CC=C(C4=C3)C(N(C4=O)C5=CC=C(C=C5C)C6=CC=C(C=C6)C7=CC=C(C=C7)C)=O | 236.35 | 0.0005 | 20 | 22.32 | 46.1 | 0.52 | 1.07 | 1.044 | 1.7 | 24 | 13.4 | -0.32 | 7.7 | 4.3 | 9.5 | 0.85 | 0.979171 | CCO | CF | CC(C)(CC(=C)C1=CC=CC=C1)C2=CC=CC=C2 | 5.0677 | 79.561 | 38 | 18 | 0 | 20 | 18 | 0 | 0 | 4 | 0.210526316 | 0 | 0 | 254.9160624 | CCO.CC(C)(CC(=C)C1=CC=CC=C1)C2=CC=CC=C2
1.086486486 | 1.807038835 | 300 | Polyimide | O=C(C1=CC(C(N2C)=O)=C(C=C1)C2=O)C3=CC=C(C4=C3)C(N(C4=O)C5=CC=C(C=C5C)C6=CC=C(C=C6)C7=CC=C(C=C7)C)=O | 223.8472389 | 0.0005 | 20 | 36.76 | 73.1 | 0.666 | 0.8 | 0.937 | 3.8 | 37 | 12.1 | -0.74 | 8.5 | 6.7 | 5.5 | 0.9 | 0.1554609 | O=CN(C)C | CF | BrC1=CC=C(Br)O1 | 2.8046 | 34.108 | 9 | 7 | 3 | 2 | 4 | 1 | 1 | 0 | 0 | 13.14 | 13.14 | 96.56848856 | O=CN(C)C.BrC1=CC=C(Br)O1
1.751755 | 1.773234201 | 220 |  |  | 295.0956913 | 0.002387858 | 30 | 28.53 | 92.1 | 0.697 | 0.59 | 0.867 | 0.36 | 2.4 | 8.9 | 2.69 | 8.8 | 0.7 | 1 | 0.96 | 0.8341602 | CC1=CC=CC=C1 | CF | CCCCCCCCCCCCC1=CC=CC=C1 | 6.15 | 81.99 | 48 | 18 | 0 | 30 | 18 | 0 | 0 | 11 | 0.611111111 | 0 | 0 | 288.7183572 | CC1=CC=CC=C1.CCCCCCCCCCCCC1=CC=CC=C1
1.086486486 | 1.807038835 | 300 | Polyimide | O=C(C1=CC(C(N2C)=O)=C(C=C1)C2=O)C3=CC=C(C4=C3)C(N(C4=O)C5=CC=C(C=C5C)C6=CC=C(C=C6)C7=CC=C(C=C7)C)=O | 310.1568946 | 0.0005 | 20 | 36.76 | 73.1 | 0.666 | 0.8 | 0.937 | 3.8 | 37 | 12.1 | -0.74 | 8.5 | 6.7 | 5.5 | 0.9 | 0.9879732 | O=CN(C)C | CF | CC(C)(C)C1=CC=C(C=C1)C(=O)CC(=O)C2=CC=C(C=C2)OC | 4.4484 | 91.414 | 45 | 23 | 3 | 22 | 20 | 3 | 3 | 5 | 0.208333333 | 43.37 | 43.37 | 313.2422548 | O=CN(C)C.CC(C)(C)C1=CC=C(C=C1)C(=O)CC(=O)C2=CC=C(C=C2)OC
1.751755 | 1.773234201 | 600 |  |  | 540.0641 | 0.002387858 | 30 | 22.32 | 46.1 | 0.52 | 1.07 | 1.044 | 1.7 | 24 | 13.4 | -0.32 | 7.7 | 4.3 | 9.5 | 0.27 | 0.7648549 | CCO | CF | O=C(C(CC(CC(C(OC)=O)C)(C(OC)=O)C)(CC(C(OC)=O)(CC(C(OC)=O)(CC(C(OC)=O)(C)C)C)C)C)OC | 3.6624 | 150.554 | 92 | 42 | 12 | 50 | 30 | 12 | 12 | 16 | 0.390243902 | 157.8 | 157.8 | 617.0999854 | CCO.O=C(C(CC(CC(C(OC)=O)C)(C(OC)=O)C)(CC(C(OC)=O)(CC(C(OC)=O)(CC(C(OC)=O)(C)C)C)C)C)OC
1.751755 | 1.773234201 | 700 |  |  | 97.38994 | 0.002387858 | 40 | 22.55 | 32.04 | 0.505 | 0.55 | 0.792 | 1.6 | 33 | 14.5 | -0.82 | 7.4 | 6 | 10.9 | 6.68 | 0.4324989 | CO | DE | OCC(OC)OC | -0.4024 | 24.8918 | 17 | 7 | 3 | 10 | 4 | 3 | 3 | 3 | 0.5 | 38.69 | 38.69 | 104.1110807 | CO.OCC(OC)OC
1.154761905 | 1.338009172 | 300 | Polyimide | O=C(C1=CC(C(N2C)=O)=C(C=C1)C2=O)C3=CC=C(C4=C3)C(N(C4=O)C5=CC=C(C=C5C)C6=CC=C(C=C6)C7=CC=C(C=C7)C)=O | 178.23 | 0.0005 | 20 | 21.79 | 60.1 | 0.624 | 1.96 | 0.786 | 1.68 | 22 | 11.5 | 0.26 | 7.7 | 3 | 8 | 0.066137566 | 0.2767007 | CC(O)C | CF | C(#Cc1ccccc1)c1ccccc1 | 3.0864 | 58.864 | 24 | 14 | 0 | 10 | 14 | 0 | 0 | 0 | 0 | 0 | 0 | 183.0956626 | CC(O)C.C(#Cc1ccccc1)c1ccccc1
1.751755 | 1.773234201 | 220 |  |  | 822.5696 | 0.002387858 | 30 | 28.53 | 92.1 | 0.697 | 0.59 | 0.867 | 0.36 | 2.4 | 8.9 | 2.69 | 8.8 | 0.7 | 1 | 2.67 | 1.001504 | CC1=CC=CC=C1 | DE | CC(C1=CC=CC=C1)CC(C2=CC=CC=C2)CC(C3=CC=CC=C3)CC(C4=CC=CC=C4)CC(C5=CC=CC=C5)CC(C6=CC=CC=C6)CC(C7=CC=CC=C7)CC(C8=CC=CC=C8)CC(C)(C)C9=CC=CC=C9 | 20.3753 | 315.542 | 152 | 74 | 0 | 78 | 74 | 0 | 0 | 25 | 0.304878049 | 0 | 0 | 1007.966843 | CC1=CC=CC=C1.CC(C1=CC=CC=C1)CC(C2=CC=CC=C2)CC(C3=CC=CC=C3)CC(C4=CC=CC=C4)CC(C5=CC=CC=C5)CC(C6=CC=CC=C6)CC(C7=CC=CC=C7)CC(C8=CC=CC=C8)CC(C)(C)C9=CC=CC=C9
0.9650153 | 1.546458739 | 300 |  |  | 836.5245697 | 0.002387858 | 20 | 22.32 | 46.1 | 0.52 | 1.07 | 1.044 | 1.7 | 24 | 13.4 | -0.32 | 7.7 | 4.3 | 9.5 | 0.7 | 0.9526995 | CCO | CF | CC(C1=CC=CC=C1)CC(C2=CC=CC=C2)CC(CC(C(C)(C)C(C3=CC=CC=C3)(C)C)C4=CC=CC=C4)C5=CC=CC=C5 | 12.3158 | 189.506 | 94 | 44 | 0 | 50 | 44 | 0 | 0 | 13 | 0.270833333 | 0 | 0 | 613.7506298 | CCO.CC(C1=CC=CC=C1)CC(C2=CC=CC=C2)CC(CC(C(C)(C)C(C3=CC=CC=C3)(C)C)C4=CC=CC=C4)C5=CC=CC=C5
1.036666667 | 1.554236373 | 350 | TFC | C[Si](C)(O[Si](C)(C)C)O[Si](C)(C)C | 148.088815 | 0.0005 | 20 | 19.1 | 41.1 | 0.55 | 0.37 | 0.786 | 3.5 | 37.5 | 11.9 | -0.34 | 7.5 | 8.8 | 3 | 2.142857143 | 0.07968995 | N#CC | CF | OC1CCCC2=C1C=CC=C2 | 2.0563 | 44.3398 | 23 | 11 | 1 | 12 | 10 | 1 | 1 | 0 | 0 | 20.23 | 20.23 | 146.7842434 | N#CC.OC1CCCC2=C1C=CC=C2
1.108183079 | 1.674270557 | 500 | PDMS | CCO[Si](OCC)(OCC)CC[Si](OCC)(O[Si](OCC)(OCC)CC[Si](OCC)(OCC)OCC)OCC | 420.97 | 0.0005 | 20 | 19.1 | 41.1 | 0.55 | 0.37 | 0.786 | 3.5 | 37.5 | 11.9 | -0.34 | 7.5 | 8.8 | 3 | 2.328042328 | 0.5763882 | N#CC | CF | C=C[C@H]1C[N+]2(Cc3ccccc3)CC[C@H]1C[C@H]2[C@H](O)c1ccnc2ccccc12 | 4.8796 | 117.0422 | 58 | 29 | 3 | 29 | 26 | 1 | 2 | 5 | 0.151515152 | 33.12 | 33.12 | 368.3436271 | N#CC.C=C[C@H]1C[N+]2(Cc3ccccc3)CC[C@H]1C[C@H]2[C@H](O)c1ccnc2ccccc12
1.751755 | 1.773234201 | 280 |  |  | 658.6528 | 0.01628979 | 10 | 19.1 | 41.1 | 0.55 | 0.37 | 0.786 | 3.5 | 37.5 | 11.9 | -0.34 | 7.5 | 8.8 | 3 | 11.12 | 0.8804498 | CC#N | CF | CC(C1=CC=CC=C1)CC(C2=CC=CC=C2)CC(C3=CC=CC=C3)CC(C4=CC=CC=C4)CC(C)(C)C5=CC=CC=C5 | 11.6797 | 180.342 | 88 | 42 | 0 | 46 | 42 | 0 | 0 | 13 | 0.282608696 | 0 | 0 | 579.1586594 | CC#N.CC(C1=CC=CC=C1)CC(C2=CC=CC=C2)CC(C3=CC=CC=C3)CC(C4=CC=CC=C4)CC(C)(C)C5=CC=CC=C5
1.751755 | 1.773234201 | 600 |  |  | 140.2581 | 0.002387858 | 20 | 21.79 | 88.2 | 0.72 | 0.36 | 0.74 | 1.68 | 22 | 11.5 | 0.26 | 7.7 | 3 | 8 | 0.35 | 0.1388553 | CC(O)C | CF | NC(C1=C(O)C=CC=C1)=O | 0.4911 | 36.6247 | 17 | 10 | 3 | 7 | 7 | 2 | 2 | 1 | 0.1 | 63.32 | 63.32 | 124.4032753 | CC(O)C.NC(C1=C(O)C=CC=C1)=O
0.9650153 | 1.546458739 | 150 |  |  | 340.1674592 | 0.01628979 | 5 | 22.55 | 32.04 | 0.505 | 0.55 | 0.792 | 1.6 | 33 | 14.5 | -0.82 | 7.4 | 6 | 10.9 | 4.81 | 1.007166 | CO | CF | CC1(C)CC2(CC(C)(C)C3=C2C=C(O)C(O)=C3)C4=CC(O)=C(O)C=C41 | 4.1577 | 95.6092 | 49 | 25 | 4 | 24 | 21 | 4 | 4 | 0 | 0 | 80.92 | 80.92 | 319.888467 | CO.CC1(C)CC2(CC(C)(C)C3=C2C=C(O)C(O)=C3)C4=CC(O)=C(O)C=C41
1 | 1.483774552 | 350 | TFC | C[Si](C)(O[Si](C)(C)C)O[Si](C)(C)C | 234.03 | 0.0005 | 20 | 23.75 | 88.1 | 0.677 | 0.46 | 0.902 | 1.78 | 6 | 9.1 | 0.73 | 7.7 | 2.6 | 3.5 | 3.897707231 | 0.06875227 | CC(OCC)=O | CF | COc1ccc(I)cc1 | 2.2998 | 45.711 | 16 | 9 | 2 | 7 | 7 | 1 | 1 | 1 | 0.111111111 | 9.23 | 9.23 | 132.5295488 | CC(OCC)=O.COc1ccc(I)cc1
1.820036862 | 1.820036862 | 200 | Polybenzimidazole | CC1=CC(C2=NC3=CC(C4=CC(NC(C5=CC=CC=C5)=N6)=C6C=C4)=CC=C3N2)=CC=C1 | 139.0233555 | 0.0005 | 20 | 23.75 | 88.1 | 0.677 | 0.46 | 0.902 | 1.78 | 6 | 9.1 | 0.73 | 7.7 | 2.6 | 3.5 | 1.372721928 | 0.2701804 | CC(OCC)=O | CF | N#CC1=CC(F)=CC(F)=C1 | 1.83648 | 31.073 | 13 | 10 | 3 | 3 | 7 | 0 | 1 | 0 | 0 | 23.79 | 23.79 | 116.3214803 | CC(OCC)=O.N#CC1=CC(F)=CC(F)=C1
0.842639594 | 1.4625323 | 200 | Polyimide | O=C(C1=CC(C(N2C)=O)=C(C=C1)C2=O)C3=CC=C(C4=C3)C(N(C4=O)C5=CC=C(C=C5C)C6=CC=C(C=C6)C7=CC=C(C=C7)C)=O | 139 | 0.0005 | 10 | 22.55 | 32.04 | 0.505 | 0.55 | 0.792 | 1.6 | 33 | 14.5 | -0.82 | 7.4 | 6 | 10.9 | 0.95 | 0.2440859 | CO | CF | OC1=CC=C([N+]([O-])=O)C=C1 | 1.3004 | 34.7612 | 15 | 10 | 4 | 5 | 6 | 3 | 3 | 1 | 0.1 | 63.37 | 63.37 | 115.897517 | CO.OC1=CC=C([N+]([O-])=O)C=C1
0.9650153 | 1.546458739 | 500 |  |  | 267 | 0.002387858 | 40 | 19.1 | 41.1 | 0.55 | 0.37 | 0.786 | 3.5 | 37.5 | 11.9 | -0.34 | 7.5 | 8.8 | 3 | 9.2 | 0.01368924 | CC#N | DE | CCN(CCO)C1=CC=C(C=C1)N=NC2=CC=C(C=C2)[N+](=O)[O-] | 3.8288 | 88.6872 | 41 | 23 | 7 | 18 | 16 | 3 | 6 | 7 | 0.291666667 | 91.33 | 91.33 | 288.0453563 | CC#N.CCN(CCO)C1=CC=C(C=C1)N=NC2=CC=C(C=C2)[N+](=O)[O-]
1.751755 | 1.773234201 | 220 |  |  | 540.0641 | 0.002387858 | 20 | 22.55 | 32.04 | 0.505 | 0.55 | 0.792 | 1.6 | 33 | 14.5 | -0.82 | 7.4 | 6 | 10.9 | 11.54 | 0.9383566 | CO | DE | CCCCCCCCCCCCCC[P+](CCCCCC)(CCCCCC)CCCCCC.[Cl-] | 9.45 | 159.892 | 102 | 34 | 2 | 68 | 32 | 0 | 0 | 28 | 0.875 | 0 | 0 | 605.622767 | CO.CCCCCCCCCCCCCC[P+](CCCCCC)(CCCCCC)CCCCCC.[Cl-]
1.751755 | 1.773234201 | 600 |  |  | 151.0191 | 0.002387858 | 20 | 23.75 | 88.1 | 0.677 | 0.46 | 0.902 | 1.78 | 6 | 9.1 | 0.73 | 7.7 | 2.6 | 3.5 | 2.51 | 0.5994532 | CC(OCC)=O | CF | OC1=CC=C(NC(C)=O)C=C1 | 1.3506 | 42.4105 | 20 | 11 | 3 | 9 | 8 | 2 | 2 | 1 | 0.090909091 | 49.33 | 49.33 | 141.6992605 | CC(OCC)=O.OC1=CC=C(NC(C)=O)C=C1
1.773234201 | 1.773234201 | 200 | Polybenzimidazole | CC1=CC(C2=NC3=CC(C4=CC(NC(C5=CC=CC=C5)=N6)=C6C=C4)=CC=C3N2)=CC=C1 | 196 | 0.0005 | 20 | 19.1 | 41.1 | 0.55 | 0.37 | 0.786 | 3.5 | 37.5 | 11.9 | -0.34 | 7.5 | 8.8 | 3 | 3.677248677 | 0.7161012 | N#CC | CF | C1=CC2=C(C=CN2)C(=C1)Br | 2.9304 | 45.9987 | 16 | 10 | 2 | 6 | 8 | 0 | 0 | 0 | 0 | 15.79 | 15.79 | 120.145967 | N#CC.C1=CC2=C(C=CN2)C(=C1)Br
0.842639594 | 1.4625323 | 200 | Polyimide | O=C(C1=CC(C(N2C)=O)=C(C=C1)C2=O)C3=CC=C(C4=C3)C(N(C4=O)C5=CC=C(C=C5C)C6=CC=C(C=C6)C7=CC=C(C=C7)C)=O | 94 | 0.0005 | 20 | 22.55 | 32.04 | 0.505 | 0.55 | 0.792 | 1.6 | 33 | 14.5 | -0.82 | 7.4 | 6 | 10.9 | 0.81 | 0.2356003 | CO | CF | Nc1ccncc1 | 0.6638 | 28.6494 | 13 | 7 | 2 | 6 | 5 | 0 | 2 | 0 | 0 | 38.91 | 38.91 | 85.86407047 | CO.Nc1ccncc1
1.751755 | 1.773234201 | 600 |  |  | 540.0641 | 0.01628979 | 10 | 22.32 | 46.1 | 0.52 | 1.07 | 1.044 | 1.7 | 24 | 13.4 | -0.32 | 7.7 | 4.3 | 9.5 | 0.35 | 0.956544 | CCO | CF | CCCCCCCC[N+](CCCCCCCC)(CCCCCCCC)CCCCCCCC.[Br-] | 8.2492 | 153.2324 | 102 | 34 | 2 | 68 | 32 | 0 | 0 | 28 | 0.875 | 0 | 0 | 600.864825 | CCO.CCCCCCCC[N+](CCCCCCCC)(CCCCCCCC)CCCCCCCC.[Br-]
1.098066298 | 1.738984567 | 500 | PDMS | CCO[Si](OCC)(OCC)CC[Si](OCC)(O[Si](OCC)(OCC)CC[Si](OCC)(OCC)OCC)OCC | 218.03 | 0.0005 | 20 | 23.75 | 88.1 | 0.677 | 0.46 | 0.902 | 1.78 | 6 | 9.1 | 0.73 | 7.7 | 2.6 | 3.5 | 2.439741329 | 0.09303491 | CC(OCC)=O | CF | Cc1ccc(I)cc1 | 2.59962 | 43.896 | 15 | 8 | 1 | 7 | 7 | 0 | 0 | 0 | 0 | 0 | 0 | 123.7393218 | CC(OCC)=O.Cc1ccc(I)cc1
1 | 1.287140341 | 300 | Polyimide | O=C(C1=CC(C(N2C)=O)=C(C=C1)C2=O)C3=CC=C(C4=C3)C(N(C4=O)C5=CC=C(C=C5C)C6=CC=C(C=C6)C7=CC=C(C=C7)C)=O | 122 | 0.0005 | 20 | 22.55 | 32.04 | 0.505 | 0.55 | 0.792 | 1.6 | 33 | 14.5 | -0.82 | 7.4 | 6 | 10.9 | 1.23 | 0.6691658 | CO | CF | COC1=CC=CC=C1C | 2.00362 | 37.731 | 19 | 9 | 1 | 10 | 8 | 1 | 1 | 1 | 0.111111111 | 9.23 | 9.23 | 124.5487319 | CO.COC1=CC=CC=C1C
1.541984733 | 1.541984733 | 200 | Polybenzimidazole | CC1=CC(C2=NC3=CC(C4=CC(NC(C5=CC=CC=C5)=N6)=C6C=C4)=CC=C3N2)=CC=C1 | 122 | 0.0005 | 20 | 19.4 | 88.2 | 0.72 | 0.36 | 0.74 | 1.4 | 2.6 | 7.4 | 1.05 | 14.8 | 4.3 | 5 | 28.75928816 | 0.339005 | CC(C)(C)OC | CF | OC1=CC(C)=CC=C1C | 2.00904 | 37.5808 | 19 | 9 | 1 | 10 | 8 | 1 | 1 | 0 | 0 | 20.23 | 20.23 | 124.5487319 | CC(C)(C)OC.OC1=CC(C)=CC=C1C
0.9650153 | 1.546458739 | 200 |  |  | 822.5696 | 0.002387858 | 20 | 23.32 | 58.1 | 0.618 | 0.3 | 0.784 | 2.85 | 21 | 10 | -0.24 | 7.6 | 5.1 | 3.4 | 0.8 | 0.9918223 | CC(C)=O | CF | CC1=CC(=C(C(=C1)C)N2CCN(C2=[Ru](=C3C=C(C4=CC=CC=C43)C5=CC=CC=C5)(Cl)Cl)C6=C(C=C(C=C6C)C)C)C.C1CCC(CC1)P(C2CCCCC2)C3CCCCC3 | 15.54502 | 264.322 | 129 | 60 | 6 | 69 | 54 | 0 | 2 | 6 | 0.089552239 | 6.48 | 20.07 | 317.6173 | CC(C)=O.CC1=CC(=C(C(=C1)C)N2CCN(C2=[Ru](=C3C=C(C4=CC=CC=C43)C5=CC=CC=C5)(Cl)Cl)C6=C(C=C(C=C6C)C)C)C.C1CCC(CC1)P(C2CCCCC2)C3CCCCC3
1 | 1.287140341 | 300 | Polyimide | O=C(C1=CC(C(N2C)=O)=C(C=C1)C2=O)C3=CC=C(C4=C3)C(N(C4=O)C5=CC=C(C=C5C)C6=CC=C(C=C6)C7=CC=C(C=C7)C)=O | 135.16 | 0.0005 | 20 | 22.55 | 32.04 | 0.505 | 0.55 | 0.792 | 1.6 | 33 | 14.5 | -0.82 | 7.4 | 6 | 10.9 | 1.23 | 0.4808008 | CO | CF | CN(C=O)C1=CC=CC=C1 | 1.2792 | 40.909 | 19 | 10 | 2 | 9 | 8 | 1 | 1 | 2 | 0.2 | 20.31 | 20.31 | 132.9090335 | CO.CN(C=O)C1=CC=CC=C1
1.888928192 | 1.888928192 | 200 | Polybenzimidazole | CC1=CC(C2=NC3=CC(C4=CC(NC(C5=CC=CC=C5)=N6)=C6C=C4)=CC=C3N2)=CC=C1 | 148.088815 | 0.0005 | 20 | 28.53 | 92.1 | 0.697 | 0.59 | 0.867 | 0.36 | 2.4 | 8.9 | 2.69 | 8.8 | 0.7 | 1 | 3.121693122 | 0.01232189 | CC1=CC=CC=C1 | CF | OC1CCCC2=C1C=CC=C2 | 2.0563 | 44.3398 | 23 | 11 | 1 | 12 | 10 | 1 | 1 | 0 | 0 | 20.23 | 20.23 | 146.7842434 | CC1=CC=CC=C1.OC1CCCC2=C1C=CC=C2
0.842639594 | 1.4625323 | 200 | Polyimide | O=C(C1=CC(C(N2C)=O)=C(C=C1)C2=O)C3=CC=C(C4=C3)C(N(C4=O)C5=CC=C(C=C5C)C6=CC=C(C=C6)C7=CC=C(C=C7)C)=O | 205 | 0.0005 | 20 | 22.55 | 32.04 | 0.505 | 0.55 | 0.792 | 1.6 | 33 | 14.5 | -0.82 | 7.4 | 6 | 10.9 | 0.81 | 1.002309 | CO | CF | Cc1cc(nc(c1)C(C)(C)C)C(C)(C)C | 3.98502 | 66.374 | 38 | 15 | 1 | 23 | 14 | 0 | 1 | 0 | 0 | 12.89 | 12.89 | 230.5311769 | CO.Cc1cc(nc(c1)C(C)(C)C)C(C)(C)C
0.842639594 | 1.4625323 | 200 | Polyimide | O=C(C1=CC(C(N2C)=O)=C(C=C1)C2=O)C3=CC=C(C4=C3)C(N(C4=O)C5=CC=C(C=C5C)C6=CC=C(C=C6)C7=CC=C(C=C7)C)=O | 162 | 0.0005 | 20 | 22.55 | 32.04 | 0.505 | 0.55 | 0.792 | 1.6 | 33 | 14.5 | -0.82 | 7.4 | 6 | 10.9 | 0.81 | 0.8637068 | CO | CF | C1=CC2=C(NC=C2C(=O)O)N=C1 | 1.2611 | 43.053 | 18 | 12 | 4 | 6 | 8 | 2 | 2 | 1 | 0.076923077 | 65.98 | 65.98 | 126.8031032 | CO.C1=CC2=C(NC=C2C(=O)O)N=C1
1 | 1.483774552 | 350 | TFC | C[Si](C)(O[Si](C)(C)C)O[Si](C)(C)C | 218 | 0.0005 | 20 | 23.75 | 88.1 | 0.677 | 0.46 | 0.902 | 1.78 | 6 | 9.1 | 0.73 | 7.7 | 2.6 | 3.5 | 3.897707231 | 0.2194932 | CC(OCC)=O | CF | O=C(C1=CC=C(F)C=C1)C2=CC=C(F)C=C2 | 3.1958 | 56.2325 | 24 | 16 | 3 | 8 | 13 | 1 | 1 | 2 | 0.117647059 | 17.07 | 17.07 | 189.3614812 | CC(OCC)=O.O=C(C1=CC=C(F)C=C1)C2=CC=C(F)C=C2
1.751755 | 1.773234201 | 250 |  |  | 444.4641 | 0.002387858 | 20 | 28.53 | 92.1 | 0.697 | 0.59 | 0.867 | 0.36 | 2.4 | 8.9 | 2.69 | 8.8 | 0.7 | 1 | 3.02 | 0.7108302 | CC1=CC=CC=C1 | CF | O=C(OC)C(C)(CC(C)(CC(C)C(OC)=O)C(OC)=O)C | 1.9542 | 76.334 | 47 | 21 | 6 | 26 | 15 | 6 | 6 | 7 | 0.35 | 78.9 | 78.9 | 312.8282222 | CC1=CC=CC=C1.O=C(OC)C(C)(CC(C)(CC(C)C(OC)=O)C(OC)=O)C
1.135135135 | 1.674013921 | 500 | PDMS | CCO[Si](OCC)(OCC)CC[Si](OCC)(O[Si](OCC)(OCC)CC[Si](OCC)(OCC)OCC)OCC | 307.14514 | 0.0005 | 20 | 23.32 | 58.1 | 0.618 | 0.3 | 0.784 | 2.85 | 21 | 10 | -0.24 | 7.6 | 5.1 | 3.4 | 2.314814815 | 0.5648037 | CC(C)=O | CF | CC(C)(C)C(CCC1=CC=C(C=C1)Cl)(CN2C=NC=N2)O | 3.3415 | 84.1998 | 43 | 21 | 5 | 22 | 16 | 1 | 4 | 5 | 0.227272727 | 50.94 | 50.94 | 282.5885867 | CC(C)=O.CC(C)(C)C(CCC1=CC=C(C=C1)Cl)(CN2C=NC=N2)O
1 | 1.287140341 | 300 | Polyimide | O=C(C1=CC(C(N2C)=O)=C(C=C1)C2=O)C3=CC=C(C4=C3)C(N(C4=O)C5=CC=C(C=C5C)C6=CC=C(C=C6)C7=CC=C(C=C7)C)=O | 342.69 | 0.0005 | 20 | 22.55 | 32.04 | 0.505 | 0.55 | 0.792 | 1.6 | 33 | 14.5 | -0.82 | 7.4 | 6 | 10.9 | 1.23 | 1.000905 | CO | CF | CN[C@H]1CC[C@@H](c2ccc(Cl)c(Cl)c2)c2ccccc21 | 5.1796 | 85.7817 | 37 | 20 | 3 | 17 | 17 | 0 | 1 | 2 | 0.090909091 | 12.03 | 12.03 | 269.3189739 | CO.CN[C@H]1CC[C@@H](c2ccc(Cl)c(Cl)c2)c2ccccc21
1.055325035 | 1.670148433 | 500 | PDMS | CCO[Si](OCC)(OCC)CC[Si](OCC)(O[Si](OCC)(OCC)CC[Si](OCC)(OCC)OCC)OCC | 102.13 | 0.0005 | 20 | 22.32 | 46.1 | 0.52 | 1.07 | 1.044 | 1.7 | 24 | 13.4 | -0.32 | 7.7 | 4.3 | 9.5 | 0.244542261 | -0.04105106 | CCO | CF | C#Cc1ccccc1 | 1.6679 | 34.377 | 14 | 8 | 0 | 6 | 8 | 0 | 0 | 0 | 0 | 0 | 0 | 110.4855871 | CCO.C#Cc1ccccc1
1 | 1.274287156 | 150 | Polyimide | O=C(C1=CC(C(N2C)=O)=C(C=C1)C2=O)C3=CC=C(C4=C3)C(N(C4=O)C5=CC=C(C=C5C)C6=CC=C(C=C6)C7=CC=C(C=C7)C)=O | 184 | 0.0005 | 10 | 22.55 | 32.04 | 0.505 | 0.55 | 0.792 | 1.6 | 33 | 14.5 | -0.82 | 7.4 | 6 | 10.9 | 0.88 | 0.8839032 | CO | CF | CC1=CC(C2=NC=CC(C)=C2)=NC=C1 | 2.76044 | 56.942 | 26 | 14 | 2 | 12 | 12 | 0 | 2 | 1 | 0.066666667 | 25.78 | 25.78 | 175.7701312 | CO.CC1=CC(C2=NC=CC(C)=C2)=NC=C1
1.092437 | 1.738984567 | 500 | PDMS | CCO[Si](OCC)(OCC)CC[Si](OCC)(O[Si](OCC)(OCC)CC[Si](OCC)(OCC)OCC)OCC | 822.5696 | 0.01628979 | 10 | 28.53 | 92.1 | 0.697 | 0.59 | 0.867 | 0.36 | 2.4 | 8.9 | 2.69 | 8.8 | 0.7 | 1 | 0.5 | 0.4437511 | CC1=CC=CC=C1 | CF | COC1=CC(C2=C(C(C(C)(C)C)=CC(OC)=C2)OP3OC4=CC=CC=C4C(C=CC=C5)=C5O3)=C(C(C(C)(C)C)=C1)OP6OC7=CC=CC=C7C8=C(O6)C=CC=C8 | 14.8568 | 227.078 | 100 | 56 | 10 | 44 | 46 | 8 | 8 | 7 | 0.111111111 | 89.48 | 89.48 | 680.6401701 | CC1=CC=CC=C1.COC1=CC(C2=C(C(C(C)(C)C)=CC(OC)=C2)OP3OC4=CC=CC=C4C(C=CC=C5)=C5O3)=C(C(C(C)(C)C)=C1)OP6OC7=CC=CC=C7C8=C(O6)C=CC=C8
1.040376851 | 1.593345656 | 500 | PDMS | CCO[Si](OCC)(OCC)CC[Si](OCC)(O[Si](OCC)(OCC)CC[Si](OCC)(OCC)OCC)OCC | 164.2 | 0.0005 | 20 | 20.3 | 86.2 | 0.748 | 0.39 | 0.655 | 0 | 0.39 | 7.5 | 3.5 | 7.5 | 0 | 0 | 1.428571429 | -0.09047228 | CCCCCCC | CF | CCC(C(=O)O)c1ccccc1 | 2.2648 | 47.1098 | 24 | 12 | 2 | 12 | 10 | 2 | 1 | 3 | 0.25 | 37.3 | 37.3 | 165.2944704 | CCCCCCC.CCC(C(=O)O)c1ccccc1
1.787077335 | 1.787077335 | 200 | Polybenzimidazole | CC1=CC(C2=NC3=CC(C4=CC(NC(C5=CC=CC=C5)=N6)=C6C=C4)=CC=C3N2)=CC=C1 | 329 | 0.1645 | 20 | 22.55 | 32.04 | 0.505 | 0.55 | 0.792 | 1.6 | 33 | 14.5 | -0.82 | 7.4 | 6 | 10.9 | 4.618653659 | -0.004878184 | CO | CF | IC1=CC(I)=CC=C1 | 2.8958 | 51.876 | 12 | 8 | 2 | 4 | 6 | 0 | 0 | 0 | 0 | 0 | 0 | 131.7201387 | CO.IC1=CC(I)=CC=C1
0.991749175 | 1.408311346 | 350 | TFC | C[Si](C)(O[Si](C)(C)C)O[Si](C)(C)C | 222.1044651 | 0.0005 | 20 | 19.4 | 88.2 | 0.72 | 0.36 | 0.74 | 1.4 | 2.6 | 7.4 | 1.05 | 14.8 | 4.3 | 5 | 64.75433947 | 0.3195093 | CC(C)(C)OC | CF | OCCC1=C2C=CC=CC2=CC3=CC=CC=C13 | 3.5278 | 72.2438 | 31 | 17 | 1 | 14 | 16 | 1 | 1 | 2 | 0.105263158 | 20.23 | 20.23 | 205.85786 | CC(C)(C)OC.OCCC1=C2C=CC=CC2=CC3=CC=CC=C13
1.751755 | 1.773234201 | 600 |  |  | 505.1201 | 0.002387858 | 20 | 19.1 | 41.1 | 0.55 | 0.37 | 0.786 | 3.5 | 37.5 | 11.9 | -0.34 | 7.5 | 8.8 | 3 | 0.42 | 0.2618701 | CC#N | CF | CC(C1=CC=CC=C1)CC(C2=CC=CC=C2)CC(C3=CC=CC=C3)CC(C)(C)C4=CC=CC=C4 | 9.5058 | 146.542 | 72 | 34 | 0 | 38 | 34 | 0 | 0 | 10 | 0.27027027 | 0 | 0 | 471.9566134 | CC#N.CC(C1=CC=CC=C1)CC(C2=CC=CC=C2)CC(C3=CC=CC=C3)CC(C)(C)C4=CC=CC=C4
1.854443667 | 1.854443667 | 200 | Polybenzimidazole | CC1=CC(C2=NC3=CC(C4=CC(NC(C5=CC=CC=C5)=N6)=C6C=C4)=CC=C3N2)=CC=C1 | 218.03 | 0.0005 | 20 | 21.79 | 60.1 | 0.624 | 1.96 | 0.786 | 1.68 | 22 | 11.5 | 0.26 | 7.7 | 3 | 8 | 0.433862434 | -0.04022134 | CC(O)C | CF | Cc1ccc(I)cc1 | 2.59962 | 43.896 | 15 | 8 | 1 | 7 | 7 | 0 | 0 | 0 | 0 | 0 | 0 | 123.7393218 | CC(O)C.Cc1ccc(I)cc1
1 | 1.274287156 | 150 | Polyimide | O=C(C1=CC(C(N2C)=O)=C(C=C1)C2=O)C3=CC=C(C4=C3)C(N(C4=O)C5=CC=C(C=C5C)C6=CC=C(C=C6)C7=CC=C(C=C7)C)=O | 200 | 0.0005 | 20 | 22.55 | 32.04 | 0.505 | 0.55 | 0.792 | 1.6 | 33 | 14.5 | -0.82 | 7.4 | 6 | 10.9 | 0.7475 | 0.6400917 | CO | CF | CC1=CC(=CC(=C1N)C)Br | 2.64814 | 48.0284 | 20 | 10 | 2 | 10 | 8 | 0 | 1 | 0 | 0 | 26.02 | 26.02 | 146.0388849 | CO.CC1=CC(=CC(=C1N)C)Br
1.135135135 | 1.674013921 | 500 | PDMS | CCO[Si](OCC)(OCC)CC[Si](OCC)(O[Si](OCC)(OCC)CC[Si](OCC)(OCC)OCC)OCC | 132.16 | 0.0005 | 20 | 23.32 | 58.1 | 0.618 | 0.3 | 0.784 | 2.85 | 21 | 10 | -0.24 | 7.6 | 5.1 | 3.4 | 2.314814815 | 0.07430585 | CC(C)=O | CF | Nc1ccc2[nH]ccc2c1 | 1.7501 | 42.7111 | 18 | 10 | 2 | 8 | 8 | 0 | 1 | 0 | 0 | 41.81 | 41.81 | 111.8591082 | CC(C)=O.Nc1ccc2[nH]ccc2c1
0.841166937 | 1.507779699 | 350 | TFC | C[Si](C)(O[Si](C)(C)C)O[Si](C)(C)C | 408.9 | 0.0005 | 20 | 26.4 | 86.1 | 0.685 | 0.46 | 0.854 | 1.38 | 6.97 | 16.9 | 1.01 | 16.9 | 5 | 4.3 | 48.05898411 | 0.7765573 | CC1CCCO1 | CF | CCOC(=O)C1=C(NC(=C(C1C2=CC=CC=C2Cl)C(=O)OC)C)COCCN | 2.2663 | 105.5771 | 53 | 28 | 8 | 25 | 20 | 5 | 7 | 8 | 0.275862069 | 99.88 | 99.88 | 381.5637569 | CC1CCCO1.CCOC(=O)C1=C(NC(=C(C1C2=CC=CC=C2Cl)C(=O)OC)C)COCCN
1.006956522 | 1.331732545 | 300 | Polyimide | O=C(C1=CC(C(N2C)=O)=C(C=C1)C2=O)C3=CC=C(C4=C3)C(N(C4=O)C5=CC=C(C=C5C)C6=CC=C(C=C6)C7=CC=C(C=C7)C)=O | 331.3 | 0.0005 | 20 | 22.32 | 46.1 | 0.52 | 1.07 | 1.044 | 1.7 | 24 | 13.4 | -0.32 | 7.7 | 4.3 | 9.5 | 0.85 | 1.00711 | CCO | CF | C1CC1N2C=C(C(=O)C3=CC(=C(C=C32)N4CCNCC4)F)C(=O)O | 1.5833 | 88.479 | 42 | 24 | 7 | 18 | 17 | 3 | 5 | 3 | 0.111111111 | 74.57 | 74.57 | 280.9721399 | CCO.C1CC1N2C=C(C(=O)C3=CC(=C(C=C32)N4CCNCC4)F)C(=O)O
0.9650153 | 1.546458739 | 200 |  |  | 505.1201 | 0.002387858 | 20 | 28.12 | 84.9 | 0.47 | 0.44 | 1.326 | 1.14 | 8.93 | 9.7 | 1.25 | 8.9 | 3.1 | 3 | 0.4 | 0.3568128 | ClCCl | CF | CC(C)OC1=CC=CC=C1C=[Ru](Cl)Cl.C1CCC(CC1)P(C2CCCCC2)C3CCCCC3 | 10.0163 | 146.617 | 78 | 33 | 5 | 45 | 28 | 1 | 1 | 6 | 0.171428571 | 9.23 | 22.82 | 317.6173 | ClCCl.CC(C)OC1=CC=CC=C1C=[Ru](Cl)Cl.C1CCC(CC1)P(C2CCCCC2)C3CCCCC3
1.824302135 | 1.824302135 | 200 | Polybenzimidazole | CC1=CC(C2=NC3=CC(C4=CC(NC(C5=CC=CC=C5)=N6)=C6C=C4)=CC=C3N2)=CC=C1 | 185.9680269 | 0.0005 | 20 | 26.4 | 86.1 | 0.685 | 0.46 | 0.854 | 1.38 | 6.97 | 16.9 | 1.01 | 16.9 | 5 | 4.3 | 33.58715773 | 0.0446528 | CC1CCCO1 | CF | COC1=CC=C(Br)C=C1 | 2.4577 | 40.694 | 16 | 9 | 2 | 7 | 7 | 1 | 1 | 1 | 0.111111111 | 9.23 | 9.23 | 126.536366 | CC1CCCO1.COC1=CC=C(Br)C=C1
1.751755 | 1.773234201 | 280 |  |  | 822.5696 | 0.01628979 | 10 | 23.32 | 58.1 | 0.618 | 0.3 | 0.784 | 2.85 | 21 | 10 | -0.24 | 7.6 | 5.1 | 3.4 | 9.1 | 0.9723131 | CC(C)=O | CF | CC(C1=CC=CC=C1)CC(C2=CC=CC=C2)CC(C3=CC=CC=C3)CC(C4=CC=CC=C4)CC(C5=CC=CC=C5)CC(C6=CC=CC=C6)CC(C7=CC=CC=C7)CC(C)(C)C8=CC=CC=C8 | 18.2014 | 281.742 | 136 | 66 | 0 | 70 | 66 | 0 | 0 | 22 | 0.301369863 | 0 | 0 | 900.7647974 | CC(C)=O.CC(C1=CC=CC=C1)CC(C2=CC=CC=C2)CC(C3=CC=CC=C3)CC(C4=CC=CC=C4)CC(C5=CC=CC=C5)CC(C6=CC=CC=C6)CC(C7=CC=CC=C7)CC(C)(C)C8=CC=CC=C8
1 | 1.287140341 | 300 | Polyimide | O=C(C1=CC(C(N2C)=O)=C(C=C1)C2=O)C3=CC=C(C4=C3)C(N(C4=O)C5=CC=C(C=C5C)C6=CC=C(C=C6)C7=CC=C(C=C7)C)=O | 144.17 | 0.0005 | 20 | 22.55 | 32.04 | 0.505 | 0.55 | 0.792 | 1.6 | 33 | 14.5 | -0.82 | 7.4 | 6 | 10.9 | 1.23 | 0.8179069 | CO | CF | Nc1cccc2ncccc12 | 1.817 | 46.1554 | 19 | 11 | 2 | 8 | 9 | 0 | 2 | 0 | 0 | 38.91 | 38.91 | 126.5186345 | CO.Nc1cccc2ncccc12
1 | 1.287140341 | 300 | Polyimide | O=C(C1=CC(C(N2C)=O)=C(C=C1)C2=O)C3=CC=C(C4=C3)C(N(C4=O)C5=CC=C(C=C5C)C6=CC=C(C=C6)C7=CC=C(C=C7)C)=O | 164.2 | 0.0005 | 20 | 22.55 | 32.04 | 0.505 | 0.55 | 0.792 | 1.6 | 33 | 14.5 | -0.82 | 7.4 | 6 | 10.9 | 1.23 | 0.8292909 | CO | CF | CCC(C(=O)O)c1ccccc1 | 2.2648 | 47.1098 | 24 | 12 | 2 | 12 | 10 | 2 | 1 | 3 | 0.25 | 37.3 | 37.3 | 165.2944704 | CO.CCC(C(=O)O)c1ccccc1
0.842639594 | 1.4625323 | 200 | Polyimide | O=C(C1=CC(C(N2C)=O)=C(C=C1)C2=O)C3=CC=C(C4=C3)C(N(C4=O)C5=CC=C(C=C5C)C6=CC=C(C=C6)C7=CC=C(C=C7)C)=O | 210.9632759 | 0.0005 | 10 | 22.55 | 32.04 | 0.505 | 0.55 | 0.792 | 1.6 | 33 | 14.5 | -0.82 | 7.4 | 6 | 10.9 | 0.95 | 0.8302038 | CO | CF | O=C1NC2=C(C=CC(Br)=C2)C1 | 1.9437 | 46.4757 | 17 | 11 | 3 | 6 | 8 | 1 | 1 | 0 | 0 | 29.1 | 29.1 | 139.8361939 | CO.O=C1NC2=C(C=CC(Br)=C2)C1
0.9650153 | 1.546458739 | 150 |  |  | 540.0641 | 0.002387858 | 30 | 23.32 | 58.1 | 0.618 | 0.3 | 0.784 | 2.85 | 21 | 10 | -0.24 | 7.6 | 5.1 | 3.4 | 4.81 | 0.9595671 | CC(C)=O | DE | CC(OCC(C)OCC(C)O)COC(C)COC(C)COC(C)COC(C)COC(C)COC(C)COC(C)COC(C)CO | 3.4105 | 172.9066 | 113 | 45 | 12 | 68 | 33 | 12 | 12 | 31 | 0.704545455 | 132.76 | 132.76 | 684.8066948 | CC(C)=O.CC(OCC(C)OCC(C)O)COC(C)COC(C)COC(C)COC(C)COC(C)COC(C)COC(C)COC(C)CO
1.751755 | 1.773234201 | 600 |  |  | 108.2691 | 0.002387858 | 20 | 21.79 | 88.2 | 0.72 | 0.36 | 0.74 | 1.68 | 22 | 11.5 | 0.26 | 7.7 | 3 | 8 | 0.35 | 0.2867226 | CC(O)C | CF | O=C(C(C)N1)NC(C)C1=O | -0.9906 | 35.2094 | 20 | 10 | 4 | 10 | 6 | 2 | 2 | 0 | 0 | 58.2 | 58.2 | 134.2769685 | CC(O)C.O=C(C(C)N1)NC(C)C1=O
0.9650153 | 1.546458739 | 500 |  |  | 822.5696 | 0.01628979 | 5 | 26.4 | 72.11 | 0.6 | 0.55 | 0.887 | 1.69 | 7.58 | 9.1 | 0.46 | 8.2 | 2.8 | 3.9 | 5.67 | 0.977372 | C1CCCO1 | CF | [H][C@@]1([C@@H](C2=CC=NC3=CC=C(C=C23)O)OCC4=CC(CO[C@H](C5=CC=NC6=CC=C(C=C56)O)[C@@]7(C[C@@H]8CC[N@]7C[C@@H]8C=C)[H])=CC(CO[C@H](C9=CC=NC%10=CC=C(C=C9%10)O)[C@@]%11(C[C@@H]%12CC[N@]%11C[C@@H]%12C=C)[H])=C4)C[C@@H]%13CC[N@]1C[C@@H]%13C=C | 11.9109 | 304.5714 | 150 | 78 | 12 | 72 | 66 | 6 | 12 | 18 | 0.2 | 136.77 | 136.77 | 965.1138048 | C1CCCO1.[H][C@@]1([C@@H](C2=CC=NC3=CC=C(C=C23)O)OCC4=CC(CO[C@H](C5=CC=NC6=CC=C(C=C56)O)[C@@]7(C[C@@H]8CC[N@]7C[C@@H]8C=C)[H])=CC(CO[C@H](C9=CC=NC%10=CC=C(C=C9%10)O)[C@@]%11(C[C@@H]%12CC[N@]%11C[C@@H]%12C=C)[H])=C4)C[C@@H]%13CC[N@]1C[C@@H]%13C=C
1.751755 | 1.773234201 | 280 |  |  | 822.5696 | 0.01628979 | 10 | 23.32 | 58.1 | 0.618 | 0.3 | 0.784 | 2.85 | 21 | 10 | -0.24 | 7.6 | 5.1 | 3.4 | 7.89 | 1.009402 | CC(C)=O | CF | CC(C1=CC=CC=C1)CC(C2=CC=CC=C2)CC(C3=CC=CC=C3)CC(C4=CC=CC=C4)CC(C5=CC=CC=C5)CC(C6=CC=CC=C6)CC(C)(C)C7=CC=CC=C7 | 16.0275 | 247.942 | 120 | 58 | 0 | 62 | 58 | 0 | 0 | 19 | 0.296875 | 0 | 0 | 793.5627514 | CC(C)=O.CC(C1=CC=CC=C1)CC(C2=CC=CC=C2)CC(C3=CC=CC=C3)CC(C4=CC=CC=C4)CC(C5=CC=CC=C5)CC(C6=CC=CC=C6)CC(C)(C)C7=CC=CC=C7
1.751755 | 1.773234201 | 280 |  |  | 822.5696 | 0.002387858 | 20 | 19.1 | 41.1 | 0.55 | 0.37 | 0.786 | 3.5 | 37.5 | 11.9 | -0.34 | 7.5 | 8.8 | 3 | 9 | 1.002835 | CC#N | CF | CC(C1=CC=CC=C1)CC(C2=CC=CC=C2)CC(C3=CC=CC=C3)CC(C4=CC=CC=C4)CC(C5=CC=CC=C5)CC(C6=CC=CC=C6)CC(C7=CC=CC=C7)CC(C8=CC=CC=C8)CC(C9=CC=CC=C9)CC(C%10=CC=CC=C%10)CC(C%11=CC=CC=C%11)CC(C%12=CC=CC=C%12)CC(C%13=CC=CC=C%13)CC(C%14=CC=CC=C%14)CC(C%15=CC=CC=C%15)CC(C%16=CC=CC=C%16)CC(C)(C)C%17=CC=CC=C%17 | 37.7665 | 585.942 | 280 | 138 | 0 | 142 | 138 | 0 | 0 | 49 | 0.318181818 | 0 | 0 | 1865.583211 | CC#N.CC(C1=CC=CC=C1)CC(C2=CC=CC=C2)CC(C3=CC=CC=C3)CC(C4=CC=CC=C4)CC(C5=CC=CC=C5)CC(C6=CC=CC=C6)CC(C7=CC=CC=C7)CC(C8=CC=CC=C8)CC(C9=CC=CC=C9)CC(C%10=CC=CC=C%10)CC(C%11=CC=CC=C%11)CC(C%12=CC=CC=C%12)CC(C%13=CC=CC=C%13)CC(C%14=CC=CC=C%14)CC(C%15=CC=CC=C%15)CC(C%16=CC=CC=C%16)CC(C)(C)C%17=CC=CC=C%17
1.055325035 | 1.670148433 | 500 | PDMS | CCO[Si](OCC)(OCC)CC[Si](OCC)(O[Si](OCC)(OCC)CC[Si](OCC)(OCC)OCC)OCC | 122.0731649 | 0.0005 | 20 | 22.32 | 46.1 | 0.52 | 1.07 | 1.044 | 1.7 | 24 | 13.4 | -0.32 | 7.7 | 4.3 | 9.5 | 0.244542261 | 0.2755136 | CCO | CF | OC1=CC(C)=CC=C1C | 2.00904 | 37.5808 | 19 | 9 | 1 | 10 | 8 | 1 | 1 | 0 | 0 | 20.23 | 20.23 | 124.5487319 | CCO.OC1=CC(C)=CC=C1C
1 | 1.274287156 | 150 | Polyimide | O=C(C1=CC(C(N2C)=O)=C(C=C1)C2=O)C3=CC=C(C4=C3)C(N(C4=O)C5=CC=C(C=C5C)C6=CC=C(C=C6)C7=CC=C(C=C7)C)=O | 121.0891494 | 0.0005 | 20 | 22.55 | 32.04 | 0.505 | 0.55 | 0.792 | 1.6 | 33 | 14.5 | -0.82 | 7.4 | 6 | 10.9 | 0.7475 | 0.7651078 | CO | CF | NC1=CC(C)=CC=C1C | 1.88564 | 40.3284 | 20 | 9 | 1 | 11 | 8 | 0 | 1 | 0 | 0 | 26.02 | 26.02 | 126.7552655 | CO.NC1=CC(C)=CC=C1C
0.9650153 | 1.546458739 | 500 |  |  | 822.5696 | 0.01628979 | 10 | 23.32 | 58.1 | 0.618 | 0.3 | 0.784 | 2.85 | 21 | 10 | -0.24 | 7.6 | 5.1 | 3.4 | 1.25 | 0.8668594 | CC(C)=O | DE | O=C(OCC(OC(CCCCCCCCCCCCCCCCC)=O)COC(CCCCCCCCCCCCCCCCC)=O)CCCCCCCCCCCCCCCCC | 18.7691 | 270.436 | 173 | 63 | 6 | 110 | 57 | 6 | 6 | 53 | 0.85483871 | 78.9 | 78.9 | 1039.259602 | CC(C)=O.O=C(OCC(OC(CCCCCCCCCCCCCCCCC)=O)COC(CCCCCCCCCCCCCCCCC)=O)CCCCCCCCCCCCCCCCC
1 | 1.274287156 | 150 | Polyimide | O=C(C1=CC(C(N2C)=O)=C(C=C1)C2=O)C3=CC=C(C4=C3)C(N(C4=O)C5=CC=C(C=C5C)C6=CC=C(C=C6)C7=CC=C(C=C7)C)=O | 291.098371 | 0.0005 | 10 | 22.55 | 32.04 | 0.505 | 0.55 | 0.792 | 1.6 | 33 | 14.5 | -0.82 | 7.4 | 6 | 10.9 | 0.88 | 0.9642605 | CO | CF | O=C(C1=C(C=CC=C1)/N=N/C2=CC=C(C=C2)N(C)C)O | 3.8662 | 78.3463 | 35 | 20 | 5 | 15 | 15 | 2 | 4 | 4 | 0.19047619 | 65.26 | 65.26 | 250.9623835 | CO.O=C(C1=C(C=CC=C1)/N=N/C2=CC=C(C=C2)N(C)C)O
1.751755 | 1.773234201 | 280 |  |  | 822.5696 | 0.002387858 | 20 | 23.32 | 58.1 | 0.618 | 0.3 | 0.784 | 2.85 | 21 | 10 | -0.24 | 7.6 | 5.1 | 3.4 | 8.99 | 1.004199 | CC(C)=O | CF | CC(C1=CC=CC=C1)CC(C2=CC=CC=C2)CC(C3=CC=CC=C3)CC(C4=CC=CC=C4)CC(C5=CC=CC=C5)CC(C6=CC=CC=C6)CC(C7=CC=CC=C7)CC(C8=CC=CC=C8)CC(C)(C)C9=CC=CC=C9 | 20.3753 | 315.542 | 152 | 74 | 0 | 78 | 74 | 0 | 0 | 25 | 0.304878049 | 0 | 0 | 1007.966843 | CC(C)=O.CC(C1=CC=CC=C1)CC(C2=CC=CC=C2)CC(C3=CC=CC=C3)CC(C4=CC=CC=C4)CC(C5=CC=CC=C5)CC(C6=CC=CC=C6)CC(C7=CC=CC=C7)CC(C8=CC=CC=C8)CC(C)(C)C9=CC=CC=C9
1.086486486 | 1.807038835 | 300 | Polyimide | O=C(C1=CC(C(N2C)=O)=C(C=C1)C2=O)C3=CC=C(C4=C3)C(N(C4=O)C5=CC=C(C=C5C)C6=CC=C(C=C6)C7=CC=C(C=C7)C)=O | 395.9722072 | 0.0005 | 20 | 35.83 | 73.1 | 0.666 | 0.8 | 0.937 | 3.8 | 37 | 12.1 | -0.74 | 8.5 | 6.7 | 5.5 | 0.9 | 1.00474 | O=CN(C)C | CF | O=C(O)C1=CC(SSC2=CC=C([N+]([O-])=O)C(C(O)=O)=C2)=CC=C1[N+]([O-])=O | 3.6988 | 91.8254 | 34 | 26 | 12 | 8 | 14 | 8 | 8 | 7 | 0.259259259 | 160.88 | 211.48 | 307.1561305 | O=CN(C)C.O=C(O)C1=CC(SSC2=CC=C([N+]([O-])=O)C(C(O)=O)=C2)=CC=C1[N+]([O-])=O
1 | 1.274287156 | 150 | Polyimide | O=C(C1=CC(C(N2C)=O)=C(C=C1)C2=O)C3=CC=C(C4=C3)C(N(C4=O)C5=CC=C(C=C5C)C6=CC=C(C=C6)C7=CC=C(C=C7)C)=O | 202 | 0.0005 | 10 | 22.55 | 32.04 | 0.505 | 0.55 | 0.792 | 1.6 | 33 | 14.5 | -0.82 | 7.4 | 6 | 10.9 | 0.88 | 0.9110116 | CO | CF | CC(C)OC(=O)CCC(=O)OC(C)C | 1.6698 | 51.69 | 32 | 14 | 4 | 18 | 10 | 4 | 4 | 5 | 0.384615385 | 52.6 | 52.6 | 211.4043011 | CO.CC(C)OC(=O)CCC(=O)OC(C)C
0.842639594 | 1.4625323 | 200 | Polyimide | O=C(C1=CC(C(N2C)=O)=C(C=C1)C2=O)C3=CC=C(C4=C3)C(N(C4=O)C5=CC=C(C=C5C)C6=CC=C(C=C6)C7=CC=C(C=C7)C)=O | 157 | 0.0005 | 10 | 22.55 | 32.04 | 0.505 | 0.55 | 0.792 | 1.6 | 33 | 14.5 | -0.82 | 7.4 | 6 | 10.9 | 0.95 | 0.8867881 | CO | CF | C1=CC=C(C(=C1)[N+](=O)[O-])Cl | 2.2482 | 38.1064 | 14 | 10 | 4 | 4 | 6 | 2 | 2 | 1 | 0.1 | 43.14 | 43.14 | 122.3183581 | CO.C1=CC=C(C(=C1)[N+](=O)[O-])Cl
1 | 1.19 | 300 | Polyimide | O=C(C1=CC(C(N2C)=O)=C(C=C1)C2=O)C3=CC=C(C4=C3)C(N(C4=O)C5=CC=C(C=C5C)C6=CC=C(C=C6)C7=CC=C(C=C7)C)=O | 107 | 0.0005 | 20 | 20.3 | 86.2 | 0.748 | 0.39 | 0.655 | 0 | 0.39 | 7.5 | 3.5 | 7.5 | 0 | 0 | 0.225 | -0.08957504 | CCCCCCC | CF | CC1=NC(C)=CC=C1 | 1.69844 | 33.711 | 17 | 8 | 1 | 9 | 7 | 0 | 1 | 0 | 0 | 12.89 | 12.89 | 109.4592803 | CCCCCCC.CC1=NC(C)=CC=C1
1.751755 | 1.773234201 | 600 |  |  | 540.0641 | 0.002387858 | 20 | 22.32 | 46.1 | 0.52 | 1.07 | 1.044 | 1.7 | 24 | 13.4 | -0.32 | 7.7 | 4.3 | 9.5 | 0.27 | 0.1180266 | CCO | CF | CC(C1=CC=CC=C1)CC(CC(C(C)(C)C(C2=CC=CC=C2)(C)C)C3=CC=CC=C3)C4=CC=CC=C4 | 10.1419 | 155.706 | 78 | 36 | 0 | 42 | 36 | 0 | 0 | 10 | 0.256410256 | 0 | 0 | 506.5485838 | CCO.CC(C1=CC=CC=C1)CC(CC(C(C)(C)C(C2=CC=CC=C2)(C)C)C3=CC=CC=C3)C4=CC=CC=C4
0.842639594 | 1.4625323 | 200 | Polyimide | O=C(C1=CC(C(N2C)=O)=C(C=C1)C2=O)C3=CC=C(C4=C3)C(N(C4=O)C5=CC=C(C=C5C)C6=CC=C(C=C6)C7=CC=C(C=C7)C)=O | 195 | 0.0005 | 10 | 22.55 | 32.04 | 0.505 | 0.55 | 0.792 | 1.6 | 33 | 14.5 | -0.82 | 7.4 | 6 | 10.9 | 0.95 | 0.5487876 | CO | CF | Oc1c(Cl)cc(Cl)cc1Cl | 3.3524 | 43.1368 | 13 | 10 | 4 | 3 | 6 | 1 | 1 | 0 | 0 | 20.23 | 20.23 | 135.5899655 | CO.Oc1c(Cl)cc(Cl)cc1Cl
1 | 1.287140341 | 300 | Polyimide | O=C(C1=CC(C(N2C)=O)=C(C=C1)C2=O)C3=CC=C(C4=C3)C(N(C4=O)C5=CC=C(C=C5C)C6=CC=C(C=C6)C7=CC=C(C=C7)C)=O | 329.7945517 | 0.0005 | 20 | 22.55 | 32.04 | 0.505 | 0.55 | 0.792 | 1.6 | 33 | 14.5 | -0.82 | 7.4 | 6 | 10.9 | 1.23 | 0.7654098 | CO | CF | O=[N+](C1=C(Br)SC(Br)=C1[N+]([O-])=O)[O-] | 3.0895 | 53.0278 | 13 | 13 | 9 | 0 | 4 | 4 | 5 | 2 | 0.153846154 | 86.28 | 114.52 | 158.1687972 | CO.O=[N+](C1=C(Br)SC(Br)=C1[N+]([O-])=O)[O-]
0.991749175 | 1.408311346 | 350 | TFC | C[Si](C)(O[Si](C)(C)C)O[Si](C)(C)C | 170.0731649 | 0.0005 | 20 | 19.4 | 88.2 | 0.72 | 0.36 | 0.74 | 1.4 | 2.6 | 7.4 | 1.05 | 14.8 | 4.3 | 5 | 64.75433947 | 0.265594 | CC(C)(C)OC | CF | OC1=CC=CC=C1C2=CC=CC=C2 | 3.0592 | 53.5428 | 23 | 13 | 1 | 10 | 12 | 1 | 1 | 1 | 0.071428571 | 20.23 | 20.23 | 162.566837 | CC(C)(C)OC.OC1=CC=CC=C1C2=CC=CC=C2
1 | 1.274287156 | 150 | Polyimide | O=C(C1=CC(C(N2C)=O)=C(C=C1)C2=O)C3=CC=C(C4=C3)C(N(C4=O)C5=CC=C(C=C5C)C6=CC=C(C=C6)C7=CC=C(C=C7)C)=O | 152.06 | 0.0005 | 20 | 22.55 | 32.04 | 0.505 | 0.55 | 0.792 | 1.6 | 33 | 14.5 | -0.82 | 7.4 | 6 | 10.9 | 0.7475 | 0.7322266 | CO | CF | NC1=CC=CC([N+]([O-])=O)=C1C | 1.48542 | 42.2458 | 19 | 11 | 4 | 8 | 7 | 2 | 3 | 1 | 0.090909091 | 69.16 | 69.16 | 135.4000359 | CO.NC1=CC=CC([N+]([O-])=O)=C1C
0.9650153 | 1.546458739 | 500 |  |  | 822.5696 | 0.01628979 | 10 | 19.1 | 41.1 | 0.55 | 0.37 | 0.786 | 3.5 | 37.5 | 11.9 | -0.34 | 7.5 | 8.8 | 3 | 8.79 | 0.8859765 | CC#N | CF | CC(C1=CC=CC=C1)CC(C2=CC=CC=C2)CC(C3=CC=CC=C3)CC(C4=CC=CC=C4)CC(C5=CC=CC=C5)CC(C6=CC=CC=C6)CC(C7=CC=CC=C7)CC(C8=CC=CC=C8)CC(C9=CC=CC=C9)CC(C)(C)C%10=CC=CC=C%10 | 22.5492 | 349.342 | 168 | 82 | 0 | 86 | 82 | 0 | 0 | 28 | 0.307692308 | 0 | 0 | 1115.168889 | CC#N.CC(C1=CC=CC=C1)CC(C2=CC=CC=C2)CC(C3=CC=CC=C3)CC(C4=CC=CC=C4)CC(C5=CC=CC=C5)CC(C6=CC=CC=C6)CC(C7=CC=CC=C7)CC(C8=CC=CC=C8)CC(C9=CC=CC=C9)CC(C)(C)C%10=CC=CC=C%10
1.751755 | 1.773234201 | 250 |  |  | 249.0087232 | 0.002387858 | 40 | 28.53 | 92.1 | 0.697 | 0.59 | 0.867 | 0.36 | 2.4 | 8.9 | 2.69 | 8.8 | 0.7 | 1 | 3.02 | 0.05826517 | CC1=CC=CC=C1 | CF | CCCCCCCCCCCC | 4.9272 | 57.518 | 38 | 12 | 0 | 26 | 12 | 0 | 0 | 9 | 0.818181818 | 0 | 0 | 216.1082816 | CC1=CC=CC=C1.CCCCCCCCCCCC
1.751755 | 1.773234201 | 150 |  |  | 326.8 | 0.002387858 | 20 | 22.32 | 46.1 | 0.52 | 1.07 | 1.044 | 1.7 | 24 | 13.4 | -0.32 | 7.7 | 4.3 | 9.5 | 1.05 | 0.8939698 | CCO | DE | CCN(CCO)C1=CC=C(C=C1)N=NC2=C(C=C(C=C2)[N+](=O)[O-])Cl | 4.4822 | 93.6972 | 41 | 24 | 8 | 17 | 16 | 3 | 6 | 7 | 0.28 | 91.33 | 91.33 | 303.2564243 | CCO.CCN(CCO)C1=CC=C(C=C1)N=NC2=C(C=C(C=C2)[N+](=O)[O-])Cl
1.055325035 | 1.670148433 | 500 | PDMS | CCO[Si](OCC)(OCC)CC[Si](OCC)(O[Si](OCC)(OCC)CC[Si](OCC)(OCC)OCC)OCC | 215.05 | 0.0005 | 20 | 22.32 | 46.1 | 0.52 | 1.07 | 1.044 | 1.7 | 24 | 13.4 | -0.32 | 7.7 | 4.3 | 9.5 | 0.244542261 | -0.02881235 | CCO | CF | BrC1=CC=C(C(OC)=O)C=C1 | 2.2357 | 45.4815 | 18 | 11 | 3 | 7 | 8 | 2 | 2 | 1 | 0.090909091 | 26.3 | 26.3 | 149.9861192 | CCO.BrC1=CC=C(C(OC)=O)C=C1
1.011494253 | 1.548379465 | 350 | TFC | C[Si](C)(O[Si](C)(C)C)O[Si](C)(C)C | 213.9993271 | 0.0005 | 20 | 28.53 | 92.1 | 0.697 | 0.59 | 0.867 | 0.36 | 2.4 | 8.9 | 2.69 | 8.8 | 0.7 | 1 | 4.285714286 | 0.1123547 | CC1=CC=CC=C1 | CF | CC1=C(OC)C=C(C)C(Br)=C1 | 3.07454 | 50.168 | 22 | 11 | 2 | 11 | 9 | 1 | 1 | 1 | 0.090909091 | 9.23 | 9.23 | 161.1283364 | CC1=CC=CC=C1.CC1=C(OC)C=C(C)C(Br)=C1
1 | 1.287140341 | 300 | Polyimide | O=C(C1=CC(C(N2C)=O)=C(C=C1)C2=O)C3=CC=C(C4=C3)C(N(C4=O)C5=CC=C(C=C5C)C6=CC=C(C=C6)C7=CC=C(C=C7)C)=O | 109 | 0.0005 | 20 | 22.55 | 32.04 | 0.505 | 0.55 | 0.792 | 1.6 | 33 | 14.5 | -0.82 | 7.4 | 6 | 10.9 | 1.23 | 0.3272599 | CO | CF | CC(=O)C1=CC=CN1 | 1.2173 | 30.7972 | 15 | 8 | 2 | 7 | 6 | 1 | 1 | 1 | 0.125 | 32.86 | 32.86 | 100.953522 | CO.CC(=O)C1=CC=CN1
0.9650153 | 1.546458739 | 300 |  |  | 204.35 | 0.002387858 | 40 | 22.32 | 46.1 | 0.52 | 1.07 | 1.044 | 1.7 | 24 | 13.4 | -0.32 | 7.7 | 4.3 | 9.5 | 0.7 | 0.8352353 | CCO | CF | CCCCCCCCCCCCCC | 5.7074 | 66.752 | 44 | 14 | 0 | 30 | 14 | 0 | 0 | 11 | 0.846153846 | 0 | 0 | 250.7002521 | CCO.CCCCCCCCCCCCCC
1.606425703 | 1.606425703 | 200 | Polybenzimidazole | CC1=CC(C2=NC3=CC(C4=CC(NC(C5=CC=CC=C5)=N6)=C6C=C4)=CC=C3N2)=CC=C1 | 178.23 | 0.0005 | 20 | 23.32 | 58.1 | 0.618 | 0.3 | 0.784 | 2.85 | 21 | 10 | -0.24 | 7.6 | 5.1 | 3.4 | 2.960758377 | 0.7571555 | CC(C)=O | CF | C(#Cc1ccccc1)c1ccccc1 | 3.0864 | 58.864 | 24 | 14 | 0 | 10 | 14 | 0 | 0 | 0 | 0 | 0 | 0 | 183.0956626 | CC(C)=O.C(#Cc1ccccc1)c1ccccc1
0.869186047 | 1.497802734 | 350 | TFC | C[Si](C)(O[Si](C)(C)C)O[Si](C)(C)C | 151 | 0.0005 | 20 | 22.32 | 46.1 | 0.52 | 1.07 | 1.044 | 1.7 | 24 | 13.4 | -0.32 | 7.7 | 4.3 | 9.5 | 0.227163745 | 0.84739 | CCO | CF | OC1=CC=C(NC(C)=O)C=C1 | 1.3506 | 42.4105 | 20 | 11 | 3 | 9 | 8 | 2 | 2 | 1 | 0.090909091 | 49.33 | 49.33 | 141.6992605 | CCO.OC1=CC=C(NC(C)=O)C=C1
1.108183079 | 1.674270557 | 500 | PDMS | CCO[Si](OCC)(OCC)CC[Si](OCC)(O[Si](OCC)(OCC)CC[Si](OCC)(OCC)OCC)OCC | 120.19 | 0.0005 | 20 | 19.1 | 41.1 | 0.55 | 0.37 | 0.786 | 3.5 | 37.5 | 11.9 | -0.34 | 7.5 | 8.8 | 3 | 2.328042328 | 0.0459811 | N#CC | CF | CC1=CC(=CC(=C1)C)C | 2.61186 | 40.653 | 21 | 9 | 0 | 12 | 9 | 0 | 0 | 0 | 0 | 0 | 0 | 133.0544902 | N#CC.CC1=CC(=CC(=C1)C)C
0.996441281 | 1.312207792 | 300 | Polyimide | O=C(C1=CC(C(N2C)=O)=C(C=C1)C2=O)C3=CC=C(C4=C3)C(N(C4=O)C5=CC=C(C=C5C)C6=CC=C(C=C6)C7=CC=C(C=C7)C)=O | 123.0684139 | 0.0005 | 20 | 26.4 | 86.1 | 0.685 | 0.46 | 0.854 | 1.38 | 6.97 | 16.9 | 1.01 | 16.9 | 5 | 4.3 | 0.43 | 0.1170423 | CC1CCCO1 | CF | NC1=CC=C(OC)C=C1 | 1.2774 | 37.4064 | 18 | 9 | 2 | 9 | 7 | 1 | 2 | 1 | 0.111111111 | 35.25 | 35.25 | 118.2495073 | CC1CCCO1.NC1=CC=C(OC)C=C1
0.842639594 | 1.4625323 | 200 | Polyimide | O=C(C1=CC(C(N2C)=O)=C(C=C1)C2=O)C3=CC=C(C4=C3)C(N(C4=O)C5=CC=C(C=C5C)C6=CC=C(C=C6)C7=CC=C(C=C7)C)=O | 178.0378421 | 0.0005 | 10 | 22.55 | 32.04 | 0.505 | 0.55 | 0.792 | 1.6 | 33 | 14.5 | -0.82 | 7.4 | 6 | 10.9 | 0.95 | 0.777051 | CO | CF | O=C1NC2=CC=C([N+]([O-])=O)C=C2C1 | 1.0894 | 45.4301 | 19 | 13 | 5 | 6 | 8 | 3 | 3 | 1 | 0.071428571 | 72.24 | 72.24 | 146.4933302 | CO.O=C1NC2=CC=C([N+]([O-])=O)C=C2C1
0.9650153 | 1.546458739 | 300 |  |  | 822.5696 | 0.002387858 | 20 | 22.32 | 46.1 | 0.52 | 1.07 | 1.044 | 1.7 | 24 | 13.4 | -0.32 | 7.7 | 4.3 | 9.5 | 0.7 | 0.7928096 | CCO | CF | O=C(C(CC(CC(C(OC)=O)C)(C(OC)=O)C)(CC(C(OC)=O)(CC(C(OC)=O)(CC(C(OC)=O)(CC(C(OC)=O)(CC(C(OC)=O)(CC(C(OC)=O)(CC(C(OC)=O)(C)C)C)C)C)C)C)C)C)OC | 5.94 | 249.514 | 152 | 70 | 20 | 82 | 50 | 20 | 20 | 28 | 0.405797101 | 263 | 263 | 1022.79567 | CCO.O=C(C(CC(CC(C(OC)=O)C)(C(OC)=O)C)(CC(C(OC)=O)(CC(C(OC)=O)(CC(C(OC)=O)(CC(C(OC)=O)(CC(C(OC)=O)(CC(C(OC)=O)(CC(C(OC)=O)(C)C)C)C)C)C)C)C)C)OC
1.773234201 | 1.773234201 | 200 | Polybenzimidazole | CC1=CC(C2=NC3=CC(C4=CC(NC(C5=CC=CC=C5)=N6)=C6C=C4)=CC=C3N2)=CC=C1 | 154.21 | 0.0005 | 20 | 19.1 | 41.1 | 0.55 | 0.37 | 0.786 | 3.5 | 37.5 | 11.9 | -0.34 | 7.5 | 8.8 | 3 | 3.677248677 | 0.5969723 | N#CC | CF | c1ccc(-c2ccccc2)cc1 | 3.3536 | 51.878 | 22 | 12 | 0 | 10 | 12 | 0 | 0 | 1 | 0.076923077 | 0 | 0 | 153.7766101 | N#CC.c1ccc(-c2ccccc2)cc1
1.751755 | 1.773234201 | 600 |  |  | 836.5245697 | 0.01628979 | 10 | 28.53 | 92.1 | 0.697 | 0.59 | 0.867 | 0.36 | 2.4 | 8.9 | 2.69 | 8.8 | 0.7 | 1 | 4.7 | 0.7914745 | CC1=CC=CC=C1 | CF | c1ccc(cc1)P(c2ccccc2)c3ccc4ccccc4c3c5c6ccccc6ccc5P(c7ccccc7)c8ccccc8 | 9.1764 | 204.302 | 78 | 46 | 2 | 32 | 44 | 0 | 0 | 7 | 0.132075472 | 0 | 27.18 | 565.1805483 | CC1=CC=CC=C1.c1ccc(cc1)P(c2ccccc2)c3ccc4ccccc4c3c5c6ccccc6ccc5P(c7ccccc7)c8ccccc8
1.751755 | 1.773234201 | 600 |  |  | 288 | 0.002387858 | 35 | 17.91 | 86.18 | 0.251 | 0.31 | 0.659 | 0.08 | 1.9 | 6.9 | 3.8 | 7.3 | 0 | 0 | 2.62 | 0.5706798 | CCCCCC | CF | OC(CCCCCCC/C=C/CCCCCCCC)=O | 6.1085 | 87.0878 | 54 | 20 | 2 | 34 | 18 | 2 | 1 | 15 | 0.789473684 | 37.3 | 37.3 | 332.191729 | CCCCCC.OC(CCCCCCC/C=C/CCCCCCCC)=O
1.18540146 | 1.778871883 | 500 | PDMS | CCO[Si](OCC)(OCC)CC[Si](OCC)(O[Si](OCC)(OCC)CC[Si](OCC)(OCC)OCC)OCC | 156.0687483 | 0.0005 | 20 | 28.53 | 92.1 | 0.697 | 0.59 | 0.867 | 0.36 | 2.4 | 8.9 | 2.69 | 8.8 | 0.7 | 1 | 1.362433862 | -0.0564889 | CC1=CC=CC=C1 | CF | C1(C2=CC=NC=C2)=CC=NC=C1 | 2.1436 | 47.468 | 20 | 12 | 2 | 8 | 10 | 0 | 2 | 1 | 0.076923077 | 25.78 | 25.78 | 141.1781608 | CC1=CC=CC=C1.C1(C2=CC=NC=C2)=CC=NC=C1
1.074229692 | 1.67402734 | 500 | PDMS | CCO[Si](OCC)(OCC)CC[Si](OCC)(O[Si](OCC)(OCC)CC[Si](OCC)(OCC)OCC)OCC | 181.03 | 0.090515 | 10 | 22.55 | 32.04 | 0.505 | 0.55 | 0.792 | 1.6 | 33 | 14.5 | -0.82 | 7.4 | 6 | 10.9 | 0.179221384 | -0.02239049 | CO | CF | C#CC1=CC=C(C=C1)Br | 2.4304 | 42.077 | 14 | 9 | 1 | 5 | 8 | 0 | 0 | 0 | 0 | 0 | 0 | 129.7692064 | CO.C#CC1=CC=C(C=C1)Br
1.751755 | 1.773234201 | 220 |  |  | 785.9 | 0.002387858 | 30 | 17.91 | 86.18 | 0.251 | 0.31 | 0.659 | 0.08 | 1.9 | 6.9 | 3.8 | 7.3 | 0 | 0 | 0.17 | 0.9732677 | CCCCCC | DE | CC(C1=CC=CC=C1)CC(C2=CC=CC=C2)CC(C3=CC=CC=C3)CC(C4=CC=CC=C4)CC(C5=CC=CC=C5)CC(C)(C)C6=CC=CC=C6 | 13.8536 | 214.142 | 104 | 50 | 0 | 54 | 50 | 0 | 0 | 16 | 0.290909091 | 0 | 0 | 686.3607054 | CCCCCC.CC(C1=CC=CC=C1)CC(C2=CC=CC=C2)CC(C3=CC=CC=C3)CC(C4=CC=CC=C4)CC(C5=CC=CC=C5)CC(C)(C)C6=CC=CC=C6
1.055325035 | 1.670148433 | 500 | PDMS | CCO[Si](OCC)(OCC)CC[Si](OCC)(O[Si](OCC)(OCC)CC[Si](OCC)(OCC)OCC)OCC | 331.3 | 0.0005 | 20 | 22.32 | 46.1 | 0.52 | 1.07 | 1.044 | 1.7 | 24 | 13.4 | -0.32 | 7.7 | 4.3 | 9.5 | 0.244542261 | 1.003783 | CCO | CF | C1CC1N2C=C(C(=O)C3=CC(=C(C=C32)N4CCNCC4)F)C(=O)O | 1.5833 | 88.479 | 42 | 24 | 7 | 18 | 17 | 3 | 5 | 3 | 0.111111111 | 74.57 | 74.57 | 280.9721399 | CCO.C1CC1N2C=C(C(=O)C3=CC(=C(C=C32)N4CCNCC4)F)C(=O)O
1.751755 | 1.773234201 | 280 |  |  | 822.5696 | 0.002387858 | 30 | 22.55 | 32.04 | 0.505 | 0.55 | 0.792 | 1.6 | 33 | 14.5 | -0.82 | 7.4 | 6 | 10.9 | 3.28 | 1.00175 | CO | DE | CC(OCC(C)OCC(C)O)COC(C)COC(C)COC(C)COC(C)COC(C)COC(C)COC(C)COC(C)COC(C)COC(C)COC(C)COC(C)COC(C)COC(C)COC(C)COC(C)CO | 6.6513 | 296.2186 | 193 | 77 | 20 | 116 | 57 | 20 | 20 | 55 | 0.723684211 | 206.6 | 206.6 | 1170.232156 | CO.CC(OCC(C)OCC(C)O)COC(C)COC(C)COC(C)COC(C)COC(C)COC(C)COC(C)COC(C)COC(C)COC(C)COC(C)COC(C)COC(C)COC(C)COC(C)COC(C)CO
1.565696302 | 1.565696302 | 200 | Polybenzimidazole | CC1=CC(C2=NC3=CC(C4=CC(NC(C5=CC=CC=C5)=N6)=C6C=C4)=CC=C3N2)=CC=C1 | 206.1306798 | 0.0005 | 20 | 20.3 | 86.2 | 0.748 | 0.39 | 0.655 | 0 | 0.39 | 7.5 | 3.5 | 7.5 | 0 | 0 | 3.121693122 | -0.03395694 | CCCCCCC | CF | CC(CC1=CC=C(C(C(O)=O)C)C=C1)C | 3.0732 | 61.0348 | 33 | 15 | 2 | 18 | 13 | 2 | 1 | 4 | 0.266666667 | 37.3 | 37.3 | 217.182426 | CCCCCCC.CC(CC1=CC=C(C(C(O)=O)C)C=C1)C
1.751755 | 1.773234201 | 600 |  |  | 822.5696 | 0.002387858 | 20 | 19.1 | 41.1 | 0.55 | 0.37 | 0.786 | 3.5 | 37.5 | 11.9 | -0.34 | 7.5 | 8.8 | 3 | 0.42 | 0.7314091 | CC#N | CF | CC(C1=CC=CC=C1)CC(C2=CC=CC=C2)CC(C3=CC=CC=C3)CC(C4=CC=CC=C4)CC(C5=CC=CC=C5)CC(C6=CC=CC=C6)CC(C7=CC=CC=C7)CC(C)(C)C8=CC=CC=C8 | 18.2014 | 281.742 | 136 | 66 | 0 | 70 | 66 | 0 | 0 | 22 | 0.301369863 | 0 | 0 | 900.7647974 | CC#N.CC(C1=CC=CC=C1)CC(C2=CC=CC=C2)CC(C3=CC=CC=C3)CC(C4=CC=CC=C4)CC(C5=CC=CC=C5)CC(C6=CC=CC=C6)CC(C7=CC=CC=C7)CC(C)(C)C8=CC=CC=C8
1.10106383 | 1.831786543 | 500 | PDMS | CCO[Si](OCC)(OCC)CC[Si](OCC)(O[Si](OCC)(OCC)CC[Si](OCC)(OCC)OCC)OCC | 151.6 | 0.0005 | 20 | 26.4 | 86.1 | 0.685 | 0.46 | 0.854 | 1.38 | 6.97 | 16.9 | 1.01 | 16.9 | 5 | 4.3 | 8.90717603 | 0.4299473 | CC1CCCO1 | CF | C1=CC2=C(C=CN2)C(=C1)Cl | 2.8213 | 43.3087 | 16 | 10 | 2 | 6 | 8 | 0 | 0 | 0 | 0 | 15.79 | 15.79 | 116.0734157 | CC1CCCO1.C1=CC2=C(C=CN2)C(=C1)Cl
0.842639594 | 1.4625323 | 200 | Polyimide | O=C(C1=CC(C(N2C)=O)=C(C=C1)C2=O)C3=CC=C(C4=C3)C(N(C4=O)C5=CC=C(C=C5C)C6=CC=C(C=C6)C7=CC=C(C=C7)C)=O | 137 | 0.0005 | 20 | 22.55 | 32.04 | 0.505 | 0.55 | 0.792 | 1.6 | 33 | 14.5 | -0.82 | 7.4 | 6 | 10.9 | 0.81 | 0.1934825 | CO | CF | CC1=CC=C(C=C1)[N+](=O)[O-] | 1.90322 | 37.8334 | 17 | 10 | 3 | 7 | 7 | 2 | 2 | 1 | 0.1 | 43.14 | 43.14 | 124.4032753 | CO.CC1=CC=C(C=C1)[N+](=O)[O-]
1.751755 | 1.773234201 | 600 |  |  | 822.5696 | 0.002387858 | 40 | 23.32 | 58.1 | 0.618 | 0.3 | 0.784 | 2.85 | 21 | 10 | -0.24 | 7.6 | 5.1 | 3.4 | 1.86 | 0.9258997 | CC(C)=O | CF | CC(C1=CC=CC=C1)CC(C2=CC=CC=C2)CC(C3=CC=CC=C3)CC(C4=CC=CC=C4)CC(C5=CC=CC=C5)CC(C6=CC=CC=C6)CC(C7=CC=CC=C7)CC(C)(C)C8=CC=CC=C8 | 18.2014 | 281.742 | 136 | 66 | 0 | 70 | 66 | 0 | 0 | 22 | 0.301369863 | 0 | 0 | 900.7647974 | CC(C)=O.CC(C1=CC=CC=C1)CC(C2=CC=CC=C2)CC(C3=CC=CC=C3)CC(C4=CC=CC=C4)CC(C5=CC=CC=C5)CC(C6=CC=CC=C6)CC(C7=CC=CC=C7)CC(C)(C)C8=CC=CC=C8
1.086486486 | 1.807038835 | 300 | Polyimide | O=C(C1=CC(C(N2C)=O)=C(C=C1)C2=O)C3=CC=C(C4=C3)C(N(C4=O)C5=CC=C(C=C5C)C6=CC=C(C=C6)C7=CC=C(C=C7)C)=O | 178.0378421 | 0.0005 | 20 | 36.76 | 73.1 | 0.666 | 0.8 | 0.937 | 3.8 | 37 | 12.1 | -0.74 | 8.5 | 6.7 | 5.5 | 0.9 | 0.7436802 | O=CN(C)C | CF | O=C1NC2=CC=C([N+]([O-])=O)C=C2C1 | 1.0894 | 45.4301 | 19 | 13 | 5 | 6 | 8 | 3 | 3 | 1 | 0.071428571 | 72.24 | 72.24 | 146.4933302 | O=CN(C)C.O=C1NC2=CC=C([N+]([O-])=O)C=C2C1
1.751755 | 1.773234201 | 600 |  |  | 164.0837296 | 0.01628979 | 10 | 28.53 | 92.1 | 0.697 | 0.59 | 0.867 | 0.36 | 2.4 | 8.9 | 2.69 | 8.8 | 0.7 | 1 | 3.09 | 0.108921 | CC1=CC=CC=C1 | CF | CCCCCCCI | 3.3918 | 47.646 | 23 | 8 | 1 | 15 | 7 | 0 | 0 | 5 | 0.714285714 | 0 | 0 | 154.9051576 | CC1=CC=CC=C1.CCCCCCCI
0.842639594 | 1.4625323 | 200 | Polyimide | O=C(C1=CC(C(N2C)=O)=C(C=C1)C2=O)C3=CC=C(C4=C3)C(N(C4=O)C5=CC=C(C=C5C)C6=CC=C(C=C6)C7=CC=C(C=C7)C)=O | 181 | 0.0005 | 20 | 22.55 | 32.04 | 0.505 | 0.55 | 0.792 | 1.6 | 33 | 14.5 | -0.82 | 7.4 | 6 | 10.9 | 0.81 | 0.6238882 | CO | CF | C1=C(C=C(C=C1Cl)Cl)Cl | 3.6468 | 41.472 | 12 | 9 | 3 | 3 | 6 | 0 | 0 | 0 | 0 | 0 | 0 | 126.7997386 | CO.C1=C(C=C(C=C1Cl)Cl)Cl
1 | 1.274287156 | 150 | Polyimide | O=C(C1=CC(C(N2C)=O)=C(C=C1)C2=O)C3=CC=C(C4=C3)C(N(C4=O)C5=CC=C(C=C5C)C6=CC=C(C=C6)C7=CC=C(C=C7)C)=O | 184 | 0.0005 | 20 | 22.55 | 32.04 | 0.505 | 0.55 | 0.792 | 1.6 | 33 | 14.5 | -0.82 | 7.4 | 6 | 10.9 | 0.7475 | 0.9129138 | CO | CF | CC1=CC(C2=NC=CC(C)=C2)=NC=C1 | 2.76044 | 56.942 | 26 | 14 | 2 | 12 | 12 | 0 | 2 | 1 | 0.066666667 | 25.78 | 25.78 | 175.7701312 | CO.CC1=CC(C2=NC=CC(C)=C2)=NC=C1
0.842639594 | 1.4625323 | 200 | Polyimide | O=C(C1=CC(C(N2C)=O)=C(C=C1)C2=O)C3=CC=C(C4=C3)C(N(C4=O)C5=CC=C(C=C5C)C6=CC=C(C=C6)C7=CC=C(C=C7)C)=O | 226 | 0.0005 | 10 | 22.55 | 32.04 | 0.505 | 0.55 | 0.792 | 1.6 | 33 | 14.5 | -0.82 | 7.4 | 6 | 10.9 | 0.95 | 0.8094222 | CO | CF | C1=CC=C(C=C1)C(=O)C2=CC=C(C=C2)C(=O)O | 2.6158 | 63.2758 | 27 | 17 | 3 | 10 | 14 | 3 | 2 | 3 | 0.166666667 | 54.37 | 54.37 | 209.4663435 | CO.C1=CC=C(C=C1)C(=O)C2=CC=C(C=C2)C(=O)O
1 | 1.274287156 | 150 | Polyimide | O=C(C1=CC(C(N2C)=O)=C(C=C1)C2=O)C3=CC=C(C4=C3)C(N(C4=O)C5=CC=C(C=C5C)C6=CC=C(C=C6)C7=CC=C(C=C7)C)=O | 244 | 0.0005 | 10 | 22.55 | 32.04 | 0.505 | 0.55 | 0.792 | 1.6 | 33 | 14.5 | -0.82 | 7.4 | 6 | 10.9 | 0.88 | 0.9163152 | CO | CF | OC(=O)CCCCC1SCC2NC(=O)NC12 | 0.7968 | 61.5932 | 32 | 16 | 6 | 16 | 10 | 3 | 3 | 5 | 0.294117647 | 78.43 | 103.73 | 218.4037019 | CO.OC(=O)CCCCC1SCC2NC(=O)NC12
1.013769363 | 1.331319235 | 300 | Polyimide | O=C(C1=CC(C(N2C)=O)=C(C=C1)C2=O)C3=CC=C(C4=C3)C(N(C4=O)C5=CC=C(C=C5C)C6=CC=C(C=C6)C7=CC=C(C=C7)C)=O | 236.35 | 0.0005 | 20 | 23.75 | 88.1 | 0.677 | 0.46 | 0.902 | 1.78 | 6 | 9.1 | 0.73 | 7.7 | 2.6 | 3.5 | 0.27 | 0.5933533 | CC(OCC)=O | CF | CC(C)(CC(=C)C1=CC=CC=C1)C2=CC=CC=C2 | 5.0677 | 79.561 | 38 | 18 | 0 | 20 | 18 | 0 | 0 | 4 | 0.210526316 | 0 | 0 | 254.9160624 | CC(OCC)=O.CC(C)(CC(=C)C1=CC=CC=C1)C2=CC=CC=C2
0.9650153 | 1.546458739 | 500 |  |  | 236.35 | 0.002387858 | 20 | 19.1 | 41.1 | 0.55 | 0.37 | 0.786 | 3.5 | 37.5 | 11.9 | -0.34 | 7.5 | 8.8 | 3 | 7.29 | 0.7532769 | CC#N | CF | C=C(C1=CC=CC=C1)CC(C)(C)C2=CC=CC=C2 | 5.0677 | 79.561 | 38 | 18 | 0 | 20 | 18 | 0 | 0 | 4 | 0.210526316 | 0 | 0 | 254.9160624 | CC#N.C=C(C1=CC=CC=C1)CC(C)(C)C2=CC=CC=C2
1.092437 | 1.738984567 | 500 | PDMS | CCO[Si](OCC)(OCC)CC[Si](OCC)(O[Si](OCC)(OCC)CC[Si](OCC)(OCC)OCC)OCC | 822.5696 | 0.002387858 | 20 | 22.32 | 46.1 | 0.52 | 1.07 | 1.044 | 1.7 | 24 | 13.4 | -0.32 | 7.7 | 4.3 | 9.5 | 0.31 | 0.7879725 | CCO | DE | O=C(OCC(OC(=O)CCCCCCC\C=C/CCCCCCCC)COC(=O)CCCCCCC\C=C/CCCCCCCC)CCCCCCC\C=C/CCCCCCCC | 18.0971 | 270.154 | 167 | 63 | 6 | 104 | 57 | 6 | 6 | 50 | 0.806451613 | 78.9 | 78.9 | 1031.350225 | CCO.O=C(OCC(OC(=O)CCCCCCC\C=C/CCCCCCCC)COC(=O)CCCCCCC\C=C/CCCCCCCC)CCCCCCC\C=C/CCCCCCCC
1.751755 | 1.773234201 | 300 |  |  | 455.115 | 0.002387858 | 20 | 23.75 | 88.1 | 0.677 | 0.46 | 0.902 | 1.78 | 6 | 9.1 | 0.73 | 7.7 | 2.6 | 3.5 | 1.7 | 0.9256497 | CC(OCC)=O | CF | C12=CC=CC=C1C=CC3=C2C4=C5C=CC=CC5=CC=C4OCC/C=C\CCCCO3 | 7.5478 | 125.488 | 56 | 30 | 2 | 26 | 28 | 2 | 2 | 0 | 0 | 18.46 | 18.46 | 376.041156 | CC(OCC)=O.C12=CC=CC=C1C=CC3=C2C4=C5C=CC=CC5=CC=C4OCC/C=C\CCCCO3
1 | 1.274287156 | 150 | Polyimide | O=C(C1=CC(C(N2C)=O)=C(C=C1)C2=O)C3=CC=C(C4=C3)C(N(C4=O)C5=CC=C(C=C5C)C6=CC=C(C=C6)C7=CC=C(C=C7)C)=O | 152.15 | 0.0005 | 10 | 22.55 | 32.04 | 0.505 | 0.55 | 0.792 | 1.6 | 33 | 14.5 | -0.82 | 7.4 | 6 | 10.9 | 0.88 | 0.5218265 | CO | CF | O=C(O)C1=CC(N)=CC(N)=C1 | 0.5492 | 42.2261 | 19 | 11 | 4 | 8 | 7 | 2 | 3 | 1 | 0.090909091 | 89.34 | 89.34 | 135.4000359 | CO.O=C(O)C1=CC(N)=CC(N)=C1
1.048979592 | 1.673346693 | 500 | PDMS | CCO[Si](OCC)(OCC)CC[Si](OCC)(O[Si](OCC)(OCC)CC[Si](OCC)(OCC)OCC)OCC | 307.14514 | 0.0005 | 20 | 21.79 | 60.1 | 0.624 | 1.96 | 0.786 | 1.68 | 22 | 11.5 | 0.26 | 7.7 | 3 | 8 | 0.081400081 | 0.5796047 | CC(O)C | CF | CC(C)(C)C(CCC1=CC=C(C=C1)Cl)(CN2C=NC=N2)O | 3.3415 | 84.1998 | 43 | 21 | 5 | 22 | 16 | 1 | 4 | 5 | 0.227272727 | 50.94 | 50.94 | 282.5885867 | CC(O)C.CC(C)(C)C(CCC1=CC=C(C=C1)Cl)(CN2C=NC=N2)O
1.040376851 | 1.593345656 | 500 | PDMS | CCO[Si](OCC)(OCC)CC[Si](OCC)(O[Si](OCC)(OCC)CC[Si](OCC)(OCC)OCC)OCC | 108.0575149 | 0.0005 | 20 | 20.3 | 86.2 | 0.748 | 0.39 | 0.655 | 0 | 0.39 | 7.5 | 3.5 | 7.5 | 0 | 0 | 1.428571429 | -0.1230613 | CCCCCCC | CF | CC1=CC(O)=CC=C1 | 1.70062 | 32.8438 | 16 | 8 | 1 | 8 | 7 | 1 | 1 | 0 | 0 | 20.23 | 20.23 | 107.2527467 | CCCCCCC.CC1=CC(O)=CC=C1
1.086486486 | 1.807038835 | 300 | Polyimide | O=C(C1=CC(C(N2C)=O)=C(C=C1)C2=O)C3=CC=C(C4=C3)C(N(C4=O)C5=CC=C(C=C5C)C6=CC=C(C=C6)C7=CC=C(C=C7)C)=O | 139.0233555 | 0.0005 | 20 | 36.76 | 73.1 | 0.666 | 0.8 | 0.937 | 3.8 | 37 | 12.1 | -0.74 | 8.5 | 6.7 | 5.5 | 0.9 | 0.3799035 | O=CN(C)C | CF | N#CC1=CC(F)=CC(F)=C1 | 1.83648 | 31.073 | 13 | 10 | 3 | 3 | 7 | 0 | 1 | 0 | 0 | 23.79 | 23.79 | 116.3214803 | O=CN(C)C.N#CC1=CC(F)=CC(F)=C1
1 | 1.274287156 | 150 | Polyimide | O=C(C1=CC(C(N2C)=O)=C(C=C1)C2=O)C3=CC=C(C4=C3)C(N(C4=O)C5=CC=C(C=C5C)C6=CC=C(C=C6)C7=CC=C(C=C7)C)=O | 248.0828741 | 0.0005 | 20 | 22.55 | 32.04 | 0.505 | 0.55 | 0.792 | 1.6 | 33 | 14.5 | -0.82 | 7.4 | 6 | 10.9 | 0.7475 | 0.9793339 | CO | CF | CCC1=C(C2=CC=C(Cl)C=C2)C(N)=NC(N)=N1 | 2.5238 | 70.6808 | 30 | 17 | 5 | 13 | 12 | 0 | 4 | 2 | 0.111111111 | 77.82 | 77.82 | 212.9747205 | CO.CCC1=C(C2=CC=C(Cl)C=C2)C(N)=NC(N)=N1
1.751755 | 1.773234201 | 500 |  |  | 236.35 | 0.002387858 | 40 | 19.1 | 41.1 | 0.55 | 0.37 | 0.786 | 3.5 | 37.5 | 11.9 | -0.34 | 7.5 | 8.8 | 3 | 4.99 | 0.6934967 | CC#N | DE | CN(C)C1=CC=C(C=C1)N=NC2=CC=C(C=C2)S(=O)(=O)[O-].[Na+] | 0.0761 | 79.3502 | 36 | 22 | 8 | 14 | 14 | 3 | 6 | 4 | 0.181818182 | 85.16 | 93.54 | 311.2805059 | CC#N.CN(C)C1=CC=C(C=C1)N=NC2=CC=C(C=C2)S(=O)(=O)[O-].[Na+]
0.9650153 | 1.546458739 | 500 |  |  | 348.1576 | 0.01628979 | 10 | 23.32 | 58.1 | 0.618 | 0.3 | 0.784 | 2.85 | 21 | 10 | -0.24 | 7.6 | 5.1 | 3.4 | 6.3 | 0.6090248 | CC(C)=O | CF | CC(C1=CC=CC=C1)CC(C2=CC=CC=C2)CC(C)(C)C3=CC=CC=C3 | 7.3319 | 112.742 | 56 | 26 | 0 | 30 | 26 | 0 | 0 | 7 | 0.25 | 0 | 0 | 364.7545674 | CC(C)=O.CC(C1=CC=CC=C1)CC(C2=CC=CC=C2)CC(C)(C)C3=CC=CC=C3
1.751755 | 1.773234201 | 600 |  |  | 785.9 | 0.002387858 | 40 | 19.1 | 41.1 | 0.55 | 0.37 | 0.786 | 3.5 | 37.5 | 11.9 | -0.34 | 7.5 | 8.8 | 3 | 0.37 | 0.6941821 | CC#N | CF | CC(C1=CC=CC=C1)CC(C2=CC=CC=C2)CC(C3=CC=CC=C3)CC(C4=CC=CC=C4)CC(C5=CC=CC=C5)CC(C)(C)C6=CC=CC=C6 | 13.8536 | 214.142 | 104 | 50 | 0 | 54 | 50 | 0 | 0 | 16 | 0.290909091 | 0 | 0 | 686.3607054 | CC#N.CC(C1=CC=CC=C1)CC(C2=CC=CC=C2)CC(C3=CC=CC=C3)CC(C4=CC=CC=C4)CC(C5=CC=CC=C5)CC(C)(C)C6=CC=CC=C6
1.036666667 | 1.554236373 | 350 | TFC | C[Si](C)(O[Si](C)(C)C)O[Si](C)(C)C | 333.9 | 0.0005 | 20 | 19.1 | 41.1 | 0.55 | 0.37 | 0.786 | 3.5 | 37.5 | 11.9 | -0.34 | 7.5 | 8.8 | 3 | 2.142857143 | 0.8824399 | N#CC | CF | CNCC[C@@H](C1=CC=CS1)OC2=CC=CC3=CC=CC=C32.Cl | 5.0527 | 97.4277 | 42 | 22 | 4 | 20 | 18 | 1 | 3 | 6 | 0.260869565 | 21.26 | 49.5 | 293.7231425 | N#CC.CNCC[C@@H](C1=CC=CS1)OC2=CC=CC3=CC=CC=C32.Cl
1.751755 | 1.773234201 | 280 |  |  | 222.1044651 | 0.002387858 | 30 | 28.53 | 92.1 | 0.697 | 0.59 | 0.867 | 0.36 | 2.4 | 8.9 | 2.69 | 8.8 | 0.7 | 1 | 0.78 | 0.8670387 | CC1=CC=CC=C1 | CF | CC(C1=CC2=CC=C(C(C)C)C=C2C=C1)C | 5.0866 | 72.126 | 36 | 16 | 0 | 20 | 16 | 0 | 0 | 2 | 0.117647059 | 0 | 0 | 225.5970099 | CC1=CC=CC=C1.CC(C1=CC2=CC=C(C(C)C)C=C2C=C1)C
1 | 1.274287156 | 150 | Polyimide | O=C(C1=CC(C(N2C)=O)=C(C=C1)C2=O)C3=CC=C(C4=C3)C(N(C4=O)C5=CC=C(C=C5C)C6=CC=C(C=C6)C7=CC=C(C=C7)C)=O | 330 | 0.0005 | 10 | 22.55 | 32.04 | 0.505 | 0.55 | 0.792 | 1.6 | 33 | 14.5 | -0.82 | 7.4 | 6 | 10.9 | 0.88 | 0.4895657 | CO | CF | IC1=CC(I)=CC=C1 | 2.8958 | 51.876 | 12 | 8 | 2 | 4 | 6 | 0 | 0 | 0 | 0 | 0 | 0 | 131.7201387 | CO.IC1=CC(I)=CC=C1
1.006956522 | 1.331732545 | 300 | Polyimide | O=C(C1=CC(C(N2C)=O)=C(C=C1)C2=O)C3=CC=C(C4=C3)C(N(C4=O)C5=CC=C(C=C5C)C6=CC=C(C=C6)C7=CC=C(C=C7)C)=O | 307.14514 | 0.0005 | 20 | 22.32 | 46.1 | 0.52 | 1.07 | 1.044 | 1.7 | 24 | 13.4 | -0.32 | 7.7 | 4.3 | 9.5 | 0.85 | 0.9842557 | CCO | CF | CC(C)(C)C(CCC1=CC=C(C=C1)Cl)(CN2C=NC=N2)O | 3.3415 | 84.1998 | 43 | 21 | 5 | 22 | 16 | 1 | 4 | 5 | 0.227272727 | 50.94 | 50.94 | 282.5885867 | CCO.CC(C)(C)C(CCC1=CC=C(C=C1)Cl)(CN2C=NC=N2)O
0.9650153 | 1.546458739 | 150 |  |  | 340.1674592 | 0.002387858 | 30 | 22.55 | 32.04 | 0.505 | 0.55 | 0.792 | 1.6 | 33 | 14.5 | -0.82 | 7.4 | 6 | 10.9 | 0.13 | 1.007166 | CO | CF | CC1(C)CC2(CC(C)(C)C3=C2C=C(O)C(O)=C3)C4=CC(O)=C(O)C=C41 | 4.1577 | 95.6092 | 49 | 25 | 4 | 24 | 21 | 4 | 4 | 0 | 0 | 80.92 | 80.92 | 319.888467 | CO.CC1(C)CC2(CC(C)(C)C3=C2C=C(O)C(O)=C3)C4=CC(O)=C(O)C=C41
0.9650153 | 1.546458739 | 300 |  |  | 836.5245697 | 0.002387858 | 30 | 22.32 | 46.1 | 0.52 | 1.07 | 1.044 | 1.7 | 24 | 13.4 | -0.32 | 7.7 | 4.3 | 9.5 | 0.7 | 0.9372036 | CCO | CF | O=C(C(CC(CC(C(OC)=O)C)(C(OC)=O)C)(CC(C(OC)=O)(CC(C(OC)=O)(CC(C(OC)=O)(CC(C(OC)=O)(CC(C(OC)=O)(C)C)C)C)C)C)C)OC | 4.8012 | 200.034 | 122 | 56 | 16 | 66 | 40 | 16 | 16 | 22 | 0.4 | 210.4 | 210.4 | 819.9478275 | CCO.O=C(C(CC(CC(C(OC)=O)C)(C(OC)=O)C)(CC(C(OC)=O)(CC(C(OC)=O)(CC(C(OC)=O)(CC(C(OC)=O)(CC(C(OC)=O)(C)C)C)C)C)C)C)OC
1.751755 | 1.773234201 | 600 |  |  | 540.0641 | 0.01628979 | 10 | 28.53 | 92.1 | 0.697 | 0.59 | 0.867 | 0.36 | 2.4 | 8.9 | 2.69 | 8.8 | 0.7 | 1 | 2.2 | 0.9413118 | CC1=CC=CC=C1 | CF | CCCCCCCC[N+](CCCCCCCC)(CCCCCCCC)CCCCCCCC.[Br-] | 8.2492 | 153.2324 | 102 | 34 | 2 | 68 | 32 | 0 | 0 | 28 | 0.875 | 0 | 0 | 600.864825 | CC1=CC=CC=C1.CCCCCCCC[N+](CCCCCCCC)(CCCCCCCC)CCCCCCCC.[Br-]
1.036666667 | 1.554236373 | 350 | TFC | C[Si](C)(O[Si](C)(C)C)O[Si](C)(C)C | 196.04 | 0.0005 | 20 | 19.1 | 41.1 | 0.55 | 0.37 | 0.786 | 3.5 | 37.5 | 11.9 | -0.34 | 7.5 | 8.8 | 3 | 2.142857143 | 0.1218362 | N#CC | CF | C1=CC2=C(C=CN2)C=C1Br | 2.9304 | 45.9987 | 16 | 10 | 2 | 6 | 8 | 0 | 0 | 0 | 0 | 15.79 | 15.79 | 120.145967 | N#CC.C1=CC2=C(C=CN2)C=C1Br
1 | 1.274287156 | 150 | Polyimide | O=C(C1=CC(C(N2C)=O)=C(C=C1)C2=O)C3=CC=C(C4=C3)C(N(C4=O)C5=CC=C(C=C5C)C6=CC=C(C=C6)C7=CC=C(C=C7)C)=O | 160.98 | 0.0005 | 20 | 22.55 | 32.04 | 0.505 | 0.55 | 0.792 | 1.6 | 33 | 14.5 | -0.82 | 7.4 | 6 | 10.9 | 0.7475 | 0.597614 | CO | CF | NC1=CC=C(Cl)C(Cl)=C1 | 2.5756 | 40.8744 | 14 | 9 | 3 | 5 | 6 | 0 | 1 | 0 | 0 | 26.02 | 26.02 | 122.5854312 | CO.NC1=CC=C(Cl)C(Cl)=C1
1.824302135 | 1.824302135 | 200 | Polybenzimidazole | CC1=CC(C2=NC3=CC(C4=CC(NC(C5=CC=CC=C5)=N6)=C6C=C4)=CC=C3N2)=CC=C1 | 164.2 | 0.0005 | 20 | 26.4 | 86.1 | 0.685 | 0.46 | 0.854 | 1.38 | 6.97 | 16.9 | 1.01 | 16.9 | 5 | 4.3 | 33.58715773 | 0.006862841 | CC1CCCO1 | CF | CCC(C(=O)O)c1ccccc1 | 2.2648 | 47.1098 | 24 | 12 | 2 | 12 | 10 | 2 | 1 | 3 | 0.25 | 37.3 | 37.3 | 165.2944704 | CC1CCCO1.CCC(C(=O)O)c1ccccc1
1.751755 | 1.773234201 | 600 |  |  | 822.5696 | 0.002387858 | 20 | 19.1 | 41.1 | 0.55 | 0.37 | 0.786 | 3.5 | 37.5 | 11.9 | -0.34 | 7.5 | 8.8 | 3 | 0.42 | 0.6349233 | CC#N | CF | CC(C1=CC=CC=C1)CC(C2=CC=CC=C2)CC(C3=CC=CC=C3)CC(C4=CC=CC=C4)CC(C5=CC=CC=C5)CC(C6=CC=CC=C6)CC(C)(C)C7=CC=CC=C7 | 16.0275 | 247.942 | 120 | 58 | 0 | 62 | 58 | 0 | 0 | 19 | 0.296875 | 0 | 0 | 793.5627514 | CC#N.CC(C1=CC=CC=C1)CC(C2=CC=CC=C2)CC(C3=CC=CC=C3)CC(C4=CC=CC=C4)CC(C5=CC=CC=C5)CC(C6=CC=CC=C6)CC(C)(C)C7=CC=CC=C7
1.751755 | 1.773234201 | 600 |  |  | 822.5696 | 0.01628979 | 10 | 28.53 | 92.1 | 0.697 | 0.59 | 0.867 | 0.36 | 2.4 | 8.9 | 2.69 | 8.8 | 0.7 | 1 | 2.42 | 0.9510384 | CC1=CC=CC=C1 | CF | CC(C1=CC=CC=C1)CC(C2=CC=CC=C2)CC(C3=CC=CC=C3)CC(C4=CC=CC=C4)CC(C5=CC=CC=C5)CC(C6=CC=CC=C6)CC(C7=CC=CC=C7)CC(C)(C)C8=CC=CC=C8 | 18.2014 | 281.742 | 136 | 66 | 0 | 70 | 66 | 0 | 0 | 22 | 0.301369863 | 0 | 0 | 900.7647974 | CC1=CC=CC=C1.CC(C1=CC=CC=C1)CC(C2=CC=CC=C2)CC(C3=CC=CC=C3)CC(C4=CC=CC=C4)CC(C5=CC=CC=C5)CC(C6=CC=CC=C6)CC(C7=CC=CC=C7)CC(C)(C)C8=CC=CC=C8
1.001792115 | 1.257242812 | 300 | Polyimide | O=C(C1=CC(C(N2C)=O)=C(C=C1)C2=O)C3=CC=C(C4=C3)C(N(C4=O)C5=CC=C(C=C5C)C6=CC=C(C=C6)C7=CC=C(C=C7)C)=O | 122 | 0.0005 | 20 | 19.4 | 88.2 | 0.72 | 0.36 | 0.74 | 1.4 | 2.6 | 7.4 | 1.05 | 14.8 | 4.3 | 5 | 0.42 | 0.18589 | CC(C)(C)OC | CF | OC1=CC(C)=CC=C1C | 2.00904 | 37.5808 | 19 | 9 | 1 | 10 | 8 | 1 | 1 | 0 | 0 | 20.23 | 20.23 | 124.5487319 | CC(C)(C)OC.OC1=CC(C)=CC=C1C
0.842639594 | 1.4625323 | 200 | Polyimide | O=C(C1=CC(C(N2C)=O)=C(C=C1)C2=O)C3=CC=C(C4=C3)C(N(C4=O)C5=CC=C(C=C5C)C6=CC=C(C=C6)C7=CC=C(C=C7)C)=O | 242.27 | 0.0005 | 10 | 22.55 | 32.04 | 0.505 | 0.55 | 0.792 | 1.6 | 33 | 14.5 | -0.82 | 7.4 | 6 | 10.9 | 0.95 | 0.3845377 | CO | CF | COC1=CC(=C(C=C1)C(=O)C2=CC=CC=C2)OC | 2.9348 | 69.4205 | 32 | 18 | 3 | 14 | 15 | 3 | 3 | 4 | 0.210526316 | 35.53 | 35.53 | 229.3987876 | CO.COC1=CC(=C(C=C1)C(=O)C2=CC=CC=C2)OC
1 | 1.274287156 | 150 | Polyimide | O=C(C1=CC(C(N2C)=O)=C(C=C1)C2=O)C3=CC=C(C4=C3)C(N(C4=O)C5=CC=C(C=C5C)C6=CC=C(C=C6)C7=CC=C(C=C7)C)=O | 307.14514 | 0.0005 | 20 | 22.55 | 32.04 | 0.505 | 0.55 | 0.792 | 1.6 | 33 | 14.5 | -0.82 | 7.4 | 6 | 10.9 | 0.7475 | 0.9788968 | CO | CF | CC(C)(C)C(CCC1=CC=C(C=C1)Cl)(CN2C=NC=N2)O | 3.3415 | 84.1998 | 43 | 21 | 5 | 22 | 16 | 1 | 4 | 5 | 0.227272727 | 50.94 | 50.94 | 282.5885867 | CO.CC(C)(C)C(CCC1=CC=C(C=C1)Cl)(CN2C=NC=N2)O
1.751755 | 1.773234201 | 600 |  |  | 500.1118 | 0.002387858 | 40 | 22.32 | 46.1 | 0.52 | 1.07 | 1.044 | 1.7 | 24 | 13.4 | -0.32 | 7.7 | 4.3 | 9.5 | 0.27 | 0.622357 | CCO | CF | O=C(C(CC(CC(C(OC)=O)C)(C(OC)=O)C)(CC(C(OC)=O)(CC(C(OC)=O)(C)C)C)C)OC | 3.093 | 125.814 | 77 | 35 | 10 | 42 | 25 | 10 | 10 | 13 | 0.382352941 | 131.5 | 131.5 | 515.6760643 | CCO.O=C(C(CC(CC(C(OC)=O)C)(C(OC)=O)C)(CC(C(OC)=O)(CC(C(OC)=O)(C)C)C)C)OC
1.787077335 | 1.787077335 | 200 | Polybenzimidazole | CC1=CC(C2=NC3=CC(C4=CC(NC(C5=CC=CC=C5)=N6)=C6C=C4)=CC=C3N2)=CC=C1 | 132.2 | 0.0661 | 20 | 22.55 | 32.04 | 0.505 | 0.55 | 0.792 | 1.6 | 33 | 14.5 | -0.82 | 7.4 | 6 | 10.9 | 4.618653659 | 0.05893606 | CO | CF | C1=CC2=C(C=CN2)C(=C1)N | 1.7501 | 42.7111 | 18 | 10 | 2 | 8 | 8 | 0 | 1 | 0 | 0 | 41.81 | 41.81 | 111.8591082 | CO.C1=CC2=C(C=CN2)C(=C1)N
1.751755 | 1.773234201 | 220 |  |  | 444.635 | 0.002387858 | 30 | 28.53 | 92.1 | 0.697 | 0.59 | 0.867 | 0.36 | 2.4 | 8.9 | 2.69 | 8.8 | 0.7 | 1 | 0.96 | 0.872625 | CC1=CC=CC=C1 | CF | CCCCCCCCCCCCCCCC | 6.4876 | 75.986 | 50 | 16 | 0 | 34 | 16 | 0 | 0 | 13 | 0.866666667 | 0 | 0 | 285.2922225 | CC1=CC=CC=C1.CCCCCCCCCCCCCCCC
1.033444816 | 1.371517398 | 350 | TFC | C[Si](C)(O[Si](C)(C)C)O[Si](C)(C)C | 168.0786442 | 0.0005 | 20 | 23.32 | 58.1 | 0.618 | 0.3 | 0.784 | 2.85 | 21 | 10 | -0.24 | 7.6 | 5.1 | 3.4 | 2.065696649 | 0.1925025 | CC(C)=O | CF | COC1=CC(OC)=CC(OC)=C1 | 1.7124 | 46.098 | 24 | 12 | 3 | 12 | 9 | 3 | 3 | 3 | 0.25 | 27.69 | 27.69 | 159.425171 | CC(C)=O.COC1=CC(OC)=CC(OC)=C1
1.751755 | 1.773234201 | 600 |  |  | 822.5696 | 0.01628979 | 10 | 19.1 | 41.1 | 0.55 | 0.37 | 0.786 | 3.5 | 37.5 | 11.9 | -0.34 | 7.5 | 8.8 | 3 | 0.53 | 0.9447974 | CC#N | CF | CC(C1=CC=CC=C1)CC(C2=CC=CC=C2)CC(C3=CC=CC=C3)CC(C4=CC=CC=C4)CC(C5=CC=CC=C5)CC(C6=CC=CC=C6)CC(C7=CC=CC=C7)CC(C8=CC=CC=C8)CC(C9=CC=CC=C9)CC(C%10=CC=CC=C%10)CC(C%11=CC=CC=C%11)CC(C%12=CC=CC=C%12)CC(C%13=CC=CC=C%13)CC(C%14=CC=CC=C%14)CC(C%15=CC=CC=C%15)CC(C)(C)C%16=CC=CC=C%16 | 35.5926 | 552.142 | 264 | 130 | 0 | 134 | 130 | 0 | 0 | 46 | 0.317241379 | 0 | 0 | 1758.381165 | CC#N.CC(C1=CC=CC=C1)CC(C2=CC=CC=C2)CC(C3=CC=CC=C3)CC(C4=CC=CC=C4)CC(C5=CC=CC=C5)CC(C6=CC=CC=C6)CC(C7=CC=CC=C7)CC(C8=CC=CC=C8)CC(C9=CC=CC=C9)CC(C%10=CC=CC=C%10)CC(C%11=CC=CC=C%11)CC(C%12=CC=CC=C%12)CC(C%13=CC=CC=C%13)CC(C%14=CC=CC=C%14)CC(C%15=CC=CC=C%15)CC(C)(C)C%16=CC=CC=C%16
0.996441281 | 1.312207792 | 300 | Polyimide | O=C(C1=CC(C(N2C)=O)=C(C=C1)C2=O)C3=CC=C(C4=C3)C(N(C4=O)C5=CC=C(C=C5C)C6=CC=C(C=C6)C7=CC=C(C=C7)C)=O | 361.9789468 | 0.0005 | 20 | 26.4 | 86.1 | 0.685 | 0.46 | 0.854 | 1.38 | 6.97 | 16.9 | 1.01 | 16.9 | 5 | 4.3 | 0.43 | 0.849935 | CC1CCCO1 | CF | O=C(C1=C(F)C(F)=C(F)C(F)=C1F)C2=C(F)C(F)=C(F)C(F)=C2F | 4.3086 | 55.8965 | 24 | 24 | 11 | 0 | 13 | 1 | 1 | 2 | 0.08 | 17.07 | 17.07 | 237.9019528 | CC1CCCO1.O=C(C1=C(F)C(F)=C(F)C(F)=C1F)C2=C(F)C(F)=C(F)C(F)=C2F
0.884422111 | 1.340724654 | 300 | Polyimide | O=C(C1=CC(C(N2C)=O)=C(C=C1)C2=O)C3=CC=C(C4=C3)C(N(C4=O)C5=CC=C(C=C5C)C6=CC=C(C=C6)C7=CC=C(C=C7)C)=O | 210.9632759 | 0.0005 | 20 | 19.1 | 41.1 | 0.55 | 0.37 | 0.786 | 3.5 | 37.5 | 11.9 | -0.34 | 7.5 | 8.8 | 3 | 1.38 | 0.6363379 | N#CC | CF | O=C1NC2=C(C=CC(Br)=C2)C1 | 1.9437 | 46.4757 | 17 | 11 | 3 | 6 | 8 | 1 | 1 | 0 | 0 | 29.1 | 29.1 | 139.8361939 | N#CC.O=C1NC2=C(C=CC(Br)=C2)C1
1.751755 | 1.773234201 | 600 |  |  | 542.2692 | 0.002387858 | 40 | 28.53 | 92.1 | 0.697 | 0.59 | 0.867 | 0.36 | 2.4 | 8.9 | 2.69 | 8.8 | 0.7 | 1 | 2.16 | 0.9633597 | CC1=CC=CC=C1 | CF | O=C(C(CC(CC(C(OC)=O)C)(C(OC)=O)C)(CC(C(OC)=O)(CC(C(OC)=O)(CC(C(OC)=O)(CC(C(OC)=O)(C)C)C)C)C)C)OC | 4.2318 | 175.294 | 107 | 49 | 14 | 58 | 35 | 14 | 14 | 19 | 0.395833333 | 184.1 | 184.1 | 718.5239065 | CC1=CC=CC=C1.O=C(C(CC(CC(C(OC)=O)C)(C(OC)=O)C)(CC(C(OC)=O)(CC(C(OC)=O)(CC(C(OC)=O)(CC(C(OC)=O)(C)C)C)C)C)C)OC
0.990082645 | 1.546458739 | 350 | TFC | C[Si](C)(O[Si](C)(C)C)O[Si](C)(C)C | 307.14514 | 0.0005 | 20 | 21.79 | 60.1 | 0.624 | 1.96 | 0.786 | 1.68 | 22 | 11.5 | 0.26 | 7.7 | 3 | 8 | 0.322751323 | 0.3969536 | CC(O)C | CF | CC(C)(C)C(CCC1=CC=C(C=C1)Cl)(CN2C=NC=N2)O | 3.3415 | 84.1998 | 43 | 21 | 5 | 22 | 16 | 1 | 4 | 5 | 0.227272727 | 50.94 | 50.94 | 282.5885867 | CC(O)C.CC(C)(C)C(CCC1=CC=C(C=C1)Cl)(CN2C=NC=N2)O
1.787077335 | 1.787077335 | 200 | Polybenzimidazole | CC1=CC(C2=NC3=CC(C4=CC(NC(C5=CC=CC=C5)=N6)=C6C=C4)=CC=C3N2)=CC=C1 | 148.088815 | 0.074044408 | 20 | 22.55 | 32.04 | 0.505 | 0.55 | 0.792 | 1.6 | 33 | 14.5 | -0.82 | 7.4 | 6 | 10.9 | 4.618653659 | 0.0762647 | CO | CF | OC1CCCC2=C1C=CC=C2 | 2.0563 | 44.3398 | 23 | 11 | 1 | 12 | 10 | 1 | 1 | 0 | 0 | 20.23 | 20.23 | 146.7842434 | CO.OC1CCCC2=C1C=CC=C2
1 | 1.274287156 | 150 | Polyimide | O=C(C1=CC(C(N2C)=O)=C(C=C1)C2=O)C3=CC=C(C4=C3)C(N(C4=O)C5=CC=C(C=C5C)C6=CC=C(C=C6)C7=CC=C(C=C7)C)=O | 460.1180687 | 0.0005 | 20 | 22.55 | 32.04 | 0.505 | 0.55 | 0.792 | 1.6 | 33 | 14.5 | -0.82 | 7.4 | 6 | 10.9 | 0.7475 | 0.9523862 | CO | CF | OCC1=C(Cl)N=C(CCCC)N1CC2=CC=C(C=C2)C3=C(C=CC=C3)C4=NN=NN4 | 4.2668 | 115.9235 | 53 | 30 | 8 | 23 | 22 | 1 | 6 | 8 | 0.242424242 | 92.51 | 92.51 | 359.6595672 | CO.OCC1=C(Cl)N=C(CCCC)N1CC2=CC=C(C=C2)C3=C(C=CC=C3)C4=NN=NN4
0.9650153 | 1.546458739 | 300 |  |  | 421.9153184 | 0.002387858 | 30 | 22.32 | 46.1 | 0.52 | 1.07 | 1.044 | 1.7 | 24 | 13.4 | -0.32 | 7.7 | 4.3 | 9.5 | 0.27 | 0.9644872 | CCO | CF | OCC[P](CCCC)(CCCC)CCCC.[I] | 5.2823 | 92.2178 | 49 | 17 | 3 | 32 | 14 | 1 | 1 | 11 | 0.733333333 | 20.23 | 20.23 | 313.150994 | CCO.OCC[P](CCCC)(CCCC)CCCC.[I]
1 | 1.274287156 | 150 | Polyimide | O=C(C1=CC(C(N2C)=O)=C(C=C1)C2=O)C3=CC=C(C4=C3)C(N(C4=O)C5=CC=C(C=C5C)C6=CC=C(C=C6)C7=CC=C(C=C7)C)=O | 135 | 0.0005 | 10 | 22.55 | 32.04 | 0.505 | 0.55 | 0.792 | 1.6 | 33 | 14.5 | -0.82 | 7.4 | 6 | 10.9 | 0.88 | 0.48086 | CO | CF | CCC(C1=CC=CC=C1)=O | 2.2793 | 41.0635 | 20 | 10 | 1 | 10 | 9 | 1 | 1 | 2 | 0.2 | 17.07 | 17.07 | 139.2082582 | CO.CCC(C1=CC=CC=C1)=O
0.841166937 | 1.507779699 | 350 | TFC | C[Si](C)(O[Si](C)(C)C)O[Si](C)(C)C | 236.35 | 0.0005 | 20 | 26.4 | 86.1 | 0.685 | 0.46 | 0.854 | 1.38 | 6.97 | 16.9 | 1.01 | 16.9 | 5 | 4.3 | 48.05898411 | 0.2664049 | CC1CCCO1 | CF | CC(C)(CC(=C)C1=CC=CC=C1)C2=CC=CC=C2 | 5.0677 | 79.561 | 38 | 18 | 0 | 20 | 18 | 0 | 0 | 4 | 0.210526316 | 0 | 0 | 254.9160624 | CC1CCCO1.CC(C)(CC(=C)C1=CC=CC=C1)C2=CC=CC=C2
0.842639594 | 1.4625323 | 200 | Polyimide | O=C(C1=CC(C(N2C)=O)=C(C=C1)C2=O)C3=CC=C(C4=C3)C(N(C4=O)C5=CC=C(C=C5C)C6=CC=C(C=C6)C7=CC=C(C=C7)C)=O | 127.6 | 0.0005 | 10 | 22.55 | 32.04 | 0.505 | 0.55 | 0.792 | 1.6 | 33 | 14.5 | -0.82 | 7.4 | 6 | 10.9 | 0.95 | 0.1934686 | CO | CF | C1=CC=C(C(=C1)N)Cl | 1.9222 | 35.8644 | 14 | 8 | 2 | 6 | 6 | 0 | 1 | 0 | 0 | 26.02 | 26.02 | 107.3743631 | CO.C1=CC=C(C(=C1)N)Cl
1 | 1.274287156 | 150 | Polyimide | O=C(C1=CC(C(N2C)=O)=C(C=C1)C2=O)C3=CC=C(C4=C3)C(N(C4=O)C5=CC=C(C=C5C)C6=CC=C(C=C6)C7=CC=C(C=C7)C)=O | 139 | 0.0005 | 20 | 22.55 | 32.04 | 0.505 | 0.55 | 0.792 | 1.6 | 33 | 14.5 | -0.82 | 7.4 | 6 | 10.9 | 0.7475 | 0.3907751 | CO | CF | OC1=CC=CC([N+]([O-])=O)=C1 | 1.3004 | 34.7612 | 15 | 10 | 4 | 5 | 6 | 3 | 3 | 1 | 0.1 | 63.37 | 63.37 | 115.897517 | CO.OC1=CC=CC([N+]([O-])=O)=C1
1 | 1.287140341 | 300 | Polyimide | O=C(C1=CC(C(N2C)=O)=C(C=C1)C2=O)C3=CC=C(C4=C3)C(N(C4=O)C5=CC=C(C=C5C)C6=CC=C(C=C6)C7=CC=C(C=C7)C)=O | 164.2 | 0.0005 | 20 | 22.55 | 32.04 | 0.505 | 0.55 | 0.792 | 1.6 | 33 | 14.5 | -0.82 | 7.4 | 6 | 10.9 | 1.23 | 0.9835034 | CO | CF | CC[C@@H](C(=O)O)c1ccccc1 | 2.2648 | 47.1098 | 24 | 12 | 2 | 12 | 10 | 2 | 1 | 3 | 0.25 | 37.3 | 37.3 | 165.2944704 | CO.CC[C@@H](C(=O)O)c1ccccc1
1 | 1.274287156 | 150 | Polyimide | O=C(C1=CC(C(N2C)=O)=C(C=C1)C2=O)C3=CC=C(C4=C3)C(N(C4=O)C5=CC=C(C=C5C)C6=CC=C(C=C6)C7=CC=C(C=C7)C)=O | 169.0891494 | 0.0005 | 10 | 22.55 | 32.04 | 0.505 | 0.55 | 0.792 | 1.6 | 33 | 14.5 | -0.82 | 7.4 | 6 | 10.9 | 0.88 | 0.6192489 | CO | CF | C1(NC2=CC=CC=C2)=CC=CC=C1 | 3.4302 | 56.1667 | 24 | 13 | 1 | 11 | 12 | 0 | 1 | 2 | 0.142857143 | 12.03 | 12.03 | 164.7733706 | CO.C1(NC2=CC=CC=C2)=CC=CC=C1
1.751755 | 1.773234201 | 600 |  |  | 822.5696 | 0.002387858 | 30 | 23.32 | 58.1 | 0.618 | 0.3 | 0.784 | 2.85 | 21 | 10 | -0.24 | 7.6 | 5.1 | 3.4 | 2.04 | 0.947577 | CC(C)=O | CF | CC(C1=CC=CC=C1)CC(C2=CC=CC=C2)CC(C3=CC=CC=C3)CC(C4=CC=CC=C4)CC(C5=CC=CC=C5)CC(C6=CC=CC=C6)CC(C7=CC=CC=C7)CC(C8=CC=CC=C8)CC(C)(C)C9=CC=CC=C9 | 20.3753 | 315.542 | 152 | 74 | 0 | 78 | 74 | 0 | 0 | 25 | 0.304878049 | 0 | 0 | 1007.966843 | CC(C)=O.CC(C1=CC=CC=C1)CC(C2=CC=CC=C2)CC(C3=CC=CC=C3)CC(C4=CC=CC=C4)CC(C5=CC=CC=C5)CC(C6=CC=CC=C6)CC(C7=CC=CC=C7)CC(C8=CC=CC=C8)CC(C)(C)C9=CC=CC=C9
1.606425703 | 1.606425703 | 200 | Polybenzimidazole | CC1=CC(C2=NC3=CC(C4=CC(NC(C5=CC=CC=C5)=N6)=C6C=C4)=CC=C3N2)=CC=C1 | 214 | 0.0005 | 20 | 23.32 | 58.1 | 0.618 | 0.3 | 0.784 | 2.85 | 21 | 10 | -0.24 | 7.6 | 5.1 | 3.4 | 2.960758377 | 0.8995346 | CC(C)=O | CF | COC1=CC(C2=CC=CC(OC)=C2)=CC=C1 | 3.3708 | 64.982 | 30 | 16 | 2 | 14 | 14 | 2 | 2 | 3 | 0.176470588 | 18.46 | 18.46 | 205.9490344 | CC(C)=O.COC1=CC(C2=CC=CC(OC)=C2)=CC=C1
1 | 1.287140341 | 300 | Polyimide | O=C(C1=CC(C(N2C)=O)=C(C=C1)C2=O)C3=CC=C(C4=C3)C(N(C4=O)C5=CC=C(C=C5C)C6=CC=C(C=C6)C7=CC=C(C=C7)C)=O | 253.0521122 | 0.0005 | 10 | 22.55 | 32.04 | 0.505 | 0.55 | 0.792 | 1.6 | 33 | 14.5 | -0.82 | 7.4 | 6 | 10.9 | 1.54 | 0.9707982 | CO | CF | CC1=CC(NS(=O)(C2=CC=C(C=C2)N)=O)=NO1 | 1.36602 | 62.9029 | 28 | 17 | 7 | 11 | 10 | 3 | 5 | 3 | 0.166666667 | 98.22 | 106.6 | 199.6910857 | CO.CC1=CC(NS(=O)(C2=CC=C(C=C2)N)=O)=NO1
0.884422111 | 1.340724654 | 300 | Polyimide | O=C(C1=CC(C(N2C)=O)=C(C=C1)C2=O)C3=CC=C(C4=C3)C(N(C4=O)C5=CC=C(C=C5C)C6=CC=C(C=C6)C7=CC=C(C=C7)C)=O | 253.29 | 0.0005 | 20 | 19.1 | 41.1 | 0.55 | 0.37 | 0.786 | 3.5 | 37.5 | 11.9 | -0.34 | 7.5 | 8.8 | 3 | 1.38 | 0.9951896 | N#CC | CF | CCOC(=O)C1=C(C)NC(C)=C(C(=O)OCC)C1 | 1.6539 | 66.4187 | 37 | 18 | 5 | 19 | 13 | 4 | 5 | 4 | 0.222222222 | 64.63 | 64.63 | 256.6596405 | N#CC.CCOC(=O)C1=C(C)NC(C)=C(C(=O)OCC)C1
1.751755 | 1.773234201 | 220 |  |  | 444.635 | 0.002387858 | 30 | 17.91 | 86.18 | 0.251 | 0.31 | 0.659 | 0.08 | 1.9 | 6.9 | 3.8 | 7.3 | 0 | 0 | 0.12 | 0.4307066 | CCCCCCC | CF | CCCCCCCCCCCCCCCC | 6.4876 | 75.986 | 50 | 16 | 0 | 34 | 16 | 0 | 0 | 13 | 0.866666667 | 0 | 0 | 285.2922225 | CCCCCCC.CCCCCCCCCCCCCCCC
1 | 1.345441067 | 300 | Polyimide | O=C(C1=CC(C(N2C)=O)=C(C=C1)C2=O)C3=CC=C(C4=C3)C(N(C4=O)C5=CC=C(C=C5C)C6=CC=C(C=C6)C7=CC=C(C=C7)C)=O | 228.0786442 | 0.0005 | 20 | 28.53 | 92.1 | 0.697 | 0.59 | 0.867 | 0.36 | 2.4 | 8.9 | 2.69 | 8.8 | 0.7 | 1 | 0.26 | 0.3785634 | CC1=CC=CC=C1 | CF | O=C(C1=CC=CC=C1)C2=CC=C(OC)C=C2O | 2.6318 | 64.5333 | 29 | 17 | 3 | 12 | 14 | 3 | 3 | 3 | 0.166666667 | 46.53 | 46.53 | 212.1028024 | CC1=CC=CC=C1.O=C(C1=CC=CC=C1)C2=CC=C(OC)C=C2O
1 | 1.287140341 | 300 | Polyimide | O=C(C1=CC(C(N2C)=O)=C(C=C1)C2=O)C3=CC=C(C4=C3)C(N(C4=O)C5=CC=C(C=C5C)C6=CC=C(C=C6)C7=CC=C(C=C7)C)=O | 151.2 | 0.0756 | 10 | 22.55 | 32.04 | 0.505 | 0.55 | 0.792 | 1.6 | 33 | 14.5 | -0.82 | 7.4 | 6 | 10.9 | 1.54 | 0.6422154 | CO | CF | C1COC2=C(O1)C=CC(=C2)N | 1.04 | 41.8444 | 20 | 11 | 3 | 9 | 8 | 2 | 3 | 0 | 0 | 44.48 | 44.48 | 131.9792605 | CO.C1COC2=C(O1)C=CC(=C2)N
1 | 1.274287156 | 150 | Polyimide | O=C(C1=CC(C(N2C)=O)=C(C=C1)C2=O)C3=CC=C(C4=C3)C(N(C4=O)C5=CC=C(C=C5C)C6=CC=C(C=C6)C7=CC=C(C=C7)C)=O | 135 | 0.0005 | 10 | 22.55 | 32.04 | 0.505 | 0.55 | 0.792 | 1.6 | 33 | 14.5 | -0.82 | 7.4 | 6 | 10.9 | 0.88 | 0.3674014 | CO | CF | C1=NC2=NC=NC(=C2N1)N | -0.0649 | 36.0961 | 15 | 10 | 5 | 5 | 5 | 0 | 4 | 0 | 0 | 80.48 | 80.48 | 92.96143437 | CO.C1=NC2=NC=NC(=C2N1)N
1.751755 | 1.773234201 | 280 |  |  | 822.5696 | 0.002387858 | 20 | 19.1 | 41.1 | 0.55 | 0.37 | 0.786 | 3.5 | 37.5 | 11.9 | -0.34 | 7.5 | 8.8 | 3 | 9 | 0.9332894 | CC#N | CF | CC(C1=CC=CC=C1)CC(C2=CC=CC=C2)CC(C3=CC=CC=C3)CC(C4=CC=CC=C4)CC(C5=CC=CC=C5)CC(C6=CC=CC=C6)CC(C7=CC=CC=C7)CC(C8=CC=CC=C8)CC(C9=CC=CC=C9)CC(C%10=CC=CC=C%10)CC(C)(C)C%11=CC=CC=C%11 | 24.7231 | 383.142 | 184 | 90 | 0 | 94 | 90 | 0 | 0 | 31 | 0.31 | 0 | 0 | 1222.370935 | CC#N.CC(C1=CC=CC=C1)CC(C2=CC=CC=C2)CC(C3=CC=CC=C3)CC(C4=CC=CC=C4)CC(C5=CC=CC=C5)CC(C6=CC=CC=C6)CC(C7=CC=CC=C7)CC(C8=CC=CC=C8)CC(C9=CC=CC=C9)CC(C%10=CC=CC=C%10)CC(C)(C)C%11=CC=CC=C%11
1.751755 | 1.773234201 | 600 |  |  | 822.5696 | 0.002387858 | 20 | 19.1 | 41.1 | 0.55 | 0.37 | 0.786 | 3.5 | 37.5 | 11.9 | -0.34 | 7.5 | 8.8 | 3 | 0.42 | 0.89756 | CC#N | CF | CC(C1=CC=CC=C1)CC(C2=CC=CC=C2)CC(C3=CC=CC=C3)CC(C4=CC=CC=C4)CC(C5=CC=CC=C5)CC(C6=CC=CC=C6)CC(C7=CC=CC=C7)CC(C8=CC=CC=C8)CC(C9=CC=CC=C9)CC(C%10=CC=CC=C%10)CC(C%11=CC=CC=C%11)CC(C%12=CC=CC=C%12)CC(C%13=CC=CC=C%13)CC(C)(C)C%14=CC=CC=C%14 | 31.2448 | 484.542 | 232 | 114 | 0 | 118 | 114 | 0 | 0 | 40 | 0.31496063 | 0 | 0 | 1543.977073 | CC#N.CC(C1=CC=CC=C1)CC(C2=CC=CC=C2)CC(C3=CC=CC=C3)CC(C4=CC=CC=C4)CC(C5=CC=CC=C5)CC(C6=CC=CC=C6)CC(C7=CC=CC=C7)CC(C8=CC=CC=C8)CC(C9=CC=CC=C9)CC(C%10=CC=CC=C%10)CC(C%11=CC=CC=C%11)CC(C%12=CC=CC=C%12)CC(C%13=CC=CC=C%13)CC(C)(C)C%14=CC=CC=C%14
1 | 1.287140341 | 300 | Polyimide | O=C(C1=CC(C(N2C)=O)=C(C=C1)C2=O)C3=CC=C(C4=C3)C(N(C4=O)C5=CC=C(C=C5C)C6=CC=C(C=C6)C7=CC=C(C=C7)C)=O | 291.098371 | 0.0005 | 10 | 22.55 | 32.04 | 0.505 | 0.55 | 0.792 | 1.6 | 33 | 14.5 | -0.82 | 7.4 | 6 | 10.9 | 1.54 | 0.9330918 | CO | CF | O=C(C1=C(C=CC=C1)/N=N/C2=CC=C(C=C2)N(C)C)O | 3.8662 | 78.3463 | 35 | 20 | 5 | 15 | 15 | 2 | 4 | 4 | 0.19047619 | 65.26 | 65.26 | 250.9623835 | CO.O=C(C1=C(C=CC=C1)/N=N/C2=CC=C(C=C2)N(C)C)O
0.9650153 | 1.546458739 | 200 |  |  | 204.02 | 0.002387858 | 20 | 23.32 | 58.1 | 0.618 | 0.3 | 0.784 | 2.85 | 21 | 10 | -0.24 | 7.6 | 5.1 | 3.4 | 0.8 | 0.9781497 | CC(C)=O | CF | O=C(C1(C(OCC)=O)CC=CC1)OCC | 1.449 | 54.073 | 31 | 15 | 4 | 16 | 11 | 4 | 4 | 4 | 0.266666667 | 52.6 | 52.6 | 213.7073684 | CC(C)=O.O=C(C1(C(OCC)=O)CC=CC1)OCC
0.998360656 | 1.523386201 | 350 | TFC | C[Si](C)(O[Si](C)(C)C)O[Si](C)(C)C | 151.2 | 0.0756 | 10 | 22.55 | 32.04 | 0.505 | 0.55 | 0.792 | 1.6 | 33 | 14.5 | -0.82 | 7.4 | 6 | 10.9 | 0.101115447 | 0.01787494 | CO | CF | C1COC2=C(C=CC=C2O1)N | 1.04 | 41.8444 | 20 | 11 | 3 | 9 | 8 | 2 | 3 | 0 | 0 | 44.48 | 44.48 | 131.9792605 | CO.C1COC2=C(C=CC=C2O1)N
1 | 1.483774552 | 350 | TFC | C[Si](C)(O[Si](C)(C)C)O[Si](C)(C)C | 263 | 0.0005 | 20 | 23.75 | 88.1 | 0.677 | 0.46 | 0.902 | 1.78 | 6 | 9.1 | 0.73 | 7.7 | 2.6 | 3.5 | 3.897707231 | 0.0494883 | CC(OCC)=O | CF | CC1=CC(Br)=C(C)C=C1Br | 3.82844 | 51.316 | 18 | 10 | 2 | 8 | 8 | 0 | 0 | 0 | 0 | 0 | 0 | 154.3257436 | CC(OCC)=O.CC1=CC(Br)=C(C)C=C1Br
0.884422111 | 1.340724654 | 300 | Polyimide | O=C(C1=CC(C(N2C)=O)=C(C=C1)C2=O)C3=CC=C(C4=C3)C(N(C4=O)C5=CC=C(C=C5C)C6=CC=C(C=C6)C7=CC=C(C=C7)C)=O | 337.0190978 | 0.0005 | 20 | 19.1 | 41.1 | 0.55 | 0.37 | 0.786 | 3.5 | 37.5 | 11.9 | -0.34 | 7.5 | 8.8 | 3 | 1.38 | 0.9469074 | N#CC | CF | CN1C(C(NC2=CC=CC=N2)=O)=C(C3=C(S1(=O)=O)C=CS3)O | 1.6425 | 81.6833 | 33 | 22 | 9 | 11 | 13 | 4 | 6 | 2 | 0.083333333 | 99.6 | 136.22 | 261.2489159 | N#CC.CN1C(C(NC2=CC=CC=N2)=O)=C(C3=C(S1(=O)=O)C=CS3)O
0.841166937 | 1.507779699 | 350 | TFC | C[Si](C)(O[Si](C)(C)C)O[Si](C)(C)C | 361.48 | 0.0005 | 20 | 26.4 | 86.1 | 0.685 | 0.46 | 0.854 | 1.38 | 6.97 | 16.9 | 1.01 | 16.9 | 5 | 4.3 | 48.05898411 | 0.7172381 | CC1CCCO1 | CF | CCCCC(CC)COC(=O)C(C#N)=C(c1ccccc1)c1ccccc1 | 5.77168 | 108.784 | 54 | 27 | 3 | 27 | 24 | 2 | 3 | 9 | 0.321428571 | 50.09 | 50.09 | 379.3598114 | CC1CCCO1.CCCCC(CC)COC(=O)C(C#N)=C(c1ccccc1)c1ccccc1
0.9650153 | 1.546458739 | 300 |  |  | 658.6528 | 0.002387858 | 30 | 17.91 | 86.18 | 0.251 | 0.31 | 0.659 | 0.08 | 1.9 | 6.9 | 3.8 | 7.3 | 0 | 0 | 1.64 | 0.2275429 | CCCCCC | CF | CC(CCC=C(C)C)C1CCC2(C1(CCC34C2CCC5C3(C4)CCC(C5(C)C)OC(=O)C=CC6=CC(=C(C=C6)O)OC)C)C | 10.1474 | 178.2858 | 102 | 44 | 4 | 58 | 40 | 4 | 4 | 8 | 0.163265306 | 55.76 | 55.76 | 634.6992683 | CCCCCC.CC(CCC=C(C)C)C1CCC2(C1(CCC34C2CCC5C3(C4)CCC(C5(C)C)OC(=O)C=CC6=CC(=C(C=C6)O)OC)C)C
0.884422111 | 1.340724654 | 300 | Polyimide | O=C(C1=CC(C(N2C)=O)=C(C=C1)C2=O)C3=CC=C(C4=C3)C(N(C4=O)C5=CC=C(C=C5C)C6=CC=C(C=C6)C7=CC=C(C=C7)C)=O | 174.0240838 | 0.0005 | 20 | 19.1 | 41.1 | 0.55 | 0.37 | 0.786 | 3.5 | 37.5 | 11.9 | -0.34 | 7.5 | 8.8 | 3 | 1.38 | 0.5632647 | N#CC | CF | NC1=CC(F)=C(F)C=C1[N+]([O-])=O | 1.4552 | 37.4248 | 16 | 12 | 6 | 4 | 6 | 2 | 3 | 1 | 0.083333333 | 69.16 | 69.16 | 130.2391686 | N#CC.NC1=CC(F)=C(F)C=C1[N+]([O-])=O
0.9650153 | 1.546458739 | 200 |  |  | 822.5696 | 0.01628979 | 10 | 19.1 | 41.1 | 0.55 | 0.37 | 0.786 | 3.5 | 37.5 | 11.9 | -0.34 | 7.5 | 8.8 | 3 | 4.08 | 0.9889877 | CC#N | CF | CC(C1=CC=CC=C1)CC(C2=CC=CC=C2)CC(C3=CC=CC=C3)CC(C4=CC=CC=C4)CC(C5=CC=CC=C5)CC(C6=CC=CC=C6)CC(C7=CC=CC=C7)CC(C8=CC=CC=C8)CC(C9=CC=CC=C9)CC(C%10=CC=CC=C%10)CC(C%11=CC=CC=C%11)CC(C%12=CC=CC=C%12)CC(C%13=CC=CC=C%13)CC(C%14=CC=CC=C%14)CC(C%15=CC=CC=C%15)CC(C)(C)C%16=CC=CC=C%16 | 35.5926 | 552.142 | 264 | 130 | 0 | 134 | 130 | 0 | 0 | 46 | 0.317241379 | 0 | 0 | 1758.381165 | CC#N.CC(C1=CC=CC=C1)CC(C2=CC=CC=C2)CC(C3=CC=CC=C3)CC(C4=CC=CC=C4)CC(C5=CC=CC=C5)CC(C6=CC=CC=C6)CC(C7=CC=CC=C7)CC(C8=CC=CC=C8)CC(C9=CC=CC=C9)CC(C%10=CC=CC=C%10)CC(C%11=CC=CC=C%11)CC(C%12=CC=CC=C%12)CC(C%13=CC=CC=C%13)CC(C%14=CC=CC=C%14)CC(C%15=CC=CC=C%15)CC(C)(C)C%16=CC=CC=C%16
0.842639594 | 1.4625323 | 200 | Polyimide | O=C(C1=CC(C(N2C)=O)=C(C=C1)C2=O)C3=CC=C(C4=C3)C(N(C4=O)C5=CC=C(C=C5C)C6=CC=C(C=C6)C7=CC=C(C=C7)C)=O | 293.8891037 | 0.0005 | 20 | 22.55 | 32.04 | 0.505 | 0.55 | 0.792 | 1.6 | 33 | 14.5 | -0.82 | 7.4 | 6 | 10.9 | 0.81 | 0.8883669 | CO | CF | COC1=C(Br)C=C(OC)C(Br)=C1 | 3.2288 | 54.946 | 20 | 12 | 4 | 8 | 8 | 2 | 2 | 2 | 0.166666667 | 18.46 | 18.46 | 171.9061975 | CO.COC1=C(Br)C=C(OC)C(Br)=C1
1.751755 | 1.773234201 | 500 |  |  | 455.115 | 0.002387858 | 20 | 23.75 | 88.1 | 0.677 | 0.46 | 0.902 | 1.78 | 6 | 9.1 | 0.73 | 7.7 | 2.6 | 3.5 | 2.1 | 0.934075 | CC(OCC)=O | CF | C12=CC=CC=C1C=CC3=C2C4=C5C=CC=CC5=CC=C4OCC/C=C\CCCCO3 | 7.5478 | 125.488 | 56 | 30 | 2 | 26 | 28 | 2 | 2 | 0 | 0 | 18.46 | 18.46 | 376.041156 | CC(OCC)=O.C12=CC=CC=C1C=CC3=C2C4=C5C=CC=CC5=CC=C4OCC/C=C\CCCCO3
1.011494253 | 1.548379465 | 350 | TFC | C[Si](C)(O[Si](C)(C)C)O[Si](C)(C)C | 160.98 | 0.0005 | 20 | 28.53 | 92.1 | 0.697 | 0.59 | 0.867 | 0.36 | 2.4 | 8.9 | 2.69 | 8.8 | 0.7 | 1 | 4.285714286 | 0.043111 | CC1=CC=CC=C1 | CF | NC1=CC=C(Cl)C(Cl)=C1 | 2.5756 | 40.8744 | 14 | 9 | 3 | 5 | 6 | 0 | 1 | 0 | 0 | 26.02 | 26.02 | 122.5854312 | CC1=CC=CC=C1.NC1=CC=C(Cl)C(Cl)=C1
0.842639594 | 1.4625323 | 200 | Polyimide | O=C(C1=CC(C(N2C)=O)=C(C=C1)C2=O)C3=CC=C(C4=C3)C(N(C4=O)C5=CC=C(C=C5C)C6=CC=C(C=C6)C7=CC=C(C=C7)C)=O | 123.03 | 0.0005 | 10 | 22.55 | 32.04 | 0.505 | 0.55 | 0.792 | 1.6 | 33 | 14.5 | -0.82 | 7.4 | 6 | 10.9 | 0.95 | 0.2240971 | CO | CF | O=C(O)C1=CN=CC=C1 | 0.7798 | 31.1963 | 14 | 9 | 3 | 5 | 6 | 2 | 2 | 1 | 0.111111111 | 50.19 | 50.19 | 107.1072901 | CO.O=C(O)C1=CN=CC=C1
0.842639594 | 1.4625323 | 200 | Polyimide | O=C(C1=CC(C(N2C)=O)=C(C=C1)C2=O)C3=CC=C(C4=C3)C(N(C4=O)C5=CC=C(C=C5C)C6=CC=C(C=C6)C7=CC=C(C=C7)C)=O | 157 | 0.0005 | 10 | 22.55 | 32.04 | 0.505 | 0.55 | 0.792 | 1.6 | 33 | 14.5 | -0.82 | 7.4 | 6 | 10.9 | 0.95 | 0.2436389 | CO | CF | [O-][N+](=O)c1ccccc1Cl | 2.2482 | 38.1064 | 14 | 10 | 4 | 4 | 6 | 2 | 2 | 1 | 0.1 | 43.14 | 43.14 | 122.3183581 | CO.[O-][N+](=O)c1ccccc1Cl
1 | 1.287140341 | 300 | Polyimide | O=C(C1=CC(C(N2C)=O)=C(C=C1)C2=O)C3=CC=C(C4=C3)C(N(C4=O)C5=CC=C(C=C5C)C6=CC=C(C=C6)C7=CC=C(C=C7)C)=O | 162 | 0.0005 | 20 | 22.55 | 32.04 | 0.505 | 0.55 | 0.792 | 1.6 | 33 | 14.5 | -0.82 | 7.4 | 6 | 10.9 | 1.23 | 0.8515013 | CO | CF | C1=CC2=C(NC=C2C(=O)O)N=C1 | 1.2611 | 43.053 | 18 | 12 | 4 | 6 | 8 | 2 | 2 | 1 | 0.076923077 | 65.98 | 65.98 | 126.8031032 | CO.C1=CC2=C(NC=C2C(=O)O)N=C1
1 | 1.287140341 | 300 | Polyimide | O=C(C1=CC(C(N2C)=O)=C(C=C1)C2=O)C3=CC=C(C4=C3)C(N(C4=O)C5=CC=C(C=C5C)C6=CC=C(C=C6)C7=CC=C(C=C7)C)=O | 134.0731649 | 0.0005 | 20 | 22.55 | 32.04 | 0.505 | 0.55 | 0.792 | 1.6 | 33 | 14.5 | -0.82 | 7.4 | 6 | 10.9 | 1.23 | 0.7542236 | CO | CF | OC1CCC2=C1C=CC=C2 | 1.6662 | 39.7228 | 20 | 10 | 1 | 10 | 9 | 1 | 1 | 0 | 0 | 20.23 | 20.23 | 129.4882582 | CO.OC1CCC2=C1C=CC=C2
0.9650153 | 1.546458739 | 500 |  |  | 822.5696 | 0.002387858 | 20 | 23.32 | 58.1 | 0.618 | 0.3 | 0.784 | 2.85 | 21 | 10 | -0.24 | 7.6 | 5.1 | 3.4 | 5.86 | 0.9919688 | CC(C)=O | CF | CC(C1=CC=CC=C1)CC(C2=CC=CC=C2)CC(C3=CC=CC=C3)CC(C4=CC=CC=C4)CC(C5=CC=CC=C5)CC(C6=CC=CC=C6)CC(C7=CC=CC=C7)CC(C8=CC=CC=C8)CC(C9=CC=CC=C9)CC(C%10=CC=CC=C%10)CC(C%11=CC=CC=C%11)CC(C%12=CC=CC=C%12)CC(C%13=CC=CC=C%13)CC(C)(C)C%14=CC=CC=C%14 | 31.2448 | 484.542 | 232 | 114 | 0 | 118 | 114 | 0 | 0 | 40 | 0.31496063 | 0 | 0 | 1543.977073 | CC(C)=O.CC(C1=CC=CC=C1)CC(C2=CC=CC=C2)CC(C3=CC=CC=C3)CC(C4=CC=CC=C4)CC(C5=CC=CC=C5)CC(C6=CC=CC=C6)CC(C7=CC=CC=C7)CC(C8=CC=CC=C8)CC(C9=CC=CC=C9)CC(C%10=CC=CC=C%10)CC(C%11=CC=CC=C%11)CC(C%12=CC=CC=C%12)CC(C%13=CC=CC=C%13)CC(C)(C)C%14=CC=CC=C%14
1.751755 | 1.773234201 | 700 |  |  | 213.9993271 | 0.002387858 | 30 | 22.32 | 46.1 | 0.52 | 1.07 | 1.044 | 1.7 | 24 | 13.4 | -0.32 | 7.7 | 4.3 | 9.5 | 0.35 | 0.1036726 | CCO | DE | BrC1=CC=C(/C=C(Br)/N(=O)=O)O1 | 3.0121 | 50.3064 | 15 | 12 | 6 | 3 | 6 | 3 | 3 | 2 | 0.166666667 | 56.28 | 56.28 | 154.4647556 | CCO.BrC1=CC=C(/C=C(Br)/N(=O)=O)O1
1.751755 | 1.773234201 | 400 |  |  | 658.6528 | 0.01628979 | 5 | 17.91 | 86.18 | 0.251 | 0.31 | 0.659 | 0.08 | 1.9 | 6.9 | 3.8 | 7.3 | 0 | 0 | 5.9 | 0.5378816 | CCCCCC | CF | CC(CCC=C(C)C)C1CCC2(C1(CCC34C2CCC5C3(C4)CCC(C5(C)C)OC(=O)C=CC6=CC(=C(C=C6)O)OC)C)C | 10.1474 | 178.2858 | 102 | 44 | 4 | 58 | 40 | 4 | 4 | 8 | 0.163265306 | 55.76 | 55.76 | 634.6992683 | CCCCCC.CC(CCC=C(C)C)C1CCC2(C1(CCC34C2CCC5C3(C4)CCC(C5(C)C)OC(=O)C=CC6=CC(=C(C=C6)O)OC)C)C
1 | 1.287140341 | 300 | Polyimide | O=C(C1=CC(C(N2C)=O)=C(C=C1)C2=O)C3=CC=C(C4=C3)C(N(C4=O)C5=CC=C(C=C5C)C6=CC=C(C=C6)C7=CC=C(C=C7)C)=O | 210 | 0.0005 | 10 | 22.55 | 32.04 | 0.505 | 0.55 | 0.792 | 1.6 | 33 | 14.5 | -0.82 | 7.4 | 6 | 10.9 | 1.54 | 0.5879435 | CO | CF | CC1=CC=C(C=C1)C(=O)C2=CC=C(C=C2)C | 3.53444 | 65.7905 | 30 | 16 | 1 | 14 | 15 | 1 | 1 | 2 | 0.117647059 | 17.07 | 17.07 | 211.8183337 | CO.CC1=CC=C(C=C1)C(=O)C2=CC=C(C=C2)C
0.9650153 | 1.546458739 | 200 |  |  | 306 | 0.002387858 | 20 | 22.32 | 46.1 | 0.52 | 1.07 | 1.044 | 1.7 | 24 | 13.4 | -0.32 | 7.7 | 4.3 | 9.5 | 0.77 | 1.000625 | CCO | CF | C1=CC(=C(C=C1CC(C(=O)O)OC(=O)C=CC2=CC(=C(C=C2)O)O)O)O | 1.7613 | 89.797 | 42 | 26 | 8 | 16 | 18 | 8 | 7 | 6 | 0.222222222 | 144.52 | 144.52 | 319.9649602 | CCO.C1=CC(=C(C=C1CC(C(=O)O)OC(=O)C=CC2=CC(=C(C=C2)O)O)O)O
1.824302135 | 1.824302135 | 200 | Polybenzimidazole | CC1=CC(C2=NC3=CC(C4=CC(NC(C5=CC=CC=C5)=N6)=C6C=C4)=CC=C3N2)=CC=C1 | 201.1 | 0.0005 | 20 | 26.4 | 86.1 | 0.685 | 0.46 | 0.854 | 1.38 | 6.97 | 16.9 | 1.01 | 16.9 | 5 | 4.3 | 33.58715773 | 0.190164 | CC1CCCO1 | CF | C1=CC=C(C=C1)C(CBr)O | 2.1149 | 45.1958 | 19 | 10 | 2 | 9 | 8 | 1 | 1 | 2 | 0.2 | 20.23 | 20.23 | 143.8323512 | CC1CCCO1.C1=CC=C(C=C1)C(CBr)O
0.9650153 | 1.546458739 | 500 |  |  | 822.5696 | 0.002387858 | 30 | 23.32 | 58.1 | 0.618 | 0.3 | 0.784 | 2.85 | 21 | 10 | -0.24 | 7.6 | 5.1 | 3.4 | 2.45 | 0.9629758 | CC(C)=O | DE | CC(OCC(C)OCC(C)O)COC(C)COC(C)COC(C)COC(C)COC(C)COC(C)COC(C)COC(C)COC(C)COC(C)COC(C)COC(C)COC(C)COC(C)CO | 5.8411 | 265.3906 | 173 | 69 | 18 | 104 | 51 | 18 | 18 | 49 | 0.720588235 | 188.14 | 188.14 | 1048.87579 | CC(C)=O.CC(OCC(C)OCC(C)O)COC(C)COC(C)COC(C)COC(C)COC(C)COC(C)COC(C)COC(C)COC(C)COC(C)COC(C)COC(C)COC(C)COC(C)CO
0.842639594 | 1.4625323 | 200 | Polyimide | O=C(C1=CC(C(N2C)=O)=C(C=C1)C2=O)C3=CC=C(C4=C3)C(N(C4=O)C5=CC=C(C=C5C)C6=CC=C(C=C6)C7=CC=C(C=C7)C)=O | 276 | 0.0005 | 20 | 22.55 | 32.04 | 0.505 | 0.55 | 0.792 | 1.6 | 33 | 14.5 | -0.82 | 7.4 | 6 | 10.9 | 0.81 | 0.4879336 | CO | CF | CCOC(=O)C1=CC=C(C=C1)I | 2.4679 | 55.1155 | 21 | 12 | 3 | 9 | 9 | 2 | 2 | 2 | 0.166666667 | 26.3 | 26.3 | 173.2752872 | CO.CCOC(=O)C1=CC=C(C=C1)I
0.842639594 | 1.4625323 | 200 | Polyimide | O=C(C1=CC(C(N2C)=O)=C(C=C1)C2=O)C3=CC=C(C4=C3)C(N(C4=O)C5=CC=C(C=C5C)C6=CC=C(C=C6)C7=CC=C(C=C7)C)=O | 445.7515987 | 0.0005 | 20 | 22.55 | 32.04 | 0.505 | 0.55 | 0.792 | 1.6 | 33 | 14.5 | -0.82 | 7.4 | 6 | 10.9 | 0.81 | 0.9710598 | CO | CF | BrCC1=C(CBr)C=C(CBr)C(CBr)=C1 | 5.2662 | 76.966 | 24 | 14 | 4 | 10 | 10 | 0 | 0 | 4 | 0.285714286 | 0 | 0 | 227.4849526 | CO.BrCC1=C(CBr)C=C(CBr)C(CBr)=C1
0.842639594 | 1.4625323 | 200 | Polyimide | O=C(C1=CC(C(N2C)=O)=C(C=C1)C2=O)C3=CC=C(C4=C3)C(N(C4=O)C5=CC=C(C=C5C)C6=CC=C(C=C6)C7=CC=C(C=C7)C)=O | 166 | 0.0005 | 10 | 22.55 | 32.04 | 0.505 | 0.55 | 0.792 | 1.6 | 33 | 14.5 | -0.82 | 7.4 | 6 | 10.9 | 0.95 | 0.5885007 | CO | CF | CCOC1=CC=C(OCC)C=C1 | 2.484 | 48.78 | 26 | 12 | 2 | 14 | 10 | 2 | 2 | 4 | 0.333333333 | 18.46 | 18.46 | 167.9309293 | CO.CCOC1=CC=C(OCC)C=C1
1.751755 | 1.773234201 | 220 |  |  | 505.1201 | 0.002387858 | 30 | 22.32 | 46.1 | 0.52 | 1.07 | 1.044 | 1.7 | 24 | 13.4 | -0.32 | 7.7 | 4.3 | 9.5 | 2.41 | 0.9338837 | CCO | DE | CCCCCCOC1=C(C2=CC=CC=C2C=C1)N=NC3=C(C=C(C=C3)N=NC4=CC=CC=C4C)C | 10.24654 | 144.295 | 67 | 35 | 5 | 32 | 30 | 1 | 5 | 10 | 0.263157895 | 58.67 | 58.67 | 452.9134829 | CCO.CCCCCCOC1=C(C2=CC=CC=C2C=C1)N=NC3=C(C=C(C=C3)N=NC4=CC=CC=C4C)C
1.751755 | 1.773234201 | 280 |  |  | 505.1201 | 0.002387858 | 40 | 19.1 | 41.1 | 0.55 | 0.37 | 0.786 | 3.5 | 37.5 | 11.9 | -0.34 | 7.5 | 8.8 | 3 | 6.49 | 0.9242032 | CC#N | CF | CC(C1=CC=CC=C1)CC(C2=CC=CC=C2)CC(C3=CC=CC=C3)CC(C)(C)C4=CC=CC=C4 | 9.5058 | 146.542 | 72 | 34 | 0 | 38 | 34 | 0 | 0 | 10 | 0.27027027 | 0 | 0 | 471.9566134 | CC#N.CC(C1=CC=CC=C1)CC(C2=CC=CC=C2)CC(C3=CC=CC=C3)CC(C)(C)C4=CC=CC=C4
0.841166937 | 1.507779699 | 350 | TFC | C[Si](C)(O[Si](C)(C)C)O[Si](C)(C)C | 307.14514 | 0.0005 | 20 | 26.4 | 86.1 | 0.685 | 0.46 | 0.854 | 1.38 | 6.97 | 16.9 | 1.01 | 16.9 | 5 | 4.3 | 48.05898411 | 0.6529193 | CC1CCCO1 | CF | CC(C)(C)C(CCC1=CC=C(C=C1)Cl)(CN2C=NC=N2)O | 3.3415 | 84.1998 | 43 | 21 | 5 | 22 | 16 | 1 | 4 | 5 | 0.227272727 | 50.94 | 50.94 | 282.5885867 | CC1CCCO1.CC(C)(C)C(CCC1=CC=C(C=C1)Cl)(CN2C=NC=N2)O
1 | 1.274287156 | 150 | Polyimide | O=C(C1=CC(C(N2C)=O)=C(C=C1)C2=O)C3=CC=C(C4=C3)C(N(C4=O)C5=CC=C(C=C5C)C6=CC=C(C=C6)C7=CC=C(C=C7)C)=O | 286.33 | 0.0005 | 20 | 22.55 | 32.04 | 0.505 | 0.55 | 0.792 | 1.6 | 33 | 14.5 | -0.82 | 7.4 | 6 | 10.9 | 0.7475 | 1.001619 | CO | CF | OC1=C(C2=C(C=CC=C3)C3=CC=C2O)C(C=CC=C4)=C4C=C1 | 5.0712 | 90.2196 | 36 | 22 | 2 | 14 | 20 | 2 | 2 | 1 | 0.04 | 40.46 | 40.46 | 252.6661921 | CO.OC1=C(C2=C(C=CC=C3)C3=CC=C2O)C(C=CC=C4)=C4C=C1
1.751755 | 1.773234201 | 600 |  |  | 822.5696 | 0.002387858 | 40 | 28.53 | 92.1 | 0.697 | 0.59 | 0.867 | 0.36 | 2.4 | 8.9 | 2.69 | 8.8 | 0.7 | 1 | 2.16 | 0.9924453 | CC1=CC=CC=C1 | CF | CC(C1=CC=CC=C1)CC(C2=CC=CC=C2)CC(C3=CC=CC=C3)CC(C4=CC=CC=C4)CC(C5=CC=CC=C5)CC(C6=CC=CC=C6)CC(C7=CC=CC=C7)CC(C8=CC=CC=C8)CC(C9=CC=CC=C9)CC(C%10=CC=CC=C%10)CC(C%11=CC=CC=C%11)CC(C%12=CC=CC=C%12)CC(C%13=CC=CC=C%13)CC(C%14=CC=CC=C%14)CC(CC(C(C)(C)C(C%15=CC=CC=C%15)(C)C)C%16=CC=CC=C%16)C%17=CC=CC=C%17 | 38.4026 | 595.106 | 286 | 140 | 0 | 146 | 140 | 0 | 0 | 49 | 0.314102564 | 0 | 0 | 1900.175182 | CC1=CC=CC=C1.CC(C1=CC=CC=C1)CC(C2=CC=CC=C2)CC(C3=CC=CC=C3)CC(C4=CC=CC=C4)CC(C5=CC=CC=C5)CC(C6=CC=CC=C6)CC(C7=CC=CC=C7)CC(C8=CC=CC=C8)CC(C9=CC=CC=C9)CC(C%10=CC=CC=C%10)CC(C%11=CC=CC=C%11)CC(C%12=CC=CC=C%12)CC(C%13=CC=CC=C%13)CC(C%14=CC=CC=C%14)CC(CC(C(C)(C)C(C%15=CC=CC=C%15)(C)C)C%16=CC=CC=C%16)C%17=CC=CC=C%17
1 | 1.287140341 | 300 | Polyimide | O=C(C1=CC(C(N2C)=O)=C(C=C1)C2=O)C3=CC=C(C4=C3)C(N(C4=O)C5=CC=C(C=C5C)C6=CC=C(C=C6)C7=CC=C(C=C7)C)=O | 144.17 | 0.0005 | 10 | 22.55 | 32.04 | 0.505 | 0.55 | 0.792 | 1.6 | 33 | 14.5 | -0.82 | 7.4 | 6 | 10.9 | 1.54 | 0.7097002 | CO | CF | Nc1cccc2ncccc12 | 1.817 | 46.1554 | 19 | 11 | 2 | 8 | 9 | 0 | 2 | 0 | 0 | 38.91 | 38.91 | 126.5186345 | CO.Nc1cccc2ncccc12
0.842639594 | 1.4625323 | 200 | Polyimide | O=C(C1=CC(C(N2C)=O)=C(C=C1)C2=O)C3=CC=C(C4=C3)C(N(C4=O)C5=CC=C(C=C5C)C6=CC=C(C=C6)C7=CC=C(C=C7)C)=O | 169.0891494 | 0.0005 | 20 | 22.55 | 32.04 | 0.505 | 0.55 | 0.792 | 1.6 | 33 | 14.5 | -0.82 | 7.4 | 6 | 10.9 | 0.81 | 0.4613215 | CO | CF | C1(NC2=CC=CC=C2)=CC=CC=C1 | 3.4302 | 56.1667 | 24 | 13 | 1 | 11 | 12 | 0 | 1 | 2 | 0.142857143 | 12.03 | 12.03 | 164.7733706 | CO.C1(NC2=CC=CC=C2)=CC=CC=C1
1.751755 | 1.773234201 | 700 |  |  | 387 | 0.002387858 | 20 | 22.55 | 32.04 | 0.505 | 0.55 | 0.792 | 1.6 | 33 | 14.5 | -0.82 | 7.4 | 6 | 10.9 | 5.02 | 0.724384 | CO | DE | C1=CC=C(C=C1)NC2=CC=C(C=C2)N=NC3=CC=C(C=C3)[N+](=O)[O-] | 5.7538 | 93.4391 | 38 | 24 | 6 | 14 | 18 | 2 | 5 | 5 | 0.192307692 | 79.89 | 79.89 | 282.681264 | CO.C1=CC=C(C=C1)NC2=CC=C(C=C2)N=NC3=CC=C(C=C3)[N+](=O)[O-]
1.751755 | 1.773234201 | 600 |  |  | 281.932 | 0.002387858 | 30 | 22.32 | 46.1 | 0.52 | 1.07 | 1.044 | 1.7 | 24 | 13.4 | -0.32 | 7.7 | 4.3 | 9.5 | 0.27 | 0.103146 | CCO | CF | CC1(C(OC)=O)CCC1(C(OC)=O)C | 1.1388 | 49.48 | 30 | 14 | 4 | 16 | 10 | 4 | 4 | 2 | 0.142857143 | 52.6 | 52.6 | 199.0478421 | CCO.CC1(C(OC)=O)CCC1(C(OC)=O)C
1.01141925 | 1.406861831 | 350 | TFC | C[Si](C)(O[Si](C)(C)C)O[Si](C)(C)C | 169.0891494 | 0.0005 | 20 | 20.3 | 86.2 | 0.748 | 0.39 | 0.655 | 0 | 0.39 | 7.5 | 3.5 | 7.5 | 0 | 0 | 7.156084656 | 0.06027986 | CCCCCCC | CF | C1(NC2=CC=CC=C2)=CC=CC=C1 | 3.4302 | 56.1667 | 24 | 13 | 1 | 11 | 12 | 0 | 1 | 2 | 0.142857143 | 12.03 | 12.03 | 164.7733706 | CCCCCCC.C1(NC2=CC=CC=C2)=CC=CC=C1
1 | 1.287140341 | 300 | Polyimide | O=C(C1=CC(C(N2C)=O)=C(C=C1)C2=O)C3=CC=C(C4=C3)C(N(C4=O)C5=CC=C(C=C5C)C6=CC=C(C=C6)C7=CC=C(C=C7)C)=O | 320.1284686 | 0.0005 | 20 | 22.55 | 32.04 | 0.505 | 0.55 | 0.792 | 1.6 | 33 | 14.5 | -0.82 | 7.4 | 6 | 10.9 | 1.23 | 1.009562 | CO | CF | CCN1C=C(C(C2=CC(F)=C(N3CCNCC3)N=C12)=O)C(O)=O | 0.6633 | 83.677 | 40 | 23 | 8 | 17 | 15 | 3 | 6 | 3 | 0.12 | 87.46 | 87.46 | 269.733389 | CO.CCN1C=C(C(C2=CC(F)=C(N3CCNCC3)N=C12)=O)C(O)=O
1.751755 | 1.773234201 | 280 |  |  | 236.35 | 0.01628979 | 10 | 19.1 | 41.1 | 0.55 | 0.37 | 0.786 | 3.5 | 37.5 | 11.9 | -0.34 | 7.5 | 8.8 | 3 | 11.12 | 0.7918675 | CC#N | CF | C=C(C1=CC=CC=C1)CC(C)(C)C2=CC=CC=C2 | 5.0677 | 79.561 | 38 | 18 | 0 | 20 | 18 | 0 | 0 | 4 | 0.210526316 | 0 | 0 | 254.9160624 | CC#N.C=C(C1=CC=CC=C1)CC(C)(C)C2=CC=CC=C2
1 | 1.19 | 300 | Polyimide | O=C(C1=CC(C(N2C)=O)=C(C=C1)C2=O)C3=CC=C(C4=C3)C(N(C4=O)C5=CC=C(C=C5C)C6=CC=C(C=C6)C7=CC=C(C=C7)C)=O | 236.35 | 0.0005 | 20 | 20.3 | 86.2 | 0.748 | 0.39 | 0.655 | 0 | 0.39 | 7.5 | 3.5 | 7.5 | 0 | 0 | 0.225 | 0.08552352 | CCCCCCC | CF | CC(C)(CC(=C)C1=CC=CC=C1)C2=CC=CC=C2 | 5.0677 | 79.561 | 38 | 18 | 0 | 20 | 18 | 0 | 0 | 4 | 0.210526316 | 0 | 0 | 254.9160624 | CCCCCCC.CC(C)(CC(=C)C1=CC=CC=C1)C2=CC=CC=C2
1.751755 | 1.773234201 | 600 |  |  | 236.35 | 0.002387858 | 30 | 28.53 | 92.1 | 0.697 | 0.59 | 0.867 | 0.36 | 2.4 | 8.9 | 2.69 | 8.8 | 0.7 | 1 | 3.8 | 0.5971742 | CC1=CC=CC=C1 | DE | C=C(CC(C)(C)C1=CC=CC=C1)C2=CC=CC=C2 | 5.0677 | 79.561 | 38 | 18 | 0 | 20 | 18 | 0 | 0 | 4 | 0.210526316 | 0 | 0 | 254.9160624 | CC1=CC=CC=C1.C=C(CC(C)(C)C1=CC=CC=C1)C2=CC=CC=C2
0.842639594 | 1.4625323 | 200 | Polyimide | O=C(C1=CC(C(N2C)=O)=C(C=C1)C2=O)C3=CC=C(C4=C3)C(N(C4=O)C5=CC=C(C=C5C)C6=CC=C(C=C6)C7=CC=C(C=C7)C)=O | 151.026943 | 0.0005 | 10 | 22.55 | 32.04 | 0.505 | 0.55 | 0.792 | 1.6 | 33 | 14.5 | -0.82 | 7.4 | 6 | 10.9 | 0.95 | 0.1211827 | CO | CF | O=CC1=CC=C([N+]([O-])=O)C=C1 | 1.4073 | 38.4839 | 16 | 11 | 4 | 5 | 7 | 3 | 3 | 2 | 0.181818182 | 60.21 | 60.21 | 130.5570433 | CO.O=CC1=CC=C([N+]([O-])=O)C=C1
1.001792115 | 1.257242812 | 300 | Polyimide | O=C(C1=CC(C(N2C)=O)=C(C=C1)C2=O)C3=CC=C(C4=C3)C(N(C4=O)C5=CC=C(C=C5C)C6=CC=C(C=C6)C7=CC=C(C=C7)C)=O | 215.05 | 0.0005 | 20 | 19.4 | 88.2 | 0.72 | 0.36 | 0.74 | 1.4 | 2.6 | 7.4 | 1.05 | 14.8 | 4.3 | 5 | 0.42 | -0.08138222 | CC(C)(C)OC | CF | BrC1=CC=C(C(OC)=O)C=C1 | 2.2357 | 45.4815 | 18 | 11 | 3 | 7 | 8 | 2 | 2 | 1 | 0.090909091 | 26.3 | 26.3 | 149.9861192 | CC(C)(C)OC.BrC1=CC=C(C(OC)=O)C=C1
0.9650153 | 1.546458739 | 150 |  |  | 210 | 0.002387858 | 30 | 22.55 | 32.04 | 0.505 | 0.55 | 0.792 | 1.6 | 33 | 14.5 | -0.82 | 7.4 | 6 | 10.9 | 3.06 | 0.9330523 | CO | DE | C1=CC2=C(C=C1OC(F)(F)F)SC(=N2)N | 2.7771 | 50.7154 | 20 | 15 | 7 | 5 | 8 | 1 | 4 | 1 | 0.0625 | 48.14 | 76.38 | 157.3610365 | CO.C1=CC2=C(C=C1OC(F)(F)F)SC(=N2)N
1 | 1.287140341 | 300 | Polyimide | O=C(C1=CC(C(N2C)=O)=C(C=C1)C2=O)C3=CC=C(C4=C3)C(N(C4=O)C5=CC=C(C=C5C)C6=CC=C(C=C6)C7=CC=C(C=C7)C)=O | 329 | 0.0005 | 20 | 22.55 | 32.04 | 0.505 | 0.55 | 0.792 | 1.6 | 33 | 14.5 | -0.82 | 7.4 | 6 | 10.9 | 1.23 | 0.5090229 | CO | CF | IC1=CC=C(I)C=C1 | 2.8958 | 51.876 | 12 | 8 | 2 | 4 | 6 | 0 | 0 | 0 | 0 | 0 | 0 | 131.7201387 | CO.IC1=CC=C(I)C=C1
1.751755 | 1.773234201 | 220 |  |  | 822.5696 | 0.002387858 | 30 | 17.91 | 86.18 | 0.251 | 0.31 | 0.659 | 0.08 | 1.9 | 6.9 | 3.8 | 7.3 | 0 | 0 | 0.17 | 0.8425633 | CCCCCC | DE | CC(C1=CC=CC=C1)CC(C2=CC=CC=C2)CC(C3=CC=CC=C3)CC(C4=CC=CC=C4)CC(C5=CC=CC=C5)CC(C6=CC=CC=C6)CC(C7=CC=CC=C7)CC(C8=CC=CC=C8)CC(C9=CC=CC=C9)CC(C)(C)C%10=CC=CC=C%10 | 22.5492 | 349.342 | 168 | 82 | 0 | 86 | 82 | 0 | 0 | 28 | 0.307692308 | 0 | 0 | 1115.168889 | CCCCCC.CC(C1=CC=CC=C1)CC(C2=CC=CC=C2)CC(C3=CC=CC=C3)CC(C4=CC=CC=C4)CC(C5=CC=CC=C5)CC(C6=CC=CC=C6)CC(C7=CC=CC=C7)CC(C8=CC=CC=C8)CC(C9=CC=CC=C9)CC(C)(C)C%10=CC=CC=C%10
1 | 1.274287156 | 150 | Polyimide | O=C(C1=CC(C(N2C)=O)=C(C=C1)C2=O)C3=CC=C(C4=C3)C(N(C4=O)C5=CC=C(C=C5C)C6=CC=C(C=C6)C7=CC=C(C=C7)C)=O | 205 | 0.0005 | 20 | 22.55 | 32.04 | 0.505 | 0.55 | 0.792 | 1.6 | 33 | 14.5 | -0.82 | 7.4 | 6 | 10.9 | 0.7475 | 1.006491 | CO | CF | Cc1cc(nc(c1)C(C)(C)C)C(C)(C)C | 3.98502 | 66.374 | 38 | 15 | 1 | 23 | 14 | 0 | 1 | 0 | 0 | 12.89 | 12.89 | 230.5311769 | CO.Cc1cc(nc(c1)C(C)(C)C)C(C)(C)C
1.074229692 | 1.67402734 | 500 | PDMS | CCO[Si](OCC)(OCC)CC[Si](OCC)(O[Si](OCC)(OCC)CC[Si](OCC)(OCC)OCC)OCC | 163.6 | 0.0818 | 10 | 22.55 | 32.04 | 0.505 | 0.55 | 0.792 | 1.6 | 33 | 14.5 | -0.82 | 7.4 | 6 | 10.9 | 0.179221384 | 0.06807914 | CO | CF | C1=CC2=C(C=CC(=C2)Cl)N=C1 | 2.8882 | 46.753 | 17 | 11 | 2 | 6 | 9 | 0 | 1 | 0 | 0 | 12.89 | 12.89 | 130.732942 | CO.C1=CC2=C(C=CC(=C2)Cl)N=C1
1.751755 | 1.773234201 | 220 |  |  | 212.3 | 0.002387858 | 40 | 28.53 | 92.1 | 0.697 | 0.59 | 0.867 | 0.36 | 2.4 | 8.9 | 2.69 | 8.8 | 0.7 | 1 | 1.33 | 0.9026153 | CC1=CC=CC=C1 | CF | C=CCC(C(OCC)=O)(CC=C)C(OCC)=O | 2.2512 | 65.327 | 37 | 17 | 4 | 20 | 13 | 4 | 4 | 8 | 0.5 | 52.6 | 52.6 | 258.0193389 | CC1=CC=CC=C1.C=CCC(C(OCC)=O)(CC=C)C(OCC)=O
1.606425703 | 1.606425703 | 200 | Polybenzimidazole | CC1=CC(C2=NC3=CC(C4=CC(NC(C5=CC=CC=C5)=N6)=C6C=C4)=CC=C3N2)=CC=C1 | 213 | 0.0005 | 20 | 23.32 | 58.1 | 0.618 | 0.3 | 0.784 | 2.85 | 21 | 10 | -0.24 | 7.6 | 5.1 | 3.4 | 2.960758377 | 0.7996433 | CC(C)=O | CF | C1=CC2=C(C=C1Br)NC(=O)N2 | 1.6187 | 46.6194 | 16 | 11 | 4 | 5 | 7 | 1 | 1 | 0 | 0 | 48.65 | 48.65 | 122.6369693 | CC(C)=O.C1=CC2=C(C=C1Br)NC(=O)N2
1.751755 | 1.773234201 | 400 |  |  | 658.6528 | 0.002387858 | 30 | 17.91 | 86.18 | 0.251 | 0.31 | 0.659 | 0.08 | 1.9 | 6.9 | 3.8 | 7.3 | 0 | 0 | 3.36 | 0.9155906 | CCCCCC | CF | CC(CCC=C(C)C)C1CCC2(C1(CCC34C2CCC5C3(C4)CCC(C5(C)C)OC(=O)C=CC6=CC(=C(C=C6)O)OC)C)C | 10.1474 | 178.2858 | 102 | 44 | 4 | 58 | 40 | 4 | 4 | 8 | 0.163265306 | 55.76 | 55.76 | 634.6992683 | CCCCCC.CC(CCC=C(C)C)C1CCC2(C1(CCC34C2CCC5C3(C4)CCC(C5(C)C)OC(=O)C=CC6=CC(=C(C=C6)O)OC)C)C
1.751755 | 1.773234201 | 350 |  |  | 342.69 | 0.002387858 | 20 | 22.55 | 32.04 | 0.505 | 0.55 | 0.792 | 1.6 | 33 | 14.5 | -0.82 | 7.4 | 6 | 10.9 | 0.3 | 0.1307152 | CO | CF | P(C1=CC=CC=C1)(C2=CC=CC=C2)C3=CC=CC=C3 | 3.4448 | 85.148 | 34 | 19 | 1 | 15 | 18 | 0 | 0 | 3 | 0.142857143 | 0 | 13.59 | 246.2139396 | CO.P(C1=CC=CC=C1)(C2=CC=CC=C2)C3=CC=CC=C3
1 | 1.274287156 | 150 | Polyimide | O=C(C1=CC(C(N2C)=O)=C(C=C1)C2=O)C3=CC=C(C4=C3)C(N(C4=O)C5=CC=C(C=C5C)C6=CC=C(C=C6)C7=CC=C(C=C7)C)=O | 276 | 0.0005 | 20 | 22.55 | 32.04 | 0.505 | 0.55 | 0.792 | 1.6 | 33 | 14.5 | -0.82 | 7.4 | 6 | 10.9 | 0.7475 | 0.6239629 | CO | CF | CCOC(=O)C1=CC=C(C=C1)I | 2.4679 | 55.1155 | 21 | 12 | 3 | 9 | 9 | 2 | 2 | 2 | 0.166666667 | 26.3 | 26.3 | 173.2752872 | CO.CCOC(=O)C1=CC=C(C=C1)I
1.751755 | 1.773234201 | 220 |  |  | 444.635 | 0.002387858 | 30 | 21.79 | 88.2 | 0.72 | 0.36 | 0.74 | 1.68 | 22 | 11.5 | 0.26 | 7.7 | 3 | 8 | 0.14 | 0.2164827 | CC(O)C | CF | CCCCCCCCCCCCCCCC | 6.4876 | 75.986 | 50 | 16 | 0 | 34 | 16 | 0 | 0 | 13 | 0.866666667 | 0 | 0 | 285.2922225 | CC(O)C.CCCCCCCCCCCCCCCC
1.108183079 | 1.674270557 | 500 | PDMS | CCO[Si](OCC)(OCC)CC[Si](OCC)(O[Si](OCC)(OCC)CC[Si](OCC)(OCC)OCC)OCC | 230.0942943 | 0.0005 | 20 | 19.1 | 41.1 | 0.55 | 0.37 | 0.786 | 3.5 | 37.5 | 11.9 | -0.34 | 7.5 | 8.8 | 3 | 2.328042328 | 0.4962441 | N#CC | CF | O=C([C@H](C1=CC2=CC=C(OC)C=C2C=C1)C)O | 3.0365 | 66.5508 | 31 | 17 | 3 | 14 | 14 | 3 | 2 | 3 | 0.166666667 | 46.53 | 46.53 | 214.7392614 | N#CC.O=C([C@H](C1=CC2=CC=C(OC)C=C2C=C1)C)O
1.606425703 | 1.606425703 | 200 | Polybenzimidazole | CC1=CC(C2=NC3=CC(C4=CC(NC(C5=CC=CC=C5)=N6)=C6C=C4)=CC=C3N2)=CC=C1 | 136.1 | 0.0005 | 20 | 23.32 | 58.1 | 0.618 | 0.3 | 0.784 | 2.85 | 21 | 10 | -0.24 | 7.6 | 5.1 | 3.4 | 2.960758377 | 0.5332017 | CC(C)=O | CF | C1=CC2=C(C=C1F)NC=N2 | 1.702 | 36.0517 | 15 | 10 | 3 | 5 | 7 | 0 | 1 | 0 | 0 | 28.68 | 28.68 | 100.630682 | CC(C)=O.C1=CC2=C(C=C1F)NC=N2
1.058925477 | 1.279559822 | 300 | Polyimide | O=C(C1=CC(C(N2C)=O)=C(C=C1)C2=O)C3=CC=C(C4=C3)C(N(C4=O)C5=CC=C(C=C5C)C6=CC=C(C=C6)C7=CC=C(C=C7)C)=O | 329.79 | 0.0005 | 20 | 23.32 | 58.1 | 0.618 | 0.3 | 0.784 | 2.85 | 21 | 10 | -0.24 | 7.6 | 5.1 | 3.4 | 1.69 | 0.8734516 | CC(C)=O | CF | O=[N+](C1=C(Br)SC(Br)=C1[N+]([O-])=O)[O-] | 3.0895 | 53.0278 | 13 | 13 | 9 | 0 | 4 | 4 | 5 | 2 | 0.153846154 | 86.28 | 114.52 | 158.1687972 | CC(C)=O.O=[N+](C1=C(Br)SC(Br)=C1[N+]([O-])=O)[O-]
0.990082645 | 1.546458739 | 350 | TFC | C[Si](C)(O[Si](C)(C)C)O[Si](C)(C)C | 151.6 | 0.0005 | 20 | 21.79 | 60.1 | 0.624 | 1.96 | 0.786 | 1.68 | 22 | 11.5 | 0.26 | 7.7 | 3 | 8 | 0.322751323 | 0.03162324 | CC(O)C | CF | C1=CC2=C(C=CN2)C(=C1)Cl | 2.8213 | 43.3087 | 16 | 10 | 2 | 6 | 8 | 0 | 0 | 0 | 0 | 15.79 | 15.79 | 116.0734157 | CC(O)C.C1=CC2=C(C=CN2)C(=C1)Cl
1.751755 | 1.773234201 | 700 |  |  | 85.22937 | 0.002387858 | 40 | 22.55 | 32.04 | 0.505 | 0.55 | 0.792 | 1.6 | 33 | 14.5 | -0.82 | 7.4 | 6 | 10.9 | 6.68 | 0.4016399 | CO | DE | OCC(OC)=O | -0.8483 | 19.1018 | 12 | 6 | 3 | 6 | 3 | 3 | 3 | 1 | 0.2 | 46.53 | 46.53 | 84.17863653 | CO.OCC(OC)=O
1.135135135 | 1.674013921 | 500 | PDMS | CCO[Si](OCC)(OCC)CC[Si](OCC)(O[Si](OCC)(OCC)CC[Si](OCC)(OCC)OCC)OCC | 168.0786442 | 0.0005 | 20 | 23.32 | 58.1 | 0.618 | 0.3 | 0.784 | 2.85 | 21 | 10 | -0.24 | 7.6 | 5.1 | 3.4 | 2.314814815 | 0.217227 | CC(C)=O | CF | COC1=CC(OC)=CC(OC)=C1 | 1.7124 | 46.098 | 24 | 12 | 3 | 12 | 9 | 3 | 3 | 3 | 0.25 | 27.69 | 27.69 | 159.425171 | CC(C)=O.COC1=CC(OC)=CC(OC)=C1
0.9650153 | 1.546458739 | 200 |  |  | 822.5696 | 0.01628979 | 10 | 19.1 | 41.1 | 0.55 | 0.37 | 0.786 | 3.5 | 37.5 | 11.9 | -0.34 | 7.5 | 8.8 | 3 | 4.08 | 0.9917136 | CC#N | CF | CC(C1=CC=CC=C1)CC(C2=CC=CC=C2)CC(C3=CC=CC=C3)CC(C4=CC=CC=C4)CC(C5=CC=CC=C5)CC(C6=CC=CC=C6)CC(C7=CC=CC=C7)CC(C8=CC=CC=C8)CC(C9=CC=CC=C9)CC(C%10=CC=CC=C%10)CC(C%11=CC=CC=C%11)CC(C%12=CC=CC=C%12)CC(C)(C)C%13=CC=CC=C%13 | 29.0709 | 450.742 | 216 | 106 | 0 | 110 | 106 | 0 | 0 | 37 | 0.313559322 | 0 | 0 | 1436.775027 | CC#N.CC(C1=CC=CC=C1)CC(C2=CC=CC=C2)CC(C3=CC=CC=C3)CC(C4=CC=CC=C4)CC(C5=CC=CC=C5)CC(C6=CC=CC=C6)CC(C7=CC=CC=C7)CC(C8=CC=CC=C8)CC(C9=CC=CC=C9)CC(C%10=CC=CC=C%10)CC(C%11=CC=CC=C%11)CC(C%12=CC=CC=C%12)CC(C)(C)C%13=CC=CC=C%13
1 | 1.274287156 | 150 | Polyimide | O=C(C1=CC(C(N2C)=O)=C(C=C1)C2=O)C3=CC=C(C4=C3)C(N(C4=O)C5=CC=C(C=C5C)C6=CC=C(C=C6)C7=CC=C(C=C7)C)=O | 121.0891494 | 0.0005 | 20 | 22.55 | 32.04 | 0.505 | 0.55 | 0.792 | 1.6 | 33 | 14.5 | -0.82 | 7.4 | 6 | 10.9 | 0.7475 | 0.6091574 | CO | CF | NC(C)C1=CC=CC=C1 | 1.7063 | 39.0444 | 20 | 9 | 1 | 11 | 8 | 0 | 1 | 1 | 0.111111111 | 26.02 | 26.02 | 126.7552655 | CO.NC(C)C1=CC=CC=C1
0.842639594 | 1.4625323 | 200 | Polyimide | O=C(C1=CC(C(N2C)=O)=C(C=C1)C2=O)C3=CC=C(C4=C3)C(N(C4=O)C5=CC=C(C=C5C)C6=CC=C(C=C6)C7=CC=C(C=C7)C)=O | 109 | 0.0005 | 20 | 22.55 | 32.04 | 0.505 | 0.55 | 0.792 | 1.6 | 33 | 14.5 | -0.82 | 7.4 | 6 | 10.9 | 0.81 | 0.2543384 | CO | CF | OC1=CC=C(N)C=C1 | 0.9744 | 32.5192 | 15 | 8 | 2 | 7 | 6 | 1 | 2 | 0 | 0 | 46.25 | 46.25 | 100.953522 | CO.OC1=CC=C(N)C=C1
1.751755 | 1.773234201 | 250 |  |  | 376.5 | 0.002387858 | 30 | 22.32 | 46.1 | 0.52 | 1.07 | 1.044 | 1.7 | 24 | 13.4 | -0.32 | 7.7 | 4.3 | 9.5 | 0.16 | -0.2109697 | CCO | CF | CC(CC(C(C)(C)C(C1=CC=CC=C1)(C)C)C2=CC=CC=C2)C3=CC=CC=C3 | 7.968 | 121.906 | 62 | 28 | 0 | 34 | 28 | 0 | 0 | 7 | 0.233333333 | 0 | 0 | 399.3465378 | CCO.CC(CC(C(C)(C)C(C1=CC=CC=C1)(C)C)C2=CC=CC=C2)C3=CC=CC=C3
0.9650153 | 1.546458739 | 500 |  |  | 822.5696 | 0.002387858 | 20 | 19.1 | 41.1 | 0.55 | 0.37 | 0.786 | 3.5 | 37.5 | 11.9 | -0.34 | 7.5 | 8.8 | 3 | 7.29 | 0.9702885 | CC#N | CF | CC(C1=CC=CC=C1)CC(C2=CC=CC=C2)CC(C3=CC=CC=C3)CC(C4=CC=CC=C4)CC(C5=CC=CC=C5)CC(C6=CC=CC=C6)CC(C7=CC=CC=C7)CC(C8=CC=CC=C8)CC(C9=CC=CC=C9)CC(C%10=CC=CC=C%10)CC(C)(C)C%11=CC=CC=C%11 | 24.7231 | 383.142 | 184 | 90 | 0 | 94 | 90 | 0 | 0 | 31 | 0.31 | 0 | 0 | 1222.370935 | CC#N.CC(C1=CC=CC=C1)CC(C2=CC=CC=C2)CC(C3=CC=CC=C3)CC(C4=CC=CC=C4)CC(C5=CC=CC=C5)CC(C6=CC=CC=C6)CC(C7=CC=CC=C7)CC(C8=CC=CC=C8)CC(C9=CC=CC=C9)CC(C%10=CC=CC=C%10)CC(C)(C)C%11=CC=CC=C%11
1.036666667 | 1.554236373 | 350 | TFC | C[Si](C)(O[Si](C)(C)C)O[Si](C)(C)C | 154 | 0.0005 | 20 | 19.1 | 41.1 | 0.55 | 0.37 | 0.786 | 3.5 | 37.5 | 11.9 | -0.34 | 7.5 | 8.8 | 3 | 2.142857143 | 0.8821932 | N#CC | CF | C1=CC(=C(C=C1[N+](=O)[O-])O)N | 0.8826 | 39.1736 | 17 | 11 | 5 | 6 | 6 | 3 | 4 | 1 | 0.090909091 | 89.39 | 89.39 | 126.8942776 | N#CC.C1=CC(=C(C=C1[N+](=O)[O-])O)N
0.884422111 | 1.340724654 | 300 | Polyimide | O=C(C1=CC(C(N2C)=O)=C(C=C1)C2=O)C3=CC=C(C4=C3)C(N(C4=O)C5=CC=C(C=C5C)C6=CC=C(C=C6)C7=CC=C(C=C7)C)=O | 154.21 | 0.0005 | 20 | 19.1 | 41.1 | 0.55 | 0.37 | 0.786 | 3.5 | 37.5 | 11.9 | -0.34 | 7.5 | 8.8 | 3 | 1.38 | 0.5255141 | N#CC | CF | c1ccc(-c2ccccc2)cc1 | 3.3536 | 51.878 | 22 | 12 | 0 | 10 | 12 | 0 | 0 | 1 | 0.076923077 | 0 | 0 | 153.7766101 | N#CC.c1ccc(-c2ccccc2)cc1
0.998360656 | 1.523386201 | 350 | TFC | C[Si](C)(O[Si](C)(C)C)O[Si](C)(C)C | 157 | 0.0785 | 10 | 22.55 | 32.04 | 0.505 | 0.55 | 0.792 | 1.6 | 33 | 14.5 | -0.82 | 7.4 | 6 | 10.9 | 0.101115447 | -0.0425044 | CO | CF | [O-][N+](=O)c1ccccc1Cl | 2.2482 | 38.1064 | 14 | 10 | 4 | 4 | 6 | 2 | 2 | 1 | 0.1 | 43.14 | 43.14 | 122.3183581 | CO.[O-][N+](=O)c1ccccc1Cl
1.033444816 | 1.371517398 | 350 | TFC | C[Si](C)(O[Si](C)(C)C)O[Si](C)(C)C | 170.0731649 | 0.0005 | 20 | 23.32 | 58.1 | 0.618 | 0.3 | 0.784 | 2.85 | 21 | 10 | -0.24 | 7.6 | 5.1 | 3.4 | 2.065696649 | 0.3895569 | CC(C)=O | CF | OC1=CC=CC=C1C2=CC=CC=C2 | 3.0592 | 53.5428 | 23 | 13 | 1 | 10 | 12 | 1 | 1 | 1 | 0.071428571 | 20.23 | 20.23 | 162.566837 | CC(C)=O.OC1=CC=CC=C1C2=CC=CC=C2
1.135135135 | 1.674013921 | 500 | PDMS | CCO[Si](OCC)(OCC)CC[Si](OCC)(O[Si](OCC)(OCC)CC[Si](OCC)(OCC)OCC)OCC | 218.03 | 0.0005 | 20 | 23.32 | 58.1 | 0.618 | 0.3 | 0.784 | 2.85 | 21 | 10 | -0.24 | 7.6 | 5.1 | 3.4 | 2.314814815 | 0.02867499 | CC(C)=O | CF | Cc1ccc(I)cc1 | 2.59962 | 43.896 | 15 | 8 | 1 | 7 | 7 | 0 | 0 | 0 | 0 | 0 | 0 | 123.7393218 | CC(C)=O.Cc1ccc(I)cc1
1.074229692 | 1.67402734 | 500 | PDMS | CCO[Si](OCC)(OCC)CC[Si](OCC)(O[Si](OCC)(OCC)CC[Si](OCC)(OCC)OCC)OCC | 153 | 0.0765 | 10 | 22.55 | 32.04 | 0.505 | 0.55 | 0.792 | 1.6 | 33 | 14.5 | -0.82 | 7.4 | 6 | 10.9 | 0.179221384 | -0.1107794 | CO | CF | NC1=CC(OC)=CC(OC)=C1 | 1.286 | 43.9584 | 22 | 11 | 3 | 11 | 8 | 2 | 3 | 2 | 0.181818182 | 44.48 | 44.48 | 144.3357194 | CO.NC1=CC(OC)=CC(OC)=C1
0.842639594 | 1.4625323 | 200 | Polyimide | O=C(C1=CC(C(N2C)=O)=C(C=C1)C2=O)C3=CC=C(C4=C3)C(N(C4=O)C5=CC=C(C=C5C)C6=CC=C(C=C6)C7=CC=C(C=C7)C)=O | 276 | 0.0005 | 10 | 22.55 | 32.04 | 0.505 | 0.55 | 0.792 | 1.6 | 33 | 14.5 | -0.82 | 7.4 | 6 | 10.9 | 0.95 | 0.4877986 | CO | CF | CCOC(=O)C1=CC=C(C=C1)I | 2.4679 | 55.1155 | 21 | 12 | 3 | 9 | 9 | 2 | 2 | 2 | 0.166666667 | 26.3 | 26.3 | 173.2752872 | CO.CCOC(=O)C1=CC=C(C=C1)I
0.842639594 | 1.4625323 | 200 | Polyimide | O=C(C1=CC(C(N2C)=O)=C(C=C1)C2=O)C3=CC=C(C4=C3)C(N(C4=O)C5=CC=C(C=C5C)C6=CC=C(C=C6)C7=CC=C(C=C7)C)=O | 141.21 | 0.0005 | 20 | 22.55 | 32.04 | 0.505 | 0.55 | 0.792 | 1.6 | 33 | 14.5 | -0.82 | 7.4 | 6 | 10.9 | 0.81 | 0.8170388 | CO | CF | CCCCN1CCCC1=O | 1.4089 | 40.722 | 25 | 10 | 2 | 15 | 8 | 1 | 1 | 3 | 0.3 | 20.31 | 20.31 | 151.7184104 | CO.CCCCN1CCCC1=O
1.751755 | 1.773234201 | 600 |  |  | 822.5696 | 0.002387858 | 35 | 17.91 | 86.18 | 0.251 | 0.31 | 0.659 | 0.08 | 1.9 | 6.9 | 3.8 | 7.3 | 0 | 0 | 2.62 | 1.008846 | CCCCCC | CF | O=C(OCC(COC(CCCCCCC/C=C/CCCCCCCC)=O)OC(CCCCCCC/C=C/CCCCCCCC)=O)CCCCCCC/C=C/CCCCCCCC | 18.0971 | 270.154 | 167 | 63 | 6 | 104 | 57 | 6 | 6 | 50 | 0.806451613 | 78.9 | 78.9 | 1031.350225 | CCCCCC.O=C(OCC(COC(CCCCCCC/C=C/CCCCCCCC)=O)OC(CCCCCCC/C=C/CCCCCCCC)=O)CCCCCCC/C=C/CCCCCCCC
1.820036862 | 1.820036862 | 200 | Polybenzimidazole | CC1=CC(C2=NC3=CC(C4=CC(NC(C5=CC=CC=C5)=N6)=C6C=C4)=CC=C3N2)=CC=C1 | 126 | 0.0005 | 20 | 23.75 | 88.1 | 0.677 | 0.46 | 0.902 | 1.78 | 6 | 9.1 | 0.73 | 7.7 | 2.6 | 3.5 | 1.372721928 | 0.2603404 | CC(OCC)=O | CF | C1=CC(=C(C(=C1)O)O)O | 0.8034 | 31.4364 | 15 | 9 | 3 | 6 | 6 | 3 | 3 | 0 | 0 | 60.69 | 60.69 | 107.5372154 | CC(OCC)=O.C1=CC(=C(C(=C1)O)O)O
1 | 1.274287156 | 150 | Polyimide | O=C(C1=CC(C(N2C)=O)=C(C=C1)C2=O)C3=CC=C(C4=C3)C(N(C4=O)C5=CC=C(C=C5C)C6=CC=C(C=C6)C7=CC=C(C=C7)C)=O | 167 | 0.0005 | 20 | 22.55 | 32.04 | 0.505 | 0.55 | 0.792 | 1.6 | 33 | 14.5 | -0.82 | 7.4 | 6 | 10.9 | 0.7475 | 0.9714658 | CO | CF | C1CCC(CC1)N2CCCC2=O | 1.9415 | 47.82 | 29 | 12 | 2 | 17 | 10 | 1 | 1 | 1 | 0.076923077 | 20.31 | 20.31 | 173.9539219 | CO.C1CCC(CC1)N2CCCC2=O
1.751755 | 1.773234201 | 150 |  |  | 85.22937 | 0.002387858 | 40 | 22.55 | 32.04 | 0.505 | 0.55 | 0.792 | 1.6 | 33 | 14.5 | -0.82 | 7.4 | 6 | 10.9 | 2.41 | 0.4653055 | CO | DE | OCC(OC)=O | -0.8483 | 19.1018 | 12 | 6 | 3 | 6 | 3 | 3 | 3 | 1 | 0.2 | 46.53 | 46.53 | 84.17863653 | CO.OCC(OC)=O
1 | 1.287140341 | 300 | Polyimide | O=C(C1=CC(C(N2C)=O)=C(C=C1)C2=O)C3=CC=C(C4=C3)C(N(C4=O)C5=CC=C(C=C5C)C6=CC=C(C=C6)C7=CC=C(C=C7)C)=O | 134.0731649 | 0.0005 | 10 | 22.55 | 32.04 | 0.505 | 0.55 | 0.792 | 1.6 | 33 | 14.5 | -0.82 | 7.4 | 6 | 10.9 | 1.54 | 0.7480098 | CO | CF | OC1CCC2=C1C=CC=C2 | 1.6662 | 39.7228 | 20 | 10 | 1 | 10 | 9 | 1 | 1 | 0 | 0 | 20.23 | 20.23 | 129.4882582 | CO.OC1CCC2=C1C=CC=C2
1.751755 | 1.773234201 | 300 |  |  | 392.0483281 | 0.002387858 | 20 | 26.4 | 72.11 | 0.6 | 0.55 | 0.887 | 1.69 | 7.58 | 9.1 | 0.46 | 8.2 | 2.8 | 3.9 | 0.12 | 0.5698277 | C1CCCO1 | DE | NC1=C(NC2=CC=C(I)C=C2F)C(F)=C(F)C=C1OC | 4.0429 | 79.7221 | 30 | 20 | 7 | 10 | 13 | 1 | 3 | 3 | 0.142857143 | 47.28 | 47.28 | 245.3358224 | C1CCCO1.NC1=C(NC2=CC=C(I)C=C2F)C(F)=C(F)C=C1OC
1 | 1.274287156 | 150 | Polyimide | O=C(C1=CC(C(N2C)=O)=C(C=C1)C2=O)C3=CC=C(C4=C3)C(N(C4=O)C5=CC=C(C=C5C)C6=CC=C(C=C6)C7=CC=C(C=C7)C)=O | 480.1299434 | 0.0005 | 10 | 22.55 | 32.04 | 0.505 | 0.55 | 0.792 | 1.6 | 33 | 14.5 | -0.82 | 7.4 | 6 | 10.9 | 0.88 | 0.8322291 | CO | CF | OC1=CC=CC2=C1C(C3=C(O)[C@@](C(C(C(N)=O)=C(O)[C@H]4N(C)C)=O)(O)[C@@]4([H])C[C@]3([H])[C@@]2(O)C)=O | -0.2144 | 109.5409 | 56 | 32 | 10 | 24 | 22 | 8 | 9 | 2 | 0.057142857 | 181.62 | 181.62 | 399.9659633 | CO.OC1=CC=CC2=C1C(C3=C(O)[C@@](C(C(C(N)=O)=C(O)[C@H]4N(C)C)=O)(O)[C@@]4([H])C[C@]3([H])[C@@]2(O)C)=O
1 | 1.274287156 | 150 | Polyimide | O=C(C1=CC(C(N2C)=O)=C(C=C1)C2=O)C3=CC=C(C4=C3)C(N(C4=O)C5=CC=C(C=C5C)C6=CC=C(C=C6)C7=CC=C(C=C7)C)=O | 159.0131848 | 0.0005 | 20 | 22.55 | 32.04 | 0.505 | 0.55 | 0.792 | 1.6 | 33 | 14.5 | -0.82 | 7.4 | 6 | 10.9 | 0.7475 | 0.5688945 | CO | CF | FC1=CC=C(F)C([N+]([O-])=O)=C1 | 1.873 | 33.0124 | 14 | 11 | 5 | 3 | 6 | 2 | 2 | 1 | 0.090909091 | 43.14 | 43.14 | 119.242408 | CO.FC1=CC=C(F)C([N+]([O-])=O)=C1
1.773234201 | 1.773234201 | 200 | Polybenzimidazole | CC1=CC(C2=NC3=CC(C4=CC(NC(C5=CC=CC=C5)=N6)=C6C=C4)=CC=C3N2)=CC=C1 | 392.0483281 | 0.0005 | 20 | 19.1 | 41.1 | 0.55 | 0.37 | 0.786 | 3.5 | 37.5 | 11.9 | -0.34 | 7.5 | 8.8 | 3 | 3.677248677 | 0.9992194 | N#CC | CF | FC(F)(F)C(C1=CC=C(C=C1)C(O)=O)(C2=CC=C(C=C2)C(O)=O)C(F)(F)F | 4.4937 | 79.6926 | 37 | 27 | 10 | 10 | 17 | 4 | 2 | 4 | 0.142857143 | 74.6 | 74.6 | 306.5498798 | N#CC.FC(F)(F)C(C1=CC=C(C=C1)C(O)=O)(C2=CC=C(C=C2)C(O)=O)C(F)(F)F
0.842639594 | 1.4625323 | 200 | Polyimide | O=C(C1=CC(C(N2C)=O)=C(C=C1)C2=O)C3=CC=C(C4=C3)C(N(C4=O)C5=CC=C(C=C5C)C6=CC=C(C=C6)C7=CC=C(C=C7)C)=O | 261.0637225 | 0.0005 | 20 | 22.55 | 32.04 | 0.505 | 0.55 | 0.792 | 1.6 | 33 | 14.5 | -0.82 | 7.4 | 6 | 10.9 | 0.81 | 0.9948355 | CO | CF | CCN(C1=CC2=C(C=C1C3=O)OCO2)C=C3C(O)=O | 1.4483 | 66.9643 | 30 | 19 | 6 | 11 | 13 | 5 | 5 | 2 | 0.095238095 | 77.76 | 77.76 | 213.6640317 | CO.CCN(C1=CC2=C(C=C1C3=O)OCO2)C=C3C(O)=O
1.10106383 | 1.831786543 | 500 | PDMS | CCO[Si](OCC)(OCC)CC[Si](OCC)(O[Si](OCC)(OCC)CC[Si](OCC)(OCC)OCC)OCC | 122.0731649 | 0.0005 | 20 | 26.4 | 86.1 | 0.685 | 0.46 | 0.854 | 1.38 | 6.97 | 16.9 | 1.01 | 16.9 | 5 | 4.3 | 8.90717603 | 0.5570371 | CC1CCCO1 | CF | OC1=CC(C)=CC=C1C | 2.00904 | 37.5808 | 19 | 9 | 1 | 10 | 8 | 1 | 1 | 0 | 0 | 20.23 | 20.23 | 124.5487319 | CC1CCCO1.OC1=CC(C)=CC=C1C
1.006956522 | 1.331732545 | 300 | Polyimide | O=C(C1=CC(C(N2C)=O)=C(C=C1)C2=O)C3=CC=C(C4=C3)C(N(C4=O)C5=CC=C(C=C5C)C6=CC=C(C=C6)C7=CC=C(C=C7)C)=O | 392.0483281 | 0.0005 | 20 | 22.32 | 46.1 | 0.52 | 1.07 | 1.044 | 1.7 | 24 | 13.4 | -0.32 | 7.7 | 4.3 | 9.5 | 0.85 | 1.000723 | CCO | CF | FC(F)(F)C(C1=CC=C(C=C1)C(O)=O)(C2=CC=C(C=C2)C(O)=O)C(F)(F)F | 4.4937 | 79.6926 | 37 | 27 | 10 | 10 | 17 | 4 | 2 | 4 | 0.142857143 | 74.6 | 74.6 | 306.5498798 | CCO.FC(F)(F)C(C1=CC=C(C=C1)C(O)=O)(C2=CC=C(C=C2)C(O)=O)C(F)(F)F
1.751755 | 1.773234201 | 220 |  |  | 342.69 | 0.002387858 | 30 | 21.79 | 88.2 | 0.72 | 0.36 | 0.74 | 1.68 | 22 | 11.5 | 0.26 | 7.7 | 3 | 8 | 0.14 | 0.3117213 | CC(O)C | CF | P(C1=CC=CC=C1)(C2=CC=CC=C2)C3=CC=CC=C3 | 3.4448 | 85.148 | 34 | 19 | 1 | 15 | 18 | 0 | 0 | 3 | 0.142857143 | 0 | 13.59 | 246.2139396 | CC(O)C.P(C1=CC=CC=C1)(C2=CC=CC=C2)C3=CC=CC=C3
1.058925477 | 1.279559822 | 300 | Polyimide | O=C(C1=CC(C(N2C)=O)=C(C=C1)C2=O)C3=CC=C(C4=C3)C(N(C4=O)C5=CC=C(C=C5C)C6=CC=C(C=C6)C7=CC=C(C=C7)C)=O | 168.0786442 | 0.0005 | 20 | 23.32 | 58.1 | 0.618 | 0.3 | 0.784 | 2.85 | 21 | 10 | -0.24 | 7.6 | 5.1 | 3.4 | 1.69 | 0.8963648 | CC(C)=O | CF | COC1=CC(OC)=CC(OC)=C1 | 1.7124 | 46.098 | 24 | 12 | 3 | 12 | 9 | 3 | 3 | 3 | 0.25 | 27.69 | 27.69 | 159.425171 | CC(C)=O.COC1=CC(OC)=CC(OC)=C1
1.001792115 | 1.257242812 | 300 | Polyimide | O=C(C1=CC(C(N2C)=O)=C(C=C1)C2=O)C3=CC=C(C4=C3)C(N(C4=O)C5=CC=C(C=C5C)C6=CC=C(C=C6)C7=CC=C(C=C7)C)=O | 170.0731649 | 0.0005 | 20 | 19.4 | 88.2 | 0.72 | 0.36 | 0.74 | 1.4 | 2.6 | 7.4 | 1.05 | 14.8 | 4.3 | 5 | 0.42 | 0.1423084 | CC(C)(C)OC | CF | OC1=CC=CC=C1C2=CC=CC=C2 | 3.0592 | 53.5428 | 23 | 13 | 1 | 10 | 12 | 1 | 1 | 1 | 0.071428571 | 20.23 | 20.23 | 162.566837 | CC(C)(C)OC.OC1=CC=CC=C1C2=CC=CC=C2
1.751755 | 1.773234201 | 280 |  |  | 185 | 0.002387858 | 20 | 23.75 | 88.1 | 0.677 | 0.46 | 0.902 | 1.78 | 6 | 9.1 | 0.73 | 7.7 | 2.6 | 3.5 | 7.04 | 0.152914 | CC(OCC)=O | CF | C1(OCC2=CC=CC=C2)=CC=CC=C1 | 3.2656 | 57.216 | 26 | 14 | 1 | 12 | 13 | 1 | 1 | 3 | 0.2 | 9.23 | 9.23 | 179.8628222 | CC(OCC)=O.C1(OCC2=CC=CC=C2)=CC=CC=C1
1 | 1.274287156 | 150 | Polyimide | O=C(C1=CC(C(N2C)=O)=C(C=C1)C2=O)C3=CC=C(C4=C3)C(N(C4=O)C5=CC=C(C=C5C)C6=CC=C(C=C6)C7=CC=C(C=C7)C)=O | 122 | 0.0005 | 10 | 22.55 | 32.04 | 0.505 | 0.55 | 0.792 | 1.6 | 33 | 14.5 | -0.82 | 7.4 | 6 | 10.9 | 0.88 | 0.5289071 | CO | CF | COC1=CC=CC=C1C | 2.00362 | 37.731 | 19 | 9 | 1 | 10 | 8 | 1 | 1 | 1 | 0.111111111 | 9.23 | 9.23 | 124.5487319 | CO.COC1=CC=CC=C1C
1 | 1.287140341 | 300 | Polyimide | O=C(C1=CC(C(N2C)=O)=C(C=C1)C2=O)C3=CC=C(C4=C3)C(N(C4=O)C5=CC=C(C=C5C)C6=CC=C(C=C6)C7=CC=C(C=C7)C)=O | 235 | 0.0005 | 10 | 22.55 | 32.04 | 0.505 | 0.55 | 0.792 | 1.6 | 33 | 14.5 | -0.82 | 7.4 | 6 | 10.9 | 1.54 | 0.03238596 | CO | CF | BrC1=CC=CC(Br)=N1 | 2.6066 | 39.637 | 11 | 8 | 3 | 3 | 5 | 0 | 1 | 0 | 0 | 12.89 | 12.89 | 113.4345485 | CO.BrC1=CC=CC(Br)=N1
1.773234201 | 1.773234201 | 200 | Polybenzimidazole | CC1=CC(C2=NC3=CC(C4=CC(NC(C5=CC=CC=C5)=N6)=C6C=C4)=CC=C3N2)=CC=C1 | 204 | 0.0005 | 20 | 19.1 | 41.1 | 0.55 | 0.37 | 0.786 | 3.5 | 37.5 | 11.9 | -0.34 | 7.5 | 8.8 | 3 | 3.677248677 | 0.8070219 | N#CC | CF | C1=CC(=CC=C1C#N)C2=CC=C(C=C2)C#N | 3.09696 | 61.308 | 24 | 16 | 2 | 8 | 14 | 0 | 2 | 1 | 0.058823529 | 47.58 | 47.58 | 199.8162659 | N#CC.C1=CC(=CC=C1C#N)C2=CC=C(C=C2)C#N
1.565696302 | 1.565696302 | 200 | Polybenzimidazole | CC1=CC(C2=NC3=CC(C4=CC(NC(C5=CC=CC=C5)=N6)=C6C=C4)=CC=C3N2)=CC=C1 | 361.9789468 | 0.0005 | 20 | 20.3 | 86.2 | 0.748 | 0.39 | 0.655 | 0 | 0.39 | 7.5 | 3.5 | 7.5 | 0 | 0 | 3.121693122 | 0.0351656 | CCCCCCC | CF | O=C(C1=C(F)C(F)=C(F)C(F)=C1F)C2=C(F)C(F)=C(F)C(F)=C2F | 4.3086 | 55.8965 | 24 | 24 | 11 | 0 | 13 | 1 | 1 | 2 | 0.08 | 17.07 | 17.07 | 237.9019528 | CCCCCCC.O=C(C1=C(F)C(F)=C(F)C(F)=C1F)C2=C(F)C(F)=C(F)C(F)=C2F
1.074229692 | 1.67402734 | 500 | PDMS | CCO[Si](OCC)(OCC)CC[Si](OCC)(O[Si](OCC)(OCC)CC[Si](OCC)(OCC)OCC)OCC | 132.2 | 0.0661 | 10 | 22.55 | 32.04 | 0.505 | 0.55 | 0.792 | 1.6 | 33 | 14.5 | -0.82 | 7.4 | 6 | 10.9 | 0.179221384 | 0.3892259 | CO | CF | C1=CC2=C(C=CN2)C(=C1)N | 1.7501 | 42.7111 | 18 | 10 | 2 | 8 | 8 | 0 | 1 | 0 | 0 | 41.81 | 41.81 | 111.8591082 | CO.C1=CC2=C(C=CN2)C(=C1)N
1.108183079 | 1.674270557 | 500 | PDMS | CCO[Si](OCC)(OCC)CC[Si](OCC)(O[Si](OCC)(OCC)CC[Si](OCC)(OCC)OCC)OCC | 144.17 | 0.0005 | 20 | 19.1 | 41.1 | 0.55 | 0.37 | 0.786 | 3.5 | 37.5 | 11.9 | -0.34 | 7.5 | 8.8 | 3 | 2.328042328 | 0.2717315 | N#CC | CF | Nc1cccc2ncccc12 | 1.817 | 46.1554 | 19 | 11 | 2 | 8 | 9 | 0 | 2 | 0 | 0 | 38.91 | 38.91 | 126.5186345 | N#CC.Nc1cccc2ncccc12
1 | 1.483774552 | 350 | TFC | C[Si](C)(O[Si](C)(C)C)O[Si](C)(C)C | 120.19 | 0.0005 | 20 | 23.75 | 88.1 | 0.677 | 0.46 | 0.902 | 1.78 | 6 | 9.1 | 0.73 | 7.7 | 2.6 | 3.5 | 3.897707231 | 0.06659436 | CC(OCC)=O | CF | CC1=CC(=CC(=C1)C)C | 2.61186 | 40.653 | 21 | 9 | 0 | 12 | 9 | 0 | 0 | 0 | 0 | 0 | 0 | 133.0544902 | CC(OCC)=O.CC1=CC(=CC(=C1)C)C
1.108183079 | 1.674270557 | 500 | PDMS | CCO[Si](OCC)(OCC)CC[Si](OCC)(O[Si](OCC)(OCC)CC[Si](OCC)(OCC)OCC)OCC | 320.1284686 | 0.0005 | 20 | 19.1 | 41.1 | 0.55 | 0.37 | 0.786 | 3.5 | 37.5 | 11.9 | -0.34 | 7.5 | 8.8 | 3 | 2.328042328 | 0.01743948 | N#CC | CF | CCN1C=C(C(C2=CC(F)=C(N3CCNCC3)N=C12)=O)C(O)=O | 0.6633 | 83.677 | 40 | 23 | 8 | 17 | 15 | 3 | 6 | 3 | 0.12 | 87.46 | 87.46 | 269.733389 | N#CC.CCN1C=C(C(C2=CC(F)=C(N3CCNCC3)N=C12)=O)C(O)=O
1.006956522 | 1.331732545 | 300 | Polyimide | O=C(C1=CC(C(N2C)=O)=C(C=C1)C2=O)C3=CC=C(C4=C3)C(N(C4=O)C5=CC=C(C=C5C)C6=CC=C(C=C6)C7=CC=C(C=C7)C)=O | 122 | 0.0005 | 20 | 22.32 | 46.1 | 0.52 | 1.07 | 1.044 | 1.7 | 24 | 13.4 | -0.32 | 7.7 | 4.3 | 9.5 | 0.85 | 0.5521675 | CCO | CF | OC1=CC(C)=CC=C1C | 2.00904 | 37.5808 | 19 | 9 | 1 | 10 | 8 | 1 | 1 | 0 | 0 | 20.23 | 20.23 | 124.5487319 | CCO.OC1=CC(C)=CC=C1C
0.842639594 | 1.4625323 | 200 | Polyimide | O=C(C1=CC(C(N2C)=O)=C(C=C1)C2=O)C3=CC=C(C4=C3)C(N(C4=O)C5=CC=C(C=C5C)C6=CC=C(C=C6)C7=CC=C(C=C7)C)=O | 256 | 0.0005 | 20 | 22.55 | 32.04 | 0.505 | 0.55 | 0.792 | 1.6 | 33 | 14.5 | -0.82 | 7.4 | 6 | 10.9 | 0.81 | 0.4778536 | CO | CF | N#CC1=CC=C(C#N)C=C1 | 1.42996 | 35.872 | 14 | 10 | 2 | 4 | 8 | 0 | 2 | 0 | 0 | 47.58 | 47.58 | 127.2061904 | CO.N#CC1=CC=C(C#N)C=C1
1 | 1.287140341 | 300 | Polyimide | O=C(C1=CC(C(N2C)=O)=C(C=C1)C2=O)C3=CC=C(C4=C3)C(N(C4=O)C5=CC=C(C=C5C)C6=CC=C(C=C6)C7=CC=C(C=C7)C)=O | 178.23 | 0.0005 | 10 | 22.55 | 32.04 | 0.505 | 0.55 | 0.792 | 1.6 | 33 | 14.5 | -0.82 | 7.4 | 6 | 10.9 | 1.54 | 0.6970805 | CO | CF | C(#Cc1ccccc1)c1ccccc1 | 3.0864 | 58.864 | 24 | 14 | 0 | 10 | 14 | 0 | 0 | 0 | 0 | 0 | 0 | 183.0956626 | CO.C(#Cc1ccccc1)c1ccccc1
1.751755 | 1.773234201 | 600 |  |  | 134.0266 | 0.002387858 | 20 | 24 | 72.11 | 0.525 | 0.43 | 0.85 | 2.78 | 18.5 | 9.3 | 0.29 | 7.8 | 4.4 | 2.5 | 3.03 | 0.5282256 | CC(CC)=O | CF | O=C(C(C(C)C)N1)NCC1=O | -0.743 | 39.7784 | 23 | 11 | 4 | 12 | 7 | 2 | 2 | 1 | 0.090909091 | 58.2 | 58.2 | 151.5729538 | CC(CC)=O.O=C(C(C(C)C)N1)NCC1=O
1 | 1.274287156 | 150 | Polyimide | O=C(C1=CC(C(N2C)=O)=C(C=C1)C2=O)C3=CC=C(C4=C3)C(N(C4=O)C5=CC=C(C=C5C)C6=CC=C(C=C6)C7=CC=C(C=C7)C)=O | 354.1255944 | 0.0005 | 20 | 22.55 | 32.04 | 0.505 | 0.55 | 0.792 | 1.6 | 33 | 14.5 | -0.82 | 7.4 | 6 | 10.9 | 0.7475 | 1.006501 | CO | CF | OC1=CC=C(C2=CC(C3=CC=C(O)C=C3)=CC(C4=CC=C(O)C=C4)=C2)C=C1 | 5.8044 | 107.7444 | 45 | 27 | 3 | 18 | 24 | 3 | 3 | 3 | 0.1 | 60.69 | 60.69 | 325.367442 | CO.OC1=CC=C(C2=CC(C3=CC=C(O)C=C3)=CC(C4=CC=C(O)C=C4)=C2)C=C1
1 | 1.287140341 | 300 | Polyimide | O=C(C1=CC(C(N2C)=O)=C(C=C1)C2=O)C3=CC=C(C4=C3)C(N(C4=O)C5=CC=C(C=C5C)C6=CC=C(C=C6)C7=CC=C(C=C7)C)=O | 216.03 | 0.0005 | 20 | 22.55 | 32.04 | 0.505 | 0.55 | 0.792 | 1.6 | 33 | 14.5 | -0.82 | 7.4 | 6 | 10.9 | 1.23 | 0.9058732 | CO | CF | C1=CC(=C(C=C1Br)C(=O)O)N | 1.7295 | 45.5137 | 17 | 11 | 4 | 6 | 7 | 2 | 2 | 1 | 0.090909091 | 63.32 | 63.32 | 143.6868946 | CO.C1=CC(=C(C=C1Br)C(=O)O)N
1.011494253 | 1.548379465 | 350 | TFC | C[Si](C)(O[Si](C)(C)C)O[Si](C)(C)C | 123.0684139 | 0.0005 | 20 | 28.53 | 92.1 | 0.697 | 0.59 | 0.867 | 0.36 | 2.4 | 8.9 | 2.69 | 8.8 | 0.7 | 1 | 4.285714286 | 0.008790513 | CC1=CC=CC=C1 | CF | NC1=CC=C(OC)C=C1 | 1.2774 | 37.4064 | 18 | 9 | 2 | 9 | 7 | 1 | 2 | 1 | 0.111111111 | 35.25 | 35.25 | 118.2495073 | CC1=CC=CC=C1.NC1=CC=C(OC)C=C1
1 | 1.287140341 | 300 | Polyimide | O=C(C1=CC(C(N2C)=O)=C(C=C1)C2=O)C3=CC=C(C4=C3)C(N(C4=O)C5=CC=C(C=C5C)C6=CC=C(C=C6)C7=CC=C(C=C7)C)=O | 138 | 0.0005 | 20 | 22.55 | 32.04 | 0.505 | 0.55 | 0.792 | 1.6 | 33 | 14.5 | -0.82 | 7.4 | 6 | 10.9 | 1.23 | 0.5856584 | CO | CF | COC1=CC=CC=C1OC | 1.7038 | 39.546 | 20 | 10 | 2 | 10 | 8 | 2 | 2 | 2 | 0.2 | 18.46 | 18.46 | 133.3389589 | CO.COC1=CC=CC=C1OC
1 | 1.274287156 | 150 | Polyimide | O=C(C1=CC(C(N2C)=O)=C(C=C1)C2=O)C3=CC=C(C4=C3)C(N(C4=O)C5=CC=C(C=C5C)C6=CC=C(C=C6)C7=CC=C(C=C7)C)=O | 253.29 | 0.0005 | 20 | 22.55 | 32.04 | 0.505 | 0.55 | 0.792 | 1.6 | 33 | 14.5 | -0.82 | 7.4 | 6 | 10.9 | 0.7475 | 1.004413 | CO | CF | CCOC(=O)C1=C(C)NC(C)=C(C(=O)OCC)C1 | 1.6539 | 66.4187 | 37 | 18 | 5 | 19 | 13 | 4 | 5 | 4 | 0.222222222 | 64.63 | 64.63 | 256.6596405 | CO.CCOC(=O)C1=C(C)NC(C)=C(C(=O)OCC)C1
0.9650153 | 1.546458739 | 300 |  |  | 822.5696 | 0.002387858 | 40 | 22.32 | 46.1 | 0.52 | 1.07 | 1.044 | 1.7 | 24 | 13.4 | -0.32 | 7.7 | 4.3 | 9.5 | 0.7 | 0.9931347 | CCO | CF | CC(C1=CC=CC=C1)CC(C2=CC=CC=C2)CC(C3=CC=CC=C3)CC(C4=CC=CC=C4)CC(C5=CC=CC=C5)CC(C6=CC=CC=C6)CC(CC(C(C)(C)C(C7=CC=CC=C7)(C)C)C8=CC=CC=C8)C9=CC=CC=C9 | 21.0114 | 324.706 | 158 | 76 | 0 | 82 | 76 | 0 | 0 | 25 | 0.297619048 | 0 | 0 | 1042.558814 | CCO.CC(C1=CC=CC=C1)CC(C2=CC=CC=C2)CC(C3=CC=CC=C3)CC(C4=CC=CC=C4)CC(C5=CC=CC=C5)CC(C6=CC=CC=C6)CC(CC(C(C)(C)C(C7=CC=CC=C7)(C)C)C8=CC=CC=C8)C9=CC=CC=C9
1.01141925 | 1.406861831 | 350 | TFC | C[Si](C)(O[Si](C)(C)C)O[Si](C)(C)C | 223.8472389 | 0.0005 | 20 | 20.3 | 86.2 | 0.748 | 0.39 | 0.655 | 0 | 0.39 | 7.5 | 3.5 | 7.5 | 0 | 0 | 7.156084656 | 0.0145836 | CCCCCCC | CF | BrC1=CC=C(Br)O1 | 2.8046 | 34.108 | 9 | 7 | 3 | 2 | 4 | 1 | 1 | 0 | 0 | 13.14 | 13.14 | 96.56848856 | CCCCCCC.BrC1=CC=C(Br)O1
1.751755 | 1.773234201 | 600 |  |  | 249.0087232 | 0.002387858 | 30 | 22.32 | 46.1 | 0.52 | 1.07 | 1.044 | 1.7 | 24 | 13.4 | -0.32 | 7.7 | 4.3 | 9.5 | 0.27 | -0.1893224 | CCO | CF | CCCCCCCCCCCC | 4.9272 | 57.518 | 38 | 12 | 0 | 26 | 12 | 0 | 0 | 9 | 0.818181818 | 0 | 0 | 216.1082816 | CCO.CCCCCCCCCCCC
1 | 1.287140341 | 300 | Polyimide | O=C(C1=CC(C(N2C)=O)=C(C=C1)C2=O)C3=CC=C(C4=C3)C(N(C4=O)C5=CC=C(C=C5C)C6=CC=C(C=C6)C7=CC=C(C=C7)C)=O | 127 | 0.0005 | 20 | 22.55 | 32.04 | 0.505 | 0.55 | 0.792 | 1.6 | 33 | 14.5 | -0.82 | 7.4 | 6 | 10.9 | 1.23 | 0.2909262 | CO | CF | NC1=CC=C(Cl)C=C1 | 1.9222 | 35.8644 | 14 | 8 | 2 | 6 | 6 | 0 | 1 | 0 | 0 | 26.02 | 26.02 | 107.3743631 | CO.NC1=CC=C(Cl)C=C1
1.751755 | 1.773234201 | 280 |  |  | 348.1576 | 0.002387858 | 20 | 19.1 | 41.1 | 0.55 | 0.37 | 0.786 | 3.5 | 37.5 | 11.9 | -0.34 | 7.5 | 8.8 | 3 | 9 | 0.8679503 | CC#N | CF | CC(C1=CC=CC=C1)CC(C2=CC=CC=C2)CC(C)(C)C3=CC=CC=C3 | 7.3319 | 112.742 | 56 | 26 | 0 | 30 | 26 | 0 | 0 | 7 | 0.25 | 0 | 0 | 364.7545674 | CC#N.CC(C1=CC=CC=C1)CC(C2=CC=CC=C2)CC(C)(C)C3=CC=CC=C3
0.998360656 | 1.523386201 | 350 | TFC | C[Si](C)(O[Si](C)(C)C)O[Si](C)(C)C | 310.1568946 | 0.155078447 | 10 | 22.55 | 32.04 | 0.505 | 0.55 | 0.792 | 1.6 | 33 | 14.5 | -0.82 | 7.4 | 6 | 10.9 | 0.101115447 | 0.08306434 | CO | CF | CC(C)(C)C1=CC=C(C=C1)C(=O)CC(=O)C2=CC=C(C=C2)OC | 4.4484 | 91.414 | 45 | 23 | 3 | 22 | 20 | 3 | 3 | 5 | 0.208333333 | 43.37 | 43.37 | 313.2422548 | CO.CC(C)(C)C1=CC=C(C=C1)C(=O)CC(=O)C2=CC=C(C=C2)OC
1 | 1.19 | 300 | Polyimide | O=C(C1=CC(C(N2C)=O)=C(C=C1)C2=O)C3=CC=C(C4=C3)C(N(C4=O)C5=CC=C(C=C5C)C6=CC=C(C=C6)C7=CC=C(C=C7)C)=O | 361.9789468 | 0.0005 | 20 | 20.3 | 86.2 | 0.748 | 0.39 | 0.655 | 0 | 0.39 | 7.5 | 3.5 | 7.5 | 0 | 0 | 0.225 | 0.008967253 | CCCCCCC | CF | O=C(C1=C(F)C(F)=C(F)C(F)=C1F)C2=C(F)C(F)=C(F)C(F)=C2F | 4.3086 | 55.8965 | 24 | 24 | 11 | 0 | 13 | 1 | 1 | 2 | 0.08 | 17.07 | 17.07 | 237.9019528 | CCCCCCC.O=C(C1=C(F)C(F)=C(F)C(F)=C1F)C2=C(F)C(F)=C(F)C(F)=C2F
1.751755 | 1.773234201 | 220 |  |  | 822.5696 | 0.002387858 | 20 | 23.32 | 58.1 | 0.618 | 0.3 | 0.784 | 2.85 | 21 | 10 | -0.24 | 7.6 | 5.1 | 3.4 | 2.52 | 0.4885019 | CC(C)=O | DE | O=C(OCC(OC(=O)CCCCCCC\C=C/CCCCCCCC)COC(=O)CCCCCCC\C=C/CCCCCCCC)CCCCCCC\C=C/CCCCCCCC | 18.0971 | 270.154 | 167 | 63 | 6 | 104 | 57 | 6 | 6 | 50 | 0.806451613 | 78.9 | 78.9 | 1031.350225 | CC(C)=O.O=C(OCC(OC(=O)CCCCCCC\C=C/CCCCCCCC)COC(=O)CCCCCCC\C=C/CCCCCCCC)CCCCCCC\C=C/CCCCCCCC
1.751755 | 1.773234201 | 600 |  |  | 822.5696 | 0.002387858 | 30 | 22.32 | 46.1 | 0.52 | 1.07 | 1.044 | 1.7 | 24 | 13.4 | -0.32 | 7.7 | 4.3 | 9.5 | 0.27 | 0.7247576 | CCO | CF | CC(C1=CC=CC=C1)CC(C2=CC=CC=C2)CC(C3=CC=CC=C3)CC(C4=CC=CC=C4)CC(C5=CC=CC=C5)CC(CC(C(C)(C)C(C6=CC=CC=C6)(C)C)C7=CC=CC=C7)C8=CC=CC=C8 | 18.8375 | 290.906 | 142 | 68 | 0 | 74 | 68 | 0 | 0 | 22 | 0.293333333 | 0 | 0 | 935.3567678 | CCO.CC(C1=CC=CC=C1)CC(C2=CC=CC=C2)CC(C3=CC=CC=C3)CC(C4=CC=CC=C4)CC(C5=CC=CC=C5)CC(CC(C(C)(C)C(C6=CC=CC=C6)(C)C)C7=CC=CC=C7)C8=CC=CC=C8
1.751755 | 1.773234201 | 600 |  |  | 822.5696 | 0.002387858 | 20 | 28.53 | 92.1 | 0.697 | 0.59 | 0.867 | 0.36 | 2.4 | 8.9 | 2.69 | 8.8 | 0.7 | 1 | 2.4 | 0.9723313 | CC1=CC=CC=C1 | CF | CC(C1=CC=CC=C1)CC(C2=CC=CC=C2)CC(C3=CC=CC=C3)CC(C4=CC=CC=C4)CC(C5=CC=CC=C5)CC(C6=CC=CC=C6)CC(C7=CC=CC=C7)CC(C8=CC=CC=C8)CC(C9=CC=CC=C9)CC(C%10=CC=CC=C%10)CC(C)(C)C%11=CC=CC=C%11 | 24.7231 | 383.142 | 184 | 90 | 0 | 94 | 90 | 0 | 0 | 31 | 0.31 | 0 | 0 | 1222.370935 | CC1=CC=CC=C1.CC(C1=CC=CC=C1)CC(C2=CC=CC=C2)CC(C3=CC=CC=C3)CC(C4=CC=CC=C4)CC(C5=CC=CC=C5)CC(C6=CC=CC=C6)CC(C7=CC=CC=C7)CC(C8=CC=CC=C8)CC(C9=CC=CC=C9)CC(C%10=CC=CC=C%10)CC(C)(C)C%11=CC=CC=C%11
1.751755 | 1.773234201 | 280 |  |  | 822.5696 | 0.002387858 | 20 | 19.1 | 41.1 | 0.55 | 0.37 | 0.786 | 3.5 | 37.5 | 11.9 | -0.34 | 7.5 | 8.8 | 3 | 9 | 0.9120225 | CC#N | CF | CC(C1=CC=CC=C1)CC(C2=CC=CC=C2)CC(C3=CC=CC=C3)CC(C4=CC=CC=C4)CC(C5=CC=CC=C5)CC(C6=CC=CC=C6)CC(C7=CC=CC=C7)CC(C8=CC=CC=C8)CC(C9=CC=CC=C9)CC(C%10=CC=CC=C%10)CC(C%11=CC=CC=C%11)CC(C%12=CC=CC=C%12)CC(C%13=CC=CC=C%13)CC(C)(C)C%14=CC=CC=C%14 | 31.2448 | 484.542 | 232 | 114 | 0 | 118 | 114 | 0 | 0 | 40 | 0.31496063 | 0 | 0 | 1543.977073 | CC#N.CC(C1=CC=CC=C1)CC(C2=CC=CC=C2)CC(C3=CC=CC=C3)CC(C4=CC=CC=C4)CC(C5=CC=CC=C5)CC(C6=CC=CC=C6)CC(C7=CC=CC=C7)CC(C8=CC=CC=C8)CC(C9=CC=CC=C9)CC(C%10=CC=CC=C%10)CC(C%11=CC=CC=C%11)CC(C%12=CC=CC=C%12)CC(C%13=CC=CC=C%13)CC(C)(C)C%14=CC=CC=C%14
1 | 1.287140341 | 300 | Polyimide | O=C(C1=CC(C(N2C)=O)=C(C=C1)C2=O)C3=CC=C(C4=C3)C(N(C4=O)C5=CC=C(C=C5C)C6=CC=C(C=C6)C7=CC=C(C=C7)C)=O | 253.0521122 | 0.0005 | 20 | 22.55 | 32.04 | 0.505 | 0.55 | 0.792 | 1.6 | 33 | 14.5 | -0.82 | 7.4 | 6 | 10.9 | 1.23 | 0.9837988 | CO | CF | CC1=CC(NS(=O)(C2=CC=C(C=C2)N)=O)=NO1 | 1.36602 | 62.9029 | 28 | 17 | 7 | 11 | 10 | 3 | 5 | 3 | 0.166666667 | 98.22 | 106.6 | 199.6910857 | CO.CC1=CC(NS(=O)(C2=CC=C(C=C2)N)=O)=NO1
1 | 1.274287156 | 150 | Polyimide | O=C(C1=CC(C(N2C)=O)=C(C=C1)C2=O)C3=CC=C(C4=C3)C(N(C4=O)C5=CC=C(C=C5C)C6=CC=C(C=C6)C7=CC=C(C=C7)C)=O | 210 | 0.0005 | 20 | 22.55 | 32.04 | 0.505 | 0.55 | 0.792 | 1.6 | 33 | 14.5 | -0.82 | 7.4 | 6 | 10.9 | 0.7475 | 0.6364873 | CO | CF | CC1=CC=C(C=C1)C(=O)C2=CC=C(C=C2)C | 3.53444 | 65.7905 | 30 | 16 | 1 | 14 | 15 | 1 | 1 | 2 | 0.117647059 | 17.07 | 17.07 | 211.8183337 | CO.CC1=CC=C(C=C1)C(=O)C2=CC=C(C=C2)C
1.033444816 | 1.371517398 | 350 | TFC | C[Si](C)(O[Si](C)(C)C)O[Si](C)(C)C | 361.9789468 | 0.0005 | 20 | 23.32 | 58.1 | 0.618 | 0.3 | 0.784 | 2.85 | 21 | 10 | -0.24 | 7.6 | 5.1 | 3.4 | 2.065696649 | 0.3331661 | CC(C)=O | CF | O=C(C1=C(F)C(F)=C(F)C(F)=C1F)C2=C(F)C(F)=C(F)C(F)=C2F | 4.3086 | 55.8965 | 24 | 24 | 11 | 0 | 13 | 1 | 1 | 2 | 0.08 | 17.07 | 17.07 | 237.9019528 | CC(C)=O.O=C(C1=C(F)C(F)=C(F)C(F)=C1F)C2=C(F)C(F)=C(F)C(F)=C2F
0.842639594 | 1.4625323 | 200 | Polyimide | O=C(C1=CC(C(N2C)=O)=C(C=C1)C2=O)C3=CC=C(C4=C3)C(N(C4=O)C5=CC=C(C=C5C)C6=CC=C(C=C6)C7=CC=C(C=C7)C)=O | 210 | 0.0005 | 10 | 22.55 | 32.04 | 0.505 | 0.55 | 0.792 | 1.6 | 33 | 14.5 | -0.82 | 7.4 | 6 | 10.9 | 0.95 | 0.7155071 | CO | CF | C(C1=C(C(=C(C(=C1F)F)CO)F)F)O | 1.2276 | 38.1196 | 20 | 14 | 6 | 6 | 8 | 2 | 2 | 2 | 0.142857143 | 40.46 | 40.46 | 157.6091947 | CO.C(C1=C(C(=C(C(=C1F)F)CO)F)F)O
0.842639594 | 1.4625323 | 200 | Polyimide | O=C(C1=CC(C(N2C)=O)=C(C=C1)C2=O)C3=CC=C(C4=C3)C(N(C4=O)C5=CC=C(C=C5C)C6=CC=C(C=C6)C7=CC=C(C=C7)C)=O | 127 | 0.0005 | 20 | 22.55 | 32.04 | 0.505 | 0.55 | 0.792 | 1.6 | 33 | 14.5 | -0.82 | 7.4 | 6 | 10.9 | 0.81 | 0.1861313 | CO | CF | NC1=CC=C(Cl)C=C1 | 1.9222 | 35.8644 | 14 | 8 | 2 | 6 | 6 | 0 | 1 | 0 | 0 | 26.02 | 26.02 | 107.3743631 | CO.NC1=CC=C(Cl)C=C1
1.888928192 | 1.888928192 | 200 | Polybenzimidazole | CC1=CC(C2=NC3=CC(C4=CC(NC(C5=CC=CC=C5)=N6)=C6C=C4)=CC=C3N2)=CC=C1 | 102.13 | 0.0005 | 20 | 28.53 | 92.1 | 0.697 | 0.59 | 0.867 | 0.36 | 2.4 | 8.9 | 2.69 | 8.8 | 0.7 | 1 | 3.121693122 | -0.006414267 | CC1=CC=CC=C1 | CF | C#Cc1ccccc1 | 1.6679 | 34.377 | 14 | 8 | 0 | 6 | 8 | 0 | 0 | 0 | 0 | 0 | 0 | 110.4855871 | CC1=CC=CC=C1.C#Cc1ccccc1
1 | 1.19 | 300 | Polyimide | O=C(C1=CC(C(N2C)=O)=C(C=C1)C2=O)C3=CC=C(C4=C3)C(N(C4=O)C5=CC=C(C=C5C)C6=CC=C(C=C6)C7=CC=C(C=C7)C)=O | 154.21 | 0.0005 | 20 | 20.3 | 86.2 | 0.748 | 0.39 | 0.655 | 0 | 0.39 | 7.5 | 3.5 | 7.5 | 0 | 0 | 0.225 | -0.1737473 | CCCCCCC | CF | c1ccc(-c2ccccc2)cc1 | 3.3536 | 51.878 | 22 | 12 | 0 | 10 | 12 | 0 | 0 | 1 | 0.076923077 | 0 | 0 | 153.7766101 | CCCCCCC.c1ccc(-c2ccccc2)cc1
1.108183079 | 1.674270557 | 500 | PDMS | CCO[Si](OCC)(OCC)CC[Si](OCC)(O[Si](OCC)(OCC)CC[Si](OCC)(OCC)OCC)OCC | 326.8 | 0.0005 | 20 | 19.1 | 41.1 | 0.55 | 0.37 | 0.786 | 3.5 | 37.5 | 11.9 | -0.34 | 7.5 | 8.8 | 3 | 2.328042328 | 0.7401097 | N#CC | CF | CN1CCN(CC1)C2=C3C=CC=CC3=NC4=C(N2)C=C(C=C4)Cl | 2.0299 | 94.4357 | 42 | 23 | 5 | 19 | 18 | 0 | 4 | 1 | 0.038461538 | 30.87 | 30.87 | 289.401255 | N#CC.CN1CCN(CC1)C2=C3C=CC=CC3=NC4=C(N2)C=C(C=C4)Cl
1 | 1.274287156 | 150 | Polyimide | O=C(C1=CC(C(N2C)=O)=C(C=C1)C2=O)C3=CC=C(C4=C3)C(N(C4=O)C5=CC=C(C=C5C)C6=CC=C(C=C6)C7=CC=C(C=C7)C)=O | 109 | 0.0005 | 10 | 22.55 | 32.04 | 0.505 | 0.55 | 0.792 | 1.6 | 33 | 14.5 | -0.82 | 7.4 | 6 | 10.9 | 0.88 | 0.3633974 | CO | CF | OC1=CC=CC=C1N | 0.9744 | 32.5192 | 15 | 8 | 2 | 7 | 6 | 1 | 2 | 0 | 0 | 46.25 | 46.25 | 100.953522 | CO.OC1=CC=CC=C1N
1.006956522 | 1.331732545 | 300 | Polyimide | O=C(C1=CC(C(N2C)=O)=C(C=C1)C2=O)C3=CC=C(C4=C3)C(N(C4=O)C5=CC=C(C=C5C)C6=CC=C(C=C6)C7=CC=C(C=C7)C)=O | 216.9374551 | 0.0005 | 20 | 22.32 | 46.1 | 0.52 | 1.07 | 1.044 | 1.7 | 24 | 13.4 | -0.32 | 7.7 | 4.3 | 9.5 | 0.85 | 0.2462973 | CCO | CF | OC1=C([N+]([O-])=O)C=CC=C1Br | 2.0629 | 42.4612 | 15 | 11 | 5 | 4 | 6 | 3 | 3 | 1 | 0.090909091 | 63.37 | 63.37 | 135.1811363 | CCO.OC1=C([N+]([O-])=O)C=CC=C1Br
0.884422111 | 1.340724654 | 300 | Polyimide | O=C(C1=CC(C(N2C)=O)=C(C=C1)C2=O)C3=CC=C(C4=C3)C(N(C4=O)C5=CC=C(C=C5C)C6=CC=C(C=C6)C7=CC=C(C=C7)C)=O | 148.088815 | 0.0005 | 20 | 19.1 | 41.1 | 0.55 | 0.37 | 0.786 | 3.5 | 37.5 | 11.9 | -0.34 | 7.5 | 8.8 | 3 | 1.38 | 0.7145865 | N#CC | CF | OC1CCCC2=C1C=CC=C2 | 2.0563 | 44.3398 | 23 | 11 | 1 | 12 | 10 | 1 | 1 | 0 | 0 | 20.23 | 20.23 | 146.7842434 | N#CC.OC1CCCC2=C1C=CC=C2
1.092437 | 1.738984567 | 500 | PDMS | CCO[Si](OCC)(OCC)CC[Si](OCC)(O[Si](OCC)(OCC)CC[Si](OCC)(OCC)OCC)OCC | 365 | 0.01628979 | 10 | 23.32 | 58.1 | 0.618 | 0.3 | 0.784 | 2.85 | 21 | 10 | -0.24 | 7.6 | 5.1 | 3.4 | 1.84 | 0.6965998 | CC(C)=O | DE | CCCCCCCCCCCCCCCC(O)=O | 5.5523 | 77.9478 | 50 | 18 | 2 | 32 | 16 | 2 | 1 | 14 | 0.823529412 | 37.3 | 37.3 | 300.2362175 | CC(C)=O.CCCCCCCCCCCCCCCC(O)=O
1 | 1.274287156 | 150 | Polyimide | O=C(C1=CC(C(N2C)=O)=C(C=C1)C2=O)C3=CC=C(C4=C3)C(N(C4=O)C5=CC=C(C=C5C)C6=CC=C(C=C6)C7=CC=C(C=C7)C)=O | 153.0789786 | 0.0005 | 20 | 22.55 | 32.04 | 0.505 | 0.55 | 0.792 | 1.6 | 33 | 14.5 | -0.82 | 7.4 | 6 | 10.9 | 0.7475 | 0.7865028 | CO | CF | NC1=CC=C(OC)C(OC)=C1 | 1.286 | 43.9584 | 22 | 11 | 3 | 11 | 8 | 2 | 3 | 2 | 0.181818182 | 44.48 | 44.48 | 144.3357194 | CO.NC1=CC=C(OC)C(OC)=C1
1.751755 | 1.773234201 | 400 |  |  | 540.0641 | 0.002387858 | 30 | 28.53 | 92.1 | 0.697 | 0.59 | 0.867 | 0.36 | 2.4 | 8.9 | 2.69 | 8.8 | 0.7 | 1 | 2.03 | 0.8895203 | CC1=CC=CC=C1 | DE | CC(OCC(C)OCC(C)O)COC(C)COC(C)COC(C)COC(C)COC(C)COC(C)COC(C)CO | 3.0054 | 157.4926 | 103 | 41 | 11 | 62 | 30 | 11 | 11 | 28 | 0.7 | 123.53 | 123.53 | 624.1285121 | CC1=CC=CC=C1.CC(OCC(C)OCC(C)O)COC(C)COC(C)COC(C)COC(C)COC(C)COC(C)COC(C)CO
1.751755 | 1.773234201 | 600 |  |  | 836.5245697 | 0.002387858 | 30 | 22.32 | 46.1 | 0.52 | 1.07 | 1.044 | 1.7 | 24 | 13.4 | -0.32 | 7.7 | 4.3 | 9.5 | 0.27 | 0.1908731 | CCO | CF | CC(C1=CC=CC=C1)CC(C2=CC=CC=C2)CC(CC(C(C)(C)C(C3=CC=CC=C3)(C)C)C4=CC=CC=C4)C5=CC=CC=C5 | 12.3158 | 189.506 | 94 | 44 | 0 | 50 | 44 | 0 | 0 | 13 | 0.270833333 | 0 | 0 | 613.7506298 | CCO.CC(C1=CC=CC=C1)CC(C2=CC=CC=C2)CC(CC(C(C)(C)C(C3=CC=CC=C3)(C)C)C4=CC=CC=C4)C5=CC=CC=C5
1 | 1.287140341 | 300 | Polyimide | O=C(C1=CC(C(N2C)=O)=C(C=C1)C2=O)C3=CC=C(C4=C3)C(N(C4=O)C5=CC=C(C=C5C)C6=CC=C(C=C6)C7=CC=C(C=C7)C)=O | 365 | 0.0005 | 10 | 22.55 | 32.04 | 0.505 | 0.55 | 0.792 | 1.6 | 33 | 14.5 | -0.82 | 7.4 | 6 | 10.9 | 1.54 | 1.003957 | CO | CF | C1C2C=CC1C3C2C4(C(=C(C3(C4(Cl)Cl)Cl)Cl)Cl)Cl | 5.2702 | 78.054 | 26 | 18 | 6 | 8 | 12 | 0 | 0 | 0 | 0 | 0 | 0 | 252.6759361 | CO.C1C2C=CC1C3C2C4(C(=C(C3(C4(Cl)Cl)Cl)Cl)Cl)Cl
1 | 1.287140341 | 300 | Polyimide | O=C(C1=CC(C(N2C)=O)=C(C=C1)C2=O)C3=CC=C(C4=C3)C(N(C4=O)C5=CC=C(C=C5C)C6=CC=C(C=C6)C7=CC=C(C=C7)C)=O | 139 | 0.0005 | 10 | 22.55 | 32.04 | 0.505 | 0.55 | 0.792 | 1.6 | 33 | 14.5 | -0.82 | 7.4 | 6 | 10.9 | 1.54 | 0.5010834 | CO | CF | Oc1cccc(c1)[N+]([O-])=O | 1.3004 | 34.7612 | 15 | 10 | 4 | 5 | 6 | 3 | 3 | 1 | 0.1 | 63.37 | 63.37 | 115.897517 | CO.Oc1cccc(c1)[N+]([O-])=O
1.092437 | 1.738984567 | 500 | PDMS | CCO[Si](OCC)(OCC)CC[Si](OCC)(O[Si](OCC)(OCC)CC[Si](OCC)(OCC)OCC)OCC | 822.5696 | 0.002387858 | 20 | 23.32 | 58.1 | 0.618 | 0.3 | 0.784 | 2.85 | 21 | 10 | -0.24 | 7.6 | 5.1 | 3.4 | 2.72 | 0.7831948 | CC(C)=O | DE | O=C(OCC(OC(=O)CCCCCCC\C=C/CCCCCCCC)COC(=O)CCCCCCC\C=C/CCCCCCCC)CCCCCCC\C=C/CCCCCCCC | 18.0971 | 270.154 | 167 | 63 | 6 | 104 | 57 | 6 | 6 | 50 | 0.806451613 | 78.9 | 78.9 | 1031.350225 | CC(C)=O.O=C(OCC(OC(=O)CCCCCCC\C=C/CCCCCCCC)COC(=O)CCCCCCC\C=C/CCCCCCCC)CCCCCCC\C=C/CCCCCCCC
1 | 1.274287156 | 150 | Polyimide | O=C(C1=CC(C(N2C)=O)=C(C=C1)C2=O)C3=CC=C(C4=C3)C(N(C4=O)C5=CC=C(C=C5C)C6=CC=C(C=C6)C7=CC=C(C=C7)C)=O | 191 | 0.0005 | 10 | 22.55 | 32.04 | 0.505 | 0.55 | 0.792 | 1.6 | 33 | 14.5 | -0.82 | 7.4 | 6 | 10.9 | 0.88 | 0.9898276 | CO | CF | O=C(NC1=C(C)C=CC=C1)C(C)(C)C | 2.97962 | 59.2637 | 31 | 14 | 2 | 17 | 12 | 1 | 1 | 1 | 0.071428571 | 29.1 | 29.1 | 202.0929744 | CO.O=C(NC1=C(C)C=CC=C1)C(C)(C)C
1.751755 | 1.773234201 | 100 |  |  | 213.9993271 | 0.002387858 | 40 | 22.32 | 46.1 | 0.52 | 1.07 | 1.044 | 1.7 | 24 | 13.4 | -0.32 | 7.7 | 4.3 | 9.5 | 0.82 | 0.563515 | CCO | DE | BrC1=CC=C(/C=C(Br)/N(=O)=O)O1 | 3.0121 | 50.3064 | 15 | 12 | 6 | 3 | 6 | 3 | 3 | 2 | 0.166666667 | 56.28 | 56.28 | 154.4647556 | CCO.BrC1=CC=C(/C=C(Br)/N(=O)=O)O1
1.861471861 | 1.861471861 | 200 | Polybenzimidazole | CC1=CC(C2=NC3=CC(C4=CC(NC(C5=CC=CC=C5)=N6)=C6C=C4)=CC=C3N2)=CC=C1 | 94 | 0.0005 | 20 | 22.32 | 46.1 | 0.52 | 1.07 | 1.044 | 1.7 | 24 | 13.4 | -0.32 | 7.7 | 4.3 | 9.5 | 0.888617555 | 0.01283653 | CCO | CF | C1=CC=NC(=C1)N | 0.6638 | 28.6494 | 13 | 7 | 2 | 6 | 5 | 0 | 2 | 0 | 0 | 38.91 | 38.91 | 85.86407047 | CCO.C1=CC=NC(=C1)N
1.098066298 | 1.738984567 | 500 | PDMS | CCO[Si](OCC)(OCC)CC[Si](OCC)(O[Si](OCC)(OCC)CC[Si](OCC)(OCC)OCC)OCC | 168 | 0.0005 | 20 | 23.75 | 88.1 | 0.677 | 0.46 | 0.902 | 1.78 | 6 | 9.1 | 0.73 | 7.7 | 2.6 | 3.5 | 2.439741329 | -0.07295084 | CC(OCC)=O | CF | COC1=CC=C(OC)C(CO)=C1 | 1.1961 | 45.4688 | 24 | 12 | 3 | 12 | 9 | 3 | 3 | 3 | 0.25 | 38.69 | 38.69 | 159.425171 | CC(OCC)=O.COC1=CC=C(OC)C(CO)=C1
1 | 1.274287156 | 150 | Polyimide | O=C(C1=CC(C(N2C)=O)=C(C=C1)C2=O)C3=CC=C(C4=C3)C(N(C4=O)C5=CC=C(C=C5C)C6=CC=C(C=C6)C7=CC=C(C=C7)C)=O | 122.0731649 | 0.0005 | 10 | 22.55 | 32.04 | 0.505 | 0.55 | 0.792 | 1.6 | 33 | 14.5 | -0.82 | 7.4 | 6 | 10.9 | 0.88 | 0.5243311 | CO | CF | OC1=CC(C)=CC=C1C | 2.00904 | 37.5808 | 19 | 9 | 1 | 10 | 8 | 1 | 1 | 0 | 0 | 20.23 | 20.23 | 124.5487319 | CO.OC1=CC(C)=CC=C1C
0.9895552 | 1.546458739 | 350 | TFC | C[Si](C)(O[Si](C)(C)C)O[Si](C)(C)C | 477.7569 | 0.002387858 | 30 | 26.4 | 86.1 | 0.685 | 0.46 | 0.854 | 1.38 | 6.97 | 16.9 | 1.01 | 16.9 | 5 | 4.3 | 4.53 | 0.8375792 | CC1CCCO1 | CF | FC(C(C=C1)=CC=C1C2N=C(C3=CC=C(C(F)(F)F)C=C3)NC2C4=CC=C(C(F)(F)F)C=C4)(F)F | 7.5754 | 109.4867 | 50 | 35 | 11 | 15 | 24 | 0 | 2 | 3 | 0.078947368 | 24.39 | 24.39 | 391.7712308 | CC1CCCO1.FC(C(C=C1)=CC=C1C2N=C(C3=CC=C(C(F)(F)F)C=C3)NC2C4=CC=C(C(F)(F)F)C=C4)(F)F
1 | 1.274287156 | 150 | Polyimide | O=C(C1=CC(C(N2C)=O)=C(C=C1)C2=O)C3=CC=C(C4=C3)C(N(C4=O)C5=CC=C(C=C5C)C6=CC=C(C=C6)C7=CC=C(C=C7)C)=O | 157 | 0.0005 | 10 | 22.55 | 32.04 | 0.505 | 0.55 | 0.792 | 1.6 | 33 | 14.5 | -0.82 | 7.4 | 6 | 10.9 | 0.88 | 0.3941542 | CO | CF | C1=CC=C(C(=C1)[N+](=O)[O-])Cl | 2.2482 | 38.1064 | 14 | 10 | 4 | 4 | 6 | 2 | 2 | 1 | 0.1 | 43.14 | 43.14 | 122.3183581 | CO.C1=CC=C(C(=C1)[N+](=O)[O-])Cl
1 | 1.274287156 | 150 | Polyimide | O=C(C1=CC(C(N2C)=O)=C(C=C1)C2=O)C3=CC=C(C4=C3)C(N(C4=O)C5=CC=C(C=C5C)C6=CC=C(C=C6)C7=CC=C(C=C7)C)=O | 178.0378421 | 0.0005 | 10 | 22.55 | 32.04 | 0.505 | 0.55 | 0.792 | 1.6 | 33 | 14.5 | -0.82 | 7.4 | 6 | 10.9 | 0.88 | 0.7964425 | CO | CF | O=C1NC2=CC=C([N+]([O-])=O)C=C2C1 | 1.0894 | 45.4301 | 19 | 13 | 5 | 6 | 8 | 3 | 3 | 1 | 0.071428571 | 72.24 | 72.24 | 146.4933302 | CO.O=C1NC2=CC=C([N+]([O-])=O)C=C2C1
1.036666667 | 1.554236373 | 350 | TFC | C[Si](C)(O[Si](C)(C)C)O[Si](C)(C)C | 212.3 | 0.0005 | 20 | 19.1 | 41.1 | 0.55 | 0.37 | 0.786 | 3.5 | 37.5 | 11.9 | -0.34 | 7.5 | 8.8 | 3 | 2.142857143 | 0.945709 | N#CC | CF | C1=CC=C(C=C1)NC(=O)C2=CC=C(C=C2)N | 2.5211 | 65.2496 | 28 | 16 | 3 | 12 | 13 | 1 | 2 | 2 | 0.117647059 | 55.12 | 55.12 | 199.2198845 | N#CC.C1=CC=C(C=C1)NC(=O)C2=CC=C(C=C2)N
0.9650153 | 1.546458739 | 500 |  |  | 505.1201 | 0.002387858 | 20 | 19.1 | 41.1 | 0.55 | 0.37 | 0.786 | 3.5 | 37.5 | 11.9 | -0.34 | 7.5 | 8.8 | 3 | 7.29 | 0.9089101 | CC#N | CF | CC(C1=CC=CC=C1)CC(C2=CC=CC=C2)CC(C3=CC=CC=C3)CC(C)(C)C4=CC=CC=C4 | 9.5058 | 146.542 | 72 | 34 | 0 | 38 | 34 | 0 | 0 | 10 | 0.27027027 | 0 | 0 | 471.9566134 | CC#N.CC(C1=CC=CC=C1)CC(C2=CC=CC=C2)CC(C3=CC=CC=C3)CC(C)(C)C4=CC=CC=C4
1.751755 | 1.773234201 | 600 |  |  | 822.5696 | 0.002387858 | 40 | 23.32 | 58.1 | 0.618 | 0.3 | 0.784 | 2.85 | 21 | 10 | -0.24 | 7.6 | 5.1 | 3.4 | 1.86 | 0.9658316 | CC(C)=O | CF | CC(C1=CC=CC=C1)CC(C2=CC=CC=C2)CC(C3=CC=CC=C3)CC(C4=CC=CC=C4)CC(C5=CC=CC=C5)CC(C6=CC=CC=C6)CC(C7=CC=CC=C7)CC(C8=CC=CC=C8)CC(C9=CC=CC=C9)CC(C%10=CC=CC=C%10)CC(C)(C)C%11=CC=CC=C%11 | 24.7231 | 383.142 | 184 | 90 | 0 | 94 | 90 | 0 | 0 | 31 | 0.31 | 0 | 0 | 1222.370935 | CC(C)=O.CC(C1=CC=CC=C1)CC(C2=CC=CC=C2)CC(C3=CC=CC=C3)CC(C4=CC=CC=C4)CC(C5=CC=CC=C5)CC(C6=CC=CC=C6)CC(C7=CC=CC=C7)CC(C8=CC=CC=C8)CC(C9=CC=CC=C9)CC(C%10=CC=CC=C%10)CC(C)(C)C%11=CC=CC=C%11
0.9650153 | 1.546458739 | 500 |  |  | 85.22937 | 0.002387858 | 40 | 21.79 | 88.2 | 0.72 | 0.36 | 0.74 | 1.68 | 22 | 11.5 | 0.26 | 7.7 | 3 | 8 | 0.02 | 0.9121806 | CC(O)C | DE | CC(=O)[O-].CC(=O)[O-].[Pd+2] | -2.4901 | 21.362 | 15 | 9 | 5 | 6 | 4 | 4 | 4 | 0 | 0 | 80.26 | 80.26 | 317.6173 | CC(O)C.CC(=O)[O-].CC(=O)[O-].[Pd+2]
0.884422111 | 1.340724654 | 300 | Polyimide | O=C(C1=CC(C(N2C)=O)=C(C=C1)C2=O)C3=CC=C(C4=C3)C(N(C4=O)C5=CC=C(C=C5C)C6=CC=C(C=C6)C7=CC=C(C=C7)C)=O | 122.0731649 | 0.0005 | 20 | 19.1 | 41.1 | 0.55 | 0.37 | 0.786 | 3.5 | 37.5 | 11.9 | -0.34 | 7.5 | 8.8 | 3 | 1.38 | 0.4868111 | N#CC | CF | OC1=CC(C)=CC=C1C | 2.00904 | 37.5808 | 19 | 9 | 1 | 10 | 8 | 1 | 1 | 0 | 0 | 20.23 | 20.23 | 124.5487319 | N#CC.OC1=CC(C)=CC=C1C
0.9650153 | 1.546458739 | 200 |  |  | 505.1201 | 0.01628979 | 10 | 23.32 | 58.1 | 0.618 | 0.3 | 0.784 | 2.85 | 21 | 10 | -0.24 | 7.6 | 5.1 | 3.4 | 2.2 | 1.003065 | CC(C)=O | CF | CC(C1=CC=CC=C1)CC(C2=CC=CC=C2)CC(C3=CC=CC=C3)CC(C)(C)C4=CC=CC=C4 | 9.5058 | 146.542 | 72 | 34 | 0 | 38 | 34 | 0 | 0 | 10 | 0.27027027 | 0 | 0 | 471.9566134 | CC(C)=O.CC(C1=CC=CC=C1)CC(C2=CC=CC=C2)CC(C3=CC=CC=C3)CC(C)(C)C4=CC=CC=C4
1.10106383 | 1.831786543 | 500 | PDMS | CCO[Si](OCC)(OCC)CC[Si](OCC)(O[Si](OCC)(OCC)CC[Si](OCC)(OCC)OCC)OCC | 164.2 | 0.0005 | 20 | 26.4 | 86.1 | 0.685 | 0.46 | 0.854 | 1.38 | 6.97 | 16.9 | 1.01 | 16.9 | 5 | 4.3 | 8.90717603 | 0.003336674 | CC1CCCO1 | CF | CCC(C(=O)O)c1ccccc1 | 2.2648 | 47.1098 | 24 | 12 | 2 | 12 | 10 | 2 | 1 | 3 | 0.25 | 37.3 | 37.3 | 165.2944704 | CC1CCCO1.CCC(C(=O)O)c1ccccc1
1 | 1.274287156 | 150 | Polyimide | O=C(C1=CC(C(N2C)=O)=C(C=C1)C2=O)C3=CC=C(C4=C3)C(N(C4=O)C5=CC=C(C=C5C)C6=CC=C(C=C6)C7=CC=C(C=C7)C)=O | 228 | 0.0005 | 20 | 22.55 | 32.04 | 0.505 | 0.55 | 0.792 | 1.6 | 33 | 14.5 | -0.82 | 7.4 | 6 | 10.9 | 0.7475 | 0.9323333 | CO | CF | COC1=CC(=C(C=C1)C(=O)C2=CC=CC=C2)O | 2.6318 | 64.5333 | 29 | 17 | 3 | 12 | 14 | 3 | 3 | 3 | 0.166666667 | 46.53 | 46.53 | 212.1028024 | CO.COC1=CC(=C(C=C1)C(=O)C2=CC=CC=C2)O
1 | 1.287140341 | 300 | Polyimide | O=C(C1=CC(C(N2C)=O)=C(C=C1)C2=O)C3=CC=C(C4=C3)C(N(C4=O)C5=CC=C(C=C5C)C6=CC=C(C=C6)C7=CC=C(C=C7)C)=O | 153 | 0.0005 | 10 | 22.55 | 32.04 | 0.505 | 0.55 | 0.792 | 1.6 | 33 | 14.5 | -0.82 | 7.4 | 6 | 10.9 | 1.54 | 0.09287135 | CO | CF | COc1ccc(cc1)[N+]([O-])=O | 1.6034 | 39.6484 | 18 | 11 | 4 | 7 | 7 | 3 | 3 | 2 | 0.181818182 | 52.37 | 52.37 | 133.1935022 | CO.COc1ccc(cc1)[N+]([O-])=O
0.842639594 | 1.4625323 | 200 | Polyimide | O=C(C1=CC(C(N2C)=O)=C(C=C1)C2=O)C3=CC=C(C4=C3)C(N(C4=O)C5=CC=C(C=C5C)C6=CC=C(C=C6)C7=CC=C(C=C7)C)=O | 132 | 0.0005 | 10 | 22.55 | 32.04 | 0.505 | 0.55 | 0.792 | 1.6 | 33 | 14.5 | -0.82 | 7.4 | 6 | 10.9 | 0.95 | 0.322133 | CO | CF | CC1=CC(=C(C=C1)C#N)N | 1.4489 | 40.3064 | 18 | 10 | 2 | 8 | 8 | 0 | 2 | 0 | 0 | 49.81 | 49.81 | 132.4791082 | CO.CC1=CC(=C(C=C1)C#N)N
1 | 1.287140341 | 300 | Polyimide | O=C(C1=CC(C(N2C)=O)=C(C=C1)C2=O)C3=CC=C(C4=C3)C(N(C4=O)C5=CC=C(C=C5C)C6=CC=C(C=C6)C7=CC=C(C=C7)C)=O | 170 | 0.0005 | 20 | 22.55 | 32.04 | 0.505 | 0.55 | 0.792 | 1.6 | 33 | 14.5 | -0.82 | 7.4 | 6 | 10.9 | 1.23 | 0.3452745 | CO | CF | Nc1ccc(Br)cc1 | 2.0313 | 38.5544 | 14 | 8 | 2 | 6 | 6 | 0 | 1 | 0 | 0 | 26.02 | 26.02 | 111.4469144 | CO.Nc1ccc(Br)cc1
1.033444816 | 1.371517398 | 350 | TFC | C[Si](C)(O[Si](C)(C)C)O[Si](C)(C)C | 212 | 0.0005 | 20 | 23.32 | 58.1 | 0.618 | 0.3 | 0.784 | 2.85 | 21 | 10 | -0.24 | 7.6 | 5.1 | 3.4 | 2.065696649 | 0.8946578 | CC(C)=O | CF | C1=CC(=CC=C1C(=O)C2=CC=C(C=C2)N)N | 2.082 | 65.1413 | 28 | 16 | 3 | 12 | 13 | 1 | 3 | 2 | 0.117647059 | 69.11 | 69.11 | 199.2198845 | CC(C)=O.C1=CC(=CC=C1C(=O)C2=CC=C(C=C2)N)N
1.751755 | 1.773234201 | 250 |  |  | 822.5696 | 0.002387858 | 20 | 28.53 | 92.1 | 0.697 | 0.59 | 0.867 | 0.36 | 2.4 | 8.9 | 2.69 | 8.8 | 0.7 | 1 | 3.02 | 0.8934484 | CC1=CC=CC=C1 | CF | CC(C1=CC=CC=C1)CC(C2=CC=CC=C2)CC(C3=CC=CC=C3)CC(C4=CC=CC=C4)CC(C5=CC=CC=C5)CC(C6=CC=CC=C6)CC(C7=CC=CC=C7)CC(CC(C(C)(C)C(C8=CC=CC=C8)(C)C)C9=CC=CC=C9)C%10=CC=CC=C%10 | 23.1853 | 358.506 | 174 | 84 | 0 | 90 | 84 | 0 | 0 | 28 | 0.301075269 | 0 | 0 | 1149.76086 | CC1=CC=CC=C1.CC(C1=CC=CC=C1)CC(C2=CC=CC=C2)CC(C3=CC=CC=C3)CC(C4=CC=CC=C4)CC(C5=CC=CC=C5)CC(C6=CC=CC=C6)CC(C7=CC=CC=C7)CC(CC(C(C)(C)C(C8=CC=CC=C8)(C)C)C9=CC=CC=C9)C%10=CC=CC=C%10
1.036666667 | 1.554236373 | 350 | TFC | C[Si](C)(O[Si](C)(C)C)O[Si](C)(C)C | 252.023645 | 0.0005 | 20 | 19.1 | 41.1 | 0.55 | 0.37 | 0.786 | 3.5 | 37.5 | 11.9 | -0.34 | 7.5 | 8.8 | 3 | 2.142857143 | 0.9461935 | N#CC | CF | C1CSC(=NC#N)N1CC2=CN=C(C=C2)Cl | 2.12088 | 65.163 | 25 | 16 | 6 | 9 | 10 | 0 | 4 | 2 | 0.117647059 | 52.28 | 77.58 | 207.7917745 | N#CC.C1CSC(=NC#N)N1CC2=CN=C(C=C2)Cl
1.108183079 | 1.674270557 | 500 | PDMS | CCO[Si](OCC)(OCC)CC[Si](OCC)(O[Si](OCC)(OCC)CC[Si](OCC)(OCC)OCC)OCC | 222.1044651 | 0.0005 | 20 | 19.1 | 41.1 | 0.55 | 0.37 | 0.786 | 3.5 | 37.5 | 11.9 | -0.34 | 7.5 | 8.8 | 3 | 2.328042328 | 0.4591911 | N#CC | CF | OCCC1=C2C=CC=CC2=CC3=CC=CC=C13 | 3.5278 | 72.2438 | 31 | 17 | 1 | 14 | 16 | 1 | 1 | 2 | 0.105263158 | 20.23 | 20.23 | 205.85786 | N#CC.OCCC1=C2C=CC=CC2=CC3=CC=CC=C13
0.842639594 | 1.4625323 | 200 | Polyimide | O=C(C1=CC(C(N2C)=O)=C(C=C1)C2=O)C3=CC=C(C4=C3)C(N(C4=O)C5=CC=C(C=C5C)C6=CC=C(C=C6)C7=CC=C(C=C7)C)=O | 184 | 0.0005 | 20 | 22.55 | 32.04 | 0.505 | 0.55 | 0.792 | 1.6 | 33 | 14.5 | -0.82 | 7.4 | 6 | 10.9 | 0.81 | 0.9359935 | CO | CF | CC1=CC(C2=NC=CC(C)=C2)=NC=C1 | 2.76044 | 56.942 | 26 | 14 | 2 | 12 | 12 | 0 | 2 | 1 | 0.066666667 | 25.78 | 25.78 | 175.7701312 | CO.CC1=CC(C2=NC=CC(C)=C2)=NC=C1
1 | 1.287140341 | 300 | Polyimide | O=C(C1=CC(C(N2C)=O)=C(C=C1)C2=O)C3=CC=C(C4=C3)C(N(C4=O)C5=CC=C(C=C5C)C6=CC=C(C=C6)C7=CC=C(C=C7)C)=O | 253.29 | 0.0005 | 10 | 22.55 | 32.04 | 0.505 | 0.55 | 0.792 | 1.6 | 33 | 14.5 | -0.82 | 7.4 | 6 | 10.9 | 1.54 | 1.003532 | CO | CF | CCOC(=O)C1=C(C)NC(C)=C(C(=O)OCC)C1 | 1.6539 | 66.4187 | 37 | 18 | 5 | 19 | 13 | 4 | 5 | 4 | 0.222222222 | 64.63 | 64.63 | 256.6596405 | CO.CCOC(=O)C1=C(C)NC(C)=C(C(=O)OCC)C1
1.751755 | 1.773234201 | 600 |  |  | 822.5696 | 0.002387858 | 40 | 28.53 | 92.1 | 0.697 | 0.59 | 0.867 | 0.36 | 2.4 | 8.9 | 2.69 | 8.8 | 0.7 | 1 | 2.58 | 0.9552745 | CC1=CC=CC=C1 | CF | CC(C1=CC=CC=C1)CC(C2=CC=CC=C2)CC(C3=CC=CC=C3)CC(C4=CC=CC=C4)CC(C5=CC=CC=C5)CC(C6=CC=CC=C6)CC(C)(C)C7=CC=CC=C7 | 16.0275 | 247.942 | 120 | 58 | 0 | 62 | 58 | 0 | 0 | 19 | 0.296875 | 0 | 0 | 793.5627514 | CC1=CC=CC=C1.CC(C1=CC=CC=C1)CC(C2=CC=CC=C2)CC(C3=CC=CC=C3)CC(C4=CC=CC=C4)CC(C5=CC=CC=C5)CC(C6=CC=CC=C6)CC(C)(C)C7=CC=CC=C7
1.751755 | 1.773234201 | 220 |  |  | 658.6528 | 0.002387858 | 30 | 23.75 | 88.1 | 0.677 | 0.46 | 0.902 | 1.78 | 6 | 9.1 | 0.73 | 7.7 | 2.6 | 3.5 | 1.37 | 1.00116 | CC(OCC)=O | CF | CC(CCC=C(C)C)C1CCC2(C1(CCC34C2CCC5C3(C4)CCC(C5(C)C)OC(=O)C=CC6=CC(=C(C=C6)O)OC)C)C | 10.1474 | 178.2858 | 102 | 44 | 4 | 58 | 40 | 4 | 4 | 8 | 0.163265306 | 55.76 | 55.76 | 634.6992683 | CC(OCC)=O.CC(CCC=C(C)C)C1CCC2(C1(CCC34C2CCC5C3(C4)CCC(C5(C)C)OC(=O)C=CC6=CC(=C(C=C6)O)OC)C)C
1.055325035 | 1.670148433 | 500 | PDMS | CCO[Si](OCC)(OCC)CC[Si](OCC)(O[Si](OCC)(OCC)CC[Si](OCC)(OCC)OCC)OCC | 785.9 | 0.0005 | 20 | 22.32 | 46.1 | 0.52 | 1.07 | 1.044 | 1.7 | 24 | 13.4 | -0.32 | 7.7 | 4.3 | 9.5 | 0.244542261 | 0.9546218 | CCO | CF | C[C@H]1/C=C/C=C(\C(=O)NC2=C(C3=C(C4=C(C(=C3O)C)O[C@@](C4=O)(O/C=C/[C@@H]([C@H]([C@H]([C@@H]([C@@H]([C@@H]([C@H]1O)C)O)C)OC(=O)C)C)OC)C)C5=C2N6C=CC(=CC6=N5)C)O)/C | 6.15784 | 213.1434 | 108 | 57 | 14 | 51 | 43 | 11 | 13 | 2 | 0.032258065 | 198.38 | 198.38 | 727.3174229 | CCO.C[C@H]1/C=C/C=C(\C(=O)NC2=C(C3=C(C4=C(C(=C3O)C)O[C@@](C4=O)(O/C=C/[C@@H]([C@H]([C@H]([C@@H]([C@@H]([C@@H]([C@H]1O)C)O)C)OC(=O)C)C)OC)C)C5=C2N6C=CC(=CC6=N5)C)O)/C
0.9650153 | 1.546458739 | 500 |  |  | 288 | 0.002387858 | 26 | 23.32 | 58.1 | 0.618 | 0.3 | 0.784 | 2.85 | 21 | 10 | -0.24 | 7.6 | 5.1 | 3.4 | 0.06 | 0.0394051 | CC(C)=O | DE | O=C(O)CCCCCCCCCCCCCCCCC | 6.3325 | 87.1818 | 56 | 20 | 2 | 36 | 18 | 2 | 1 | 16 | 0.842105263 | 37.3 | 37.3 | 334.8281879 | CC(C)=O.O=C(O)CCCCCCCCCCCCCCCCC
1.036666667 | 1.554236373 | 350 | TFC | C[Si](C)(O[Si](C)(C)C)O[Si](C)(C)C | 194 | 0.0005 | 20 | 19.1 | 41.1 | 0.55 | 0.37 | 0.786 | 3.5 | 37.5 | 11.9 | -0.34 | 7.5 | 8.8 | 3 | 2.142857143 | 0.6203825 | N#CC | CF | CN1C=NC2=C1C(=O)N(C(=O)N2C)C | -1.0293 | 51.196 | 24 | 14 | 6 | 10 | 8 | 2 | 6 | 0 | 0 | 61.82 | 61.82 | 151.4330833 | N#CC.CN1C=NC2=C1C(=O)N(C(=O)N2C)C
0.842639594 | 1.4625323 | 200 | Polyimide | O=C(C1=CC(C(N2C)=O)=C(C=C1)C2=O)C3=CC=C(C4=C3)C(N(C4=O)C5=CC=C(C=C5C)C6=CC=C(C=C6)C7=CC=C(C=C7)C)=O | 137 | 0.0005 | 10 | 22.55 | 32.04 | 0.505 | 0.55 | 0.792 | 1.6 | 33 | 14.5 | -0.82 | 7.4 | 6 | 10.9 | 0.95 | 0.3088746 | CO | CF | CC1=CC=CC=C1[N+](=O)[O-] | 1.90322 | 37.8334 | 17 | 10 | 3 | 7 | 7 | 2 | 2 | 1 | 0.1 | 43.14 | 43.14 | 124.4032753 | CO.CC1=CC=CC=C1[N+](=O)[O-]
0.842639594 | 1.4625323 | 200 | Polyimide | O=C(C1=CC(C(N2C)=O)=C(C=C1)C2=O)C3=CC=C(C4=C3)C(N(C4=O)C5=CC=C(C=C5C)C6=CC=C(C=C6)C7=CC=C(C=C7)C)=O | 173 | 0.0005 | 20 | 22.55 | 32.04 | 0.505 | 0.55 | 0.792 | 1.6 | 33 | 14.5 | -0.82 | 7.4 | 6 | 10.9 | 0.81 | 0.4298824 | CO | CF | C1=CC=C2C(=C1)C=CC=C2[N+](=O)[O-] | 2.748 | 50.6024 | 20 | 13 | 3 | 7 | 10 | 2 | 2 | 1 | 0.071428571 | 43.14 | 43.14 | 147.7618541 | CO.C1=CC=C2C(=C1)C=CC=C2[N+](=O)[O-]
1.033444816 | 1.371517398 | 350 | TFC | C[Si](C)(O[Si](C)(C)C)O[Si](C)(C)C | 144.0687483 | 0.0005 | 20 | 23.32 | 58.1 | 0.618 | 0.3 | 0.784 | 2.85 | 21 | 10 | -0.24 | 7.6 | 5.1 | 3.4 | 2.065696649 | 0.427231 | CC(C)=O | CF | C1(C2=CC=CC=C2)=NC=CN1 | 2.0767 | 44.0237 | 19 | 11 | 2 | 8 | 9 | 0 | 1 | 1 | 0.083333333 | 28.68 | 28.68 | 126.5186345 | CC(C)=O.C1(C2=CC=CC=C2)=NC=CN1
1.058925477 | 1.279559822 | 300 | Polyimide | O=C(C1=CC(C(N2C)=O)=C(C=C1)C2=O)C3=CC=C(C4=C3)C(N(C4=O)C5=CC=C(C=C5C)C6=CC=C(C=C6)C7=CC=C(C=C7)C)=O | 142 | 0.0005 | 20 | 23.32 | 58.1 | 0.618 | 0.3 | 0.784 | 2.85 | 21 | 10 | -0.24 | 7.6 | 5.1 | 3.4 | 1.69 | 0.703466 | CC(C)=O | CF | CC1=CC=CC2=CC=CC=C12 | 3.14822 | 48.685 | 21 | 11 | 0 | 10 | 11 | 0 | 0 | 0 | 0 | 0 | 0 | 139.1170838 | CC(C)=O.CC1=CC=CC2=CC=CC=C12
1.751755 | 1.773234201 | 350 |  |  | 236.35 | 0.002387858 | 40 | 19.1 | 41.1 | 0.55 | 0.37 | 0.786 | 3.5 | 37.5 | 11.9 | -0.34 | 7.5 | 8.8 | 3 | 6.67 | 0.3650307 | CC#N | DE | CN(C)C1=CC=C(C=C1)N=NC2=CC=C(C=C2)S(=O)(=O)[O-].[Na+] | 0.0761 | 79.3502 | 36 | 22 | 8 | 14 | 14 | 3 | 6 | 4 | 0.181818182 | 85.16 | 93.54 | 311.2805059 | CC#N.CN(C)C1=CC=C(C=C1)N=NC2=CC=C(C=C2)S(=O)(=O)[O-].[Na+]
1 | 1.274287156 | 150 | Polyimide | O=C(C1=CC(C(N2C)=O)=C(C=C1)C2=O)C3=CC=C(C4=C3)C(N(C4=O)C5=CC=C(C=C5C)C6=CC=C(C=C6)C7=CC=C(C=C7)C)=O | 158 | 0.0005 | 20 | 22.55 | 32.04 | 0.505 | 0.55 | 0.792 | 1.6 | 33 | 14.5 | -0.82 | 7.4 | 6 | 10.9 | 0.7475 | 0.6574262 | CO | CF | C1=CC2=C(C=CC=C2N)C(=C1)N | 2.0042 | 52.7728 | 22 | 12 | 2 | 10 | 10 | 0 | 2 | 0 | 0 | 52.04 | 52.04 | 143.8146197 | CO.C1=CC2=C(C=CC=C2N)C(=C1)N
1 | 1.287140341 | 300 | Polyimide | O=C(C1=CC(C(N2C)=O)=C(C=C1)C2=O)C3=CC=C(C4=C3)C(N(C4=O)C5=CC=C(C=C5C)C6=CC=C(C=C6)C7=CC=C(C=C7)C)=O | 261.0637225 | 0.0005 | 20 | 22.55 | 32.04 | 0.505 | 0.55 | 0.792 | 1.6 | 33 | 14.5 | -0.82 | 7.4 | 6 | 10.9 | 1.23 | 0.9936115 | CO | CF | CCN(C1=CC2=C(C=C1C3=O)OCO2)C=C3C(O)=O | 1.4483 | 66.9643 | 30 | 19 | 6 | 11 | 13 | 5 | 5 | 2 | 0.095238095 | 77.76 | 77.76 | 213.6640317 | CO.CCN(C1=CC2=C(C=C1C3=O)OCO2)C=C3C(O)=O
1 | 1.287140341 | 300 | Polyimide | O=C(C1=CC(C(N2C)=O)=C(C=C1)C2=O)C3=CC=C(C4=C3)C(N(C4=O)C5=CC=C(C=C5C)C6=CC=C(C=C6)C7=CC=C(C=C7)C)=O | 139 | 0.0005 | 10 | 22.55 | 32.04 | 0.505 | 0.55 | 0.792 | 1.6 | 33 | 14.5 | -0.82 | 7.4 | 6 | 10.9 | 1.54 | 0.2238407 | CO | CF | OC1=CC=C([N+]([O-])=O)C=C1 | 1.3004 | 34.7612 | 15 | 10 | 4 | 5 | 6 | 3 | 3 | 1 | 0.1 | 63.37 | 63.37 | 115.897517 | CO.OC1=CC=C([N+]([O-])=O)C=C1
1.541984733 | 1.541984733 | 200 | Polybenzimidazole | CC1=CC(C2=NC3=CC(C4=CC(NC(C5=CC=CC=C5)=N6)=C6C=C4)=CC=C3N2)=CC=C1 | 118.0530982 | 0.0005 | 20 | 19.4 | 88.2 | 0.72 | 0.36 | 0.74 | 1.4 | 2.6 | 7.4 | 1.05 | 14.8 | 4.3 | 5 | 28.75928816 | 0.06082215 | CC(C)(C)OC | CF | C12=CC=CC=C1NC=N2 | 1.5629 | 36.0937 | 15 | 9 | 2 | 6 | 7 | 0 | 1 | 0 | 0 | 28.68 | 28.68 | 94.56312302 | CC(C)(C)OC.C12=CC=CC=C1NC=N2
0.842639594 | 1.4625323 | 200 | Polyimide | O=C(C1=CC(C(N2C)=O)=C(C=C1)C2=O)C3=CC=C(C4=C3)C(N(C4=O)C5=CC=C(C=C5C)C6=CC=C(C=C6)C7=CC=C(C=C7)C)=O | 125 | 0.0005 | 20 | 22.55 | 32.04 | 0.505 | 0.55 | 0.792 | 1.6 | 33 | 14.5 | -0.82 | 7.4 | 6 | 10.9 | 0.81 | 0.5726131 | CO | CF | CC1=CC(=O)NC(=N1)N | -0.33948 | 34.0071 | 16 | 9 | 4 | 7 | 5 | 1 | 3 | 0 | 0 | 71.77 | 71.77 | 105.651058 | CO.CC1=CC(=O)NC(=N1)N
0.9650153 | 1.546458739 | 300 |  |  | 96 | 0.002387858 | 30 | 22.32 | 46.1 | 0.52 | 1.07 | 1.044 | 1.7 | 24 | 13.4 | -0.32 | 7.7 | 4.3 | 9.5 | 0.27 | 0.5689008 | CCO | CF | CCC(CO1)OC1=O | 0.9318 | 26.512 | 16 | 8 | 3 | 8 | 5 | 3 | 3 | 1 | 0.125 | 35.53 | 35.53 | 106.414148 | CCO.CCC(CO1)OC1=O
1 | 1.274287156 | 150 | Polyimide | O=C(C1=CC(C(N2C)=O)=C(C=C1)C2=O)C3=CC=C(C4=C3)C(N(C4=O)C5=CC=C(C=C5C)C6=CC=C(C=C6)C7=CC=C(C=C7)C)=O | 271 | 0.0005 | 10 | 22.55 | 32.04 | 0.505 | 0.55 | 0.792 | 1.6 | 33 | 14.5 | -0.82 | 7.4 | 6 | 10.9 | 0.88 | 0.9135098 | CO | CF | FC1=C(Br)C=C(F)C(Br)=C1 | 3.4898 | 41.758 | 12 | 10 | 4 | 2 | 6 | 0 | 0 | 0 | 0 | 0 | 0 | 131.868891 | CO.FC1=C(Br)C=C(F)C(Br)=C1
1.787077335 | 1.787077335 | 200 | Polybenzimidazole | CC1=CC(C2=NC3=CC(C4=CC(NC(C5=CC=CC=C5)=N6)=C6C=C4)=CC=C3N2)=CC=C1 | 136 | 0.068 | 20 | 22.55 | 32.04 | 0.505 | 0.55 | 0.792 | 1.6 | 33 | 14.5 | -0.82 | 7.4 | 6 | 10.9 | 4.618653659 | 0.0937629 | CO | CF | CC1=C(N=C(C(=N1)C)C)C | 1.71028 | 40.98 | 22 | 10 | 2 | 12 | 8 | 0 | 2 | 0 | 0 | 25.78 | 25.78 | 137.7520261 | CO.CC1=C(N=C(C(=N1)C)C)C
0.9650153 | 1.546458739 | 300 |  |  | 444.4641 | 0.002387858 | 30 | 22.32 | 46.1 | 0.52 | 1.07 | 1.044 | 1.7 | 24 | 13.4 | -0.32 | 7.7 | 4.3 | 9.5 | 0.7 | 0.9400977 | CCO | CF | O=C(OC)C(C)(CC(C)(CC(C)C(OC)=O)C(OC)=O)C | 1.9542 | 76.334 | 47 | 21 | 6 | 26 | 15 | 6 | 6 | 7 | 0.35 | 78.9 | 78.9 | 312.8282222 | CCO.O=C(OC)C(C)(CC(C)(CC(C)C(OC)=O)C(OC)=O)C
1 | 1.274287156 | 150 | Polyimide | O=C(C1=CC(C(N2C)=O)=C(C=C1)C2=O)C3=CC=C(C4=C3)C(N(C4=O)C5=CC=C(C=C5C)C6=CC=C(C=C6)C7=CC=C(C=C7)C)=O | 216.03 | 0.0005 | 20 | 22.55 | 32.04 | 0.505 | 0.55 | 0.792 | 1.6 | 33 | 14.5 | -0.82 | 7.4 | 6 | 10.9 | 0.7475 | 0.9085657 | CO | CF | C1=CC(=C(C=C1Br)C(=O)O)N | 1.7295 | 45.5137 | 17 | 11 | 4 | 6 | 7 | 2 | 2 | 1 | 0.090909091 | 63.32 | 63.32 | 143.6868946 | CO.C1=CC(=C(C=C1Br)C(=O)O)N
1.606425703 | 1.606425703 | 200 | Polybenzimidazole | CC1=CC(C2=NC3=CC(C4=CC(NC(C5=CC=CC=C5)=N6)=C6C=C4)=CC=C3N2)=CC=C1 | 148.088815 | 0.0005 | 20 | 23.32 | 58.1 | 0.618 | 0.3 | 0.784 | 2.85 | 21 | 10 | -0.24 | 7.6 | 5.1 | 3.4 | 2.960758377 | 0.8297742 | CC(C)=O | CF | OC1CCCC2=C1C=CC=C2 | 2.0563 | 44.3398 | 23 | 11 | 1 | 12 | 10 | 1 | 1 | 0 | 0 | 20.23 | 20.23 | 146.7842434 | CC(C)=O.OC1CCCC2=C1C=CC=C2
1.751755 | 1.773234201 | 400 |  |  | 276.69 | 0.002387858 | 30 | 28.53 | 92.1 | 0.697 | 0.59 | 0.867 | 0.36 | 2.4 | 8.9 | 2.69 | 8.8 | 0.7 | 1 | 2.03 | 0.6210411 | CC1=CC=CC=C1 | DE | CC(OCC(C)OCC(C)O)COC(C)COC(C)CO | 0.9799 | 80.4226 | 53 | 21 | 6 | 32 | 15 | 6 | 6 | 13 | 0.65 | 77.38 | 77.38 | 320.737599 | CC1=CC=CC=C1.CC(OCC(C)OCC(C)O)COC(C)COC(C)CO
0.9650153 | 1.546458739 | 300 |  |  | 822.5696 | 0.01628979 | 5 | 17.91 | 86.18 | 0.251 | 0.31 | 0.659 | 0.08 | 1.9 | 6.9 | 3.8 | 7.3 | 0 | 0 | 3.42 | 0.3749571 | CCCCCC | CF | O=C(OCC(COC(CCCCCCC/C=C/CCCCCCCC)=O)OC(CCCCCCC/C=C/CCCCCCCC)=O)CCCCCCC/C=C/CCCCCCCC | 18.0971 | 270.154 | 167 | 63 | 6 | 104 | 57 | 6 | 6 | 50 | 0.806451613 | 78.9 | 78.9 | 1031.350225 | CCCCCC.O=C(OCC(COC(CCCCCCC/C=C/CCCCCCCC)=O)OC(CCCCCCC/C=C/CCCCCCCC)=O)CCCCCCC/C=C/CCCCCCCC
1.108183079 | 1.674270557 | 500 | PDMS | CCO[Si](OCC)(OCC)CC[Si](OCC)(O[Si](OCC)(OCC)CC[Si](OCC)(OCC)OCC)OCC | 358.3 | 0.0005 | 20 | 19.1 | 41.1 | 0.55 | 0.37 | 0.786 | 3.5 | 37.5 | 11.9 | -0.34 | 7.5 | 8.8 | 3 | 2.328042328 | 0.6759156 | N#CC | CF | C1=CC=C(C=C1)C(=O)O[C@H]([C@H](C(=O)O)OC(=O)C2=CC=CC=C2)C(=O)O | 1.6068 | 86.5626 | 40 | 26 | 8 | 14 | 18 | 8 | 6 | 7 | 0.259259259 | 127.2 | 127.2 | 317.3285012 | N#CC.C1=CC=C(C=C1)C(=O)O[C@H]([C@H](C(=O)O)OC(=O)C2=CC=CC=C2)C(=O)O
1.001792115 | 1.257242812 | 300 | Polyimide | O=C(C1=CC(C(N2C)=O)=C(C=C1)C2=O)C3=CC=C(C4=C3)C(N(C4=O)C5=CC=C(C=C5C)C6=CC=C(C=C6)C7=CC=C(C=C7)C)=O | 228 | 0.0005 | 20 | 19.4 | 88.2 | 0.72 | 0.36 | 0.74 | 1.4 | 2.6 | 7.4 | 1.05 | 14.8 | 4.3 | 5 | 0.42 | -0.01891113 | CC(C)(C)OC | CF | COC1=CC(=C(C=C1)C(=O)C2=CC=CC=C2)O | 2.6318 | 64.5333 | 29 | 17 | 3 | 12 | 14 | 3 | 3 | 3 | 0.166666667 | 46.53 | 46.53 | 212.1028024 | CC(C)(C)OC.COC1=CC(=C(C=C1)C(=O)C2=CC=CC=C2)O
1 | 1.274287156 | 150 | Polyimide | O=C(C1=CC(C(N2C)=O)=C(C=C1)C2=O)C3=CC=C(C4=C3)C(N(C4=O)C5=CC=C(C=C5C)C6=CC=C(C=C6)C7=CC=C(C=C7)C)=O | 136 | 0.0005 | 20 | 22.55 | 32.04 | 0.505 | 0.55 | 0.792 | 1.6 | 33 | 14.5 | -0.82 | 7.4 | 6 | 10.9 | 0.7475 | 0.7675438 | CO | CF | CC1=CC(=C(C(=C1)O)C)C | 2.31746 | 42.3178 | 22 | 10 | 1 | 12 | 9 | 1 | 1 | 0 | 0 | 20.23 | 20.23 | 141.8447171 | CO.CC1=CC(=C(C(=C1)O)C)C
0.9650153 | 1.546458739 | 300 |  |  | 342.69 | 0.002387858 | 30 | 22.32 | 46.1 | 0.52 | 1.07 | 1.044 | 1.7 | 24 | 13.4 | -0.32 | 7.7 | 4.3 | 9.5 | 0.7 | 0.8608015 | CCO | CF | CCCCCCCCCCCCCCCCCC | 7.2678 | 85.22 | 56 | 18 | 0 | 38 | 18 | 0 | 0 | 15 | 0.882352941 | 0 | 0 | 319.884193 | CCO.CCCCCCCCCCCCCCCCCC
1 | 1.287140341 | 300 | Polyimide | O=C(C1=CC(C(N2C)=O)=C(C=C1)C2=O)C3=CC=C(C4=C3)C(N(C4=O)C5=CC=C(C=C5C)C6=CC=C(C=C6)C7=CC=C(C=C7)C)=O | 231.0531578 | 0.0005 | 20 | 22.55 | 32.04 | 0.505 | 0.55 | 0.792 | 1.6 | 33 | 14.5 | -0.82 | 7.4 | 6 | 10.9 | 1.23 | 0.9139587 | CO | CF | O=C(N(OC(C1CC1)=O)C2=O)C3=C2C=CC=C3 | 1.1508 | 55.758 | 26 | 17 | 5 | 9 | 12 | 4 | 4 | 2 | 0.105263158 | 63.68 | 63.68 | 198.4778195 | CO.O=C(N(OC(C1CC1)=O)C2=O)C3=C2C=CC=C3
1.013769363 | 1.331319235 | 300 | Polyimide | O=C(C1=CC(C(N2C)=O)=C(C=C1)C2=O)C3=CC=C(C4=C3)C(N(C4=O)C5=CC=C(C=C5C)C6=CC=C(C=C6)C7=CC=C(C=C7)C)=O | 164 | 0.0005 | 20 | 23.75 | 88.1 | 0.677 | 0.46 | 0.902 | 1.78 | 6 | 9.1 | 0.73 | 7.7 | 2.6 | 3.5 | 0.27 | 0.4929548 | CC(OCC)=O | CF | CCC(C1=CC=CC=C1)C(=O)O | 2.2648 | 47.1098 | 24 | 12 | 2 | 12 | 10 | 2 | 1 | 3 | 0.25 | 37.3 | 37.3 | 165.2944704 | CC(OCC)=O.CCC(C1=CC=CC=C1)C(=O)O
1.098066298 | 1.738984567 | 500 | PDMS | CCO[Si](OCC)(OCC)CC[Si](OCC)(O[Si](OCC)(OCC)CC[Si](OCC)(OCC)OCC)OCC | 212 | 0.0005 | 20 | 23.75 | 88.1 | 0.677 | 0.46 | 0.902 | 1.78 | 6 | 9.1 | 0.73 | 7.7 | 2.6 | 3.5 | 2.439741329 | -0.1778987 | CC(OCC)=O | CF | C1=CC(=CC=C1C(=O)C2=CC=C(C=C2)N)N | 2.082 | 65.1413 | 28 | 16 | 3 | 12 | 13 | 1 | 3 | 2 | 0.117647059 | 69.11 | 69.11 | 199.2198845 | CC(OCC)=O.C1=CC(=CC=C1C(=O)C2=CC=C(C=C2)N)N
1.751755 | 1.773234201 | 700 |  |  | 97.38994 | 0.002387858 | 60 | 22.55 | 32.04 | 0.505 | 0.55 | 0.792 | 1.6 | 33 | 14.5 | -0.82 | 7.4 | 6 | 10.9 | 6.68 | 0.4893315 | CO | DE | OCC(OC)OC | -0.4024 | 24.8918 | 17 | 7 | 3 | 10 | 4 | 3 | 3 | 3 | 0.5 | 38.69 | 38.69 | 104.1110807 | CO.OCC(OC)OC
1.036666667 | 1.554236373 | 350 | TFC | C[Si](C)(O[Si](C)(C)C)O[Si](C)(C)C | 127 | 0.0005 | 20 | 19.1 | 41.1 | 0.55 | 0.37 | 0.786 | 3.5 | 37.5 | 11.9 | -0.34 | 7.5 | 8.8 | 3 | 2.142857143 | 0.0801552 | N#CC | CF | NC1=CC=C(Cl)C=C1 | 1.9222 | 35.8644 | 14 | 8 | 2 | 6 | 6 | 0 | 1 | 0 | 0 | 26.02 | 26.02 | 107.3743631 | N#CC.NC1=CC=C(Cl)C=C1
1.092437 | 1.738984567 | 500 | PDMS | CCO[Si](OCC)(OCC)CC[Si](OCC)(O[Si](OCC)(OCC)CC[Si](OCC)(OCC)OCC)OCC | 822.5696 | 0.002387858 | 20 | 22.32 | 46.1 | 0.52 | 1.07 | 1.044 | 1.7 | 24 | 13.4 | -0.32 | 7.7 | 4.3 | 9.5 | 0.46 | 0.7730013 | CCO | DE | O=C(OCC(OC(=O)CCCCCCC\C=C/CCCCCCCC)COC(=O)CCCCCCC\C=C/CCCCCCCC)CCCCCCC\C=C/CCCCCCCC | 18.0971 | 270.154 | 167 | 63 | 6 | 104 | 57 | 6 | 6 | 50 | 0.806451613 | 78.9 | 78.9 | 1031.350225 | CCO.O=C(OCC(OC(=O)CCCCCCC\C=C/CCCCCCCC)COC(=O)CCCCCCC\C=C/CCCCCCCC)CCCCCCC\C=C/CCCCCCCC
1 | 1.274287156 | 150 | Polyimide | O=C(C1=CC(C(N2C)=O)=C(C=C1)C2=O)C3=CC=C(C4=C3)C(N(C4=O)C5=CC=C(C=C5C)C6=CC=C(C=C6)C7=CC=C(C=C7)C)=O | 164 | 0.0005 | 10 | 22.55 | 32.04 | 0.505 | 0.55 | 0.792 | 1.6 | 33 | 14.5 | -0.82 | 7.4 | 6 | 10.9 | 0.88 | 0.7842011 | CO | CF | CCC(C1=CC=CC=C1)C(=O)O | 2.2648 | 47.1098 | 24 | 12 | 2 | 12 | 10 | 2 | 1 | 3 | 0.25 | 37.3 | 37.3 | 165.2944704 | CO.CCC(C1=CC=CC=C1)C(=O)O
1.606425703 | 1.606425703 | 200 | Polybenzimidazole | CC1=CC(C2=NC3=CC(C4=CC(NC(C5=CC=CC=C5)=N6)=C6C=C4)=CC=C3N2)=CC=C1 | 196.04 | 0.0005 | 20 | 23.32 | 58.1 | 0.618 | 0.3 | 0.784 | 2.85 | 21 | 10 | -0.24 | 7.6 | 5.1 | 3.4 | 2.960758377 | 0.7322155 | CC(C)=O | CF | C1=CC2=C(C=CN2)C=C1Br | 2.9304 | 45.9987 | 16 | 10 | 2 | 6 | 8 | 0 | 0 | 0 | 0 | 15.79 | 15.79 | 120.145967 | CC(C)=O.C1=CC2=C(C=CN2)C=C1Br
1 | 1.274287156 | 150 | Polyimide | O=C(C1=CC(C(N2C)=O)=C(C=C1)C2=O)C3=CC=C(C4=C3)C(N(C4=O)C5=CC=C(C=C5C)C6=CC=C(C=C6)C7=CC=C(C=C7)C)=O | 136 | 0.0005 | 10 | 22.55 | 32.04 | 0.505 | 0.55 | 0.792 | 1.6 | 33 | 14.5 | -0.82 | 7.4 | 6 | 10.9 | 0.88 | 0.2358167 | CO | CF | COC1=CC=C(C=C1)C=O | 1.5077 | 38.3815 | 18 | 10 | 2 | 8 | 8 | 2 | 2 | 2 | 0.2 | 26.3 | 26.3 | 130.7024999 | CO.COC1=CC=C(C=C1)C=O
1.074229692 | 1.67402734 | 500 | PDMS | CCO[Si](OCC)(OCC)CC[Si](OCC)(O[Si](OCC)(OCC)CC[Si](OCC)(OCC)OCC)OCC | 148.2 | 0.0741 | 10 | 22.55 | 32.04 | 0.505 | 0.55 | 0.792 | 1.6 | 33 | 14.5 | -0.82 | 7.4 | 6 | 10.9 | 0.179221384 | 0.2510512 | CO | CF | COC1=CC2=C(C=C1)N=CN2 | 1.5715 | 42.6457 | 19 | 11 | 3 | 8 | 8 | 1 | 2 | 1 | 0.083333333 | 37.91 | 37.91 | 120.6493352 | CO.COC1=CC2=C(C=C1)N=CN2
1.820036862 | 1.820036862 | 200 | Polybenzimidazole | CC1=CC(C2=NC3=CC(C4=CC(NC(C5=CC=CC=C5)=N6)=C6C=C4)=CC=C3N2)=CC=C1 | 236.35 | 0.0005 | 20 | 23.75 | 88.1 | 0.677 | 0.46 | 0.902 | 1.78 | 6 | 9.1 | 0.73 | 7.7 | 2.6 | 3.5 | 1.372721928 | 0.5679708 | CC(OCC)=O | CF | CC(C)(CC(=C)C1=CC=CC=C1)C2=CC=CC=C2 | 5.0677 | 79.561 | 38 | 18 | 0 | 20 | 18 | 0 | 0 | 4 | 0.210526316 | 0 | 0 | 254.9160624 | CC(OCC)=O.CC(C)(CC(=C)C1=CC=CC=C1)C2=CC=CC=C2
1.751755 | 1.773234201 | 700 |  |  | 85.22937 | 0.002387858 | 60 | 22.55 | 32.04 | 0.505 | 0.55 | 0.792 | 1.6 | 33 | 14.5 | -0.82 | 7.4 | 6 | 10.9 | 6.68 | 0.4560813 | CO | DE | OCC(OC)=O | -0.8483 | 19.1018 | 12 | 6 | 3 | 6 | 3 | 3 | 3 | 1 | 0.2 | 46.53 | 46.53 | 84.17863653 | CO.OCC(OC)=O
1.751755 | 1.773234201 | 600 |  |  | 158.0214 | 0.002387858 | 30 | 28.53 | 92.1 | 0.697 | 0.59 | 0.867 | 0.36 | 2.4 | 8.9 | 2.69 | 8.8 | 0.7 | 1 | 2.38 | 0.3315636 | CC1=CC=CC=C1 | CF | C=CCCCCCCCCC#N | 3.81678 | 52.746 | 31 | 12 | 1 | 19 | 11 | 0 | 1 | 8 | 0.727272727 | 23.79 | 23.79 | 201.8996802 | CC1=CC=CC=C1.C=CCCCCCCCCC#N
1 | 1.274287156 | 150 | Polyimide | O=C(C1=CC(C(N2C)=O)=C(C=C1)C2=O)C3=CC=C(C4=C3)C(N(C4=O)C5=CC=C(C=C5C)C6=CC=C(C=C6)C7=CC=C(C=C7)C)=O | 228 | 0.0005 | 10 | 22.55 | 32.04 | 0.505 | 0.55 | 0.792 | 1.6 | 33 | 14.5 | -0.82 | 7.4 | 6 | 10.9 | 0.88 | 0.8931686 | CO | CF | COC1=CC(=C(C=C1)C(=O)C2=CC=CC=C2)O | 2.6318 | 64.5333 | 29 | 17 | 3 | 12 | 14 | 3 | 3 | 3 | 0.166666667 | 46.53 | 46.53 | 212.1028024 | CO.COC1=CC(=C(C=C1)C(=O)C2=CC=CC=C2)O
1 | 1.274287156 | 150 | Polyimide | O=C(C1=CC(C(N2C)=O)=C(C=C1)C2=O)C3=CC=C(C4=C3)C(N(C4=O)C5=CC=C(C=C5C)C6=CC=C(C=C6)C7=CC=C(C=C7)C)=O | 137 | 0.0005 | 10 | 22.55 | 32.04 | 0.505 | 0.55 | 0.792 | 1.6 | 33 | 14.5 | -0.82 | 7.4 | 6 | 10.9 | 0.88 | 0.725899 | CO | CF | Nc1ccc(cc1)C(O)=O | 0.967 | 37.8137 | 17 | 10 | 3 | 7 | 7 | 2 | 2 | 1 | 0.1 | 63.32 | 63.32 | 124.4032753 | CO.Nc1ccc(cc1)C(O)=O
0.998360656 | 1.523386201 | 350 | TFC | C[Si](C)(O[Si](C)(C)C)O[Si](C)(C)C | 140 | 0.07 | 10 | 22.55 | 32.04 | 0.505 | 0.55 | 0.792 | 1.6 | 33 | 14.5 | -0.82 | 7.4 | 6 | 10.9 | 0.101115447 | 0.227484 | CO | CF | O=C(O)C1=CC=C(F)C=C1 | 1.5239 | 33.3593 | 15 | 10 | 3 | 5 | 7 | 2 | 1 | 1 | 0.1 | 37.3 | 37.3 | 119.4740736 | CO.O=C(O)C1=CC=C(F)C=C1
0.9650153 | 1.546458739 | 200 |  |  | 822.5696 | 0.002387858 | 20 | 19.1 | 41.1 | 0.55 | 0.37 | 0.786 | 3.5 | 37.5 | 11.9 | -0.34 | 7.5 | 8.8 | 3 | 3.54 | 1.000757 | CC#N | CF | CC(C1=CC=CC=C1)CC(C2=CC=CC=C2)CC(C3=CC=CC=C3)CC(C4=CC=CC=C4)CC(C5=CC=CC=C5)CC(C6=CC=CC=C6)CC(C7=CC=CC=C7)CC(C8=CC=CC=C8)CC(C9=CC=CC=C9)CC(C%10=CC=CC=C%10)CC(C%11=CC=CC=C%11)CC(C)(C)C%12=CC=CC=C%12 | 26.897 | 416.942 | 200 | 98 | 0 | 102 | 98 | 0 | 0 | 34 | 0.311926606 | 0 | 0 | 1329.572981 | CC#N.CC(C1=CC=CC=C1)CC(C2=CC=CC=C2)CC(C3=CC=CC=C3)CC(C4=CC=CC=C4)CC(C5=CC=CC=C5)CC(C6=CC=CC=C6)CC(C7=CC=CC=C7)CC(C8=CC=CC=C8)CC(C9=CC=CC=C9)CC(C%10=CC=CC=C%10)CC(C%11=CC=CC=C%11)CC(C)(C)C%12=CC=CC=C%12
1 | 1.274287156 | 150 | Polyimide | O=C(C1=CC(C(N2C)=O)=C(C=C1)C2=O)C3=CC=C(C4=C3)C(N(C4=O)C5=CC=C(C=C5C)C6=CC=C(C=C6)C7=CC=C(C=C7)C)=O | 162.1156984 | 0.0005 | 20 | 22.55 | 32.04 | 0.505 | 0.55 | 0.792 | 1.6 | 33 | 14.5 | -0.82 | 7.4 | 6 | 10.9 | 0.7475 | 0.9964278 | CO | CF | CN1C(CCC1)C2=CN=CC=C2 | 1.8483 | 48.842 | 26 | 12 | 2 | 14 | 10 | 0 | 2 | 1 | 0.076923077 | 16.13 | 16.13 | 159.9875376 | CO.CN1C(CCC1)C2=CN=CC=C2
1.036666667 | 1.554236373 | 350 | TFC | C[Si](C)(O[Si](C)(C)C)O[Si](C)(C)C | 139.0233555 | 0.0005 | 20 | 19.1 | 41.1 | 0.55 | 0.37 | 0.786 | 3.5 | 37.5 | 11.9 | -0.34 | 7.5 | 8.8 | 3 | 2.142857143 | 0.08586366 | N#CC | CF | N#CC1=CC(F)=CC(F)=C1 | 1.83648 | 31.073 | 13 | 10 | 3 | 3 | 7 | 0 | 1 | 0 | 0 | 23.79 | 23.79 | 116.3214803 | N#CC.N#CC1=CC(F)=CC(F)=C1
1.751755 | 1.773234201 | 250 |  |  | 348.1576 | 0.002387858 | 20 | 28.53 | 92.1 | 0.697 | 0.59 | 0.867 | 0.36 | 2.4 | 8.9 | 2.69 | 8.8 | 0.7 | 1 | 3.02 | 0.7780539 | CC1=CC=CC=C1 | CF | CCCCCCCCCCCCCCCCCCCCCCCC | 9.6084 | 112.922 | 74 | 24 | 0 | 50 | 24 | 0 | 0 | 21 | 0.913043478 | 0 | 0 | 423.6601043 | CC1=CC=CC=C1.CCCCCCCCCCCCCCCCCCCCCCCC
1 | 1.287140341 | 300 | Polyimide | O=C(C1=CC(C(N2C)=O)=C(C=C1)C2=O)C3=CC=C(C4=C3)C(N(C4=O)C5=CC=C(C=C5C)C6=CC=C(C=C6)C7=CC=C(C=C7)C)=O | 178.23 | 0.0005 | 20 | 22.55 | 32.04 | 0.505 | 0.55 | 0.792 | 1.6 | 33 | 14.5 | -0.82 | 7.4 | 6 | 10.9 | 1.23 | 0.8079669 | CO | CF | C(#Cc1ccccc1)c1ccccc1 | 3.0864 | 58.864 | 24 | 14 | 0 | 10 | 14 | 0 | 0 | 0 | 0 | 0 | 0 | 183.0956626 | CO.C(#Cc1ccccc1)c1ccccc1
1.074229692 | 1.67402734 | 500 | PDMS | CCO[Si](OCC)(OCC)CC[Si](OCC)(O[Si](OCC)(OCC)CC[Si](OCC)(OCC)OCC)OCC | 461 | 0.2305 | 10 | 22.55 | 32.04 | 0.505 | 0.55 | 0.792 | 1.6 | 33 | 14.5 | -0.82 | 7.4 | 6 | 10.9 | 0.179221384 | 0.4908575 | CO | CF | CCCCC1=NC(=C(N1CC2=CC=C(C=C2)C3=CC=CC=C3C4=NN=N[N-]4)CO)Cl.[K+] | 0.8999 | 114.8928 | 53 | 31 | 9 | 22 | 22 | 1 | 6 | 8 | 0.242424242 | 90.82 | 90.82 | 445.455084 | CO.CCCCC1=NC(=C(N1CC2=CC=C(C=C2)C3=CC=CC=C3C4=NN=N[N-]4)CO)Cl.[K+]
1.751755 | 1.773234201 | 220 |  |  | 444.635 | 0.002387858 | 30 | 17.91 | 86.18 | 0.251 | 0.31 | 0.659 | 0.08 | 1.9 | 6.9 | 3.8 | 7.3 | 0 | 0 | 0.14 | 0.4086554 | CCCCCCC | CF | CCCCCCCCCCCCCCCC | 6.4876 | 75.986 | 50 | 16 | 0 | 34 | 16 | 0 | 0 | 13 | 0.866666667 | 0 | 0 | 285.2922225 | CCCCCCC.CCCCCCCCCCCCCCCC
1.022020725 | 1.461373391 | 500 | PDMS | CCO[Si](OCC)(OCC)CC[Si](OCC)(O[Si](OCC)(OCC)CC[Si](OCC)(OCC)OCC)OCC | 170.0731649 | 0.0005 | 20 | 19.4 | 88.2 | 0.72 | 0.36 | 0.74 | 1.4 | 2.6 | 7.4 | 1.05 | 14.8 | 4.3 | 5 | 4.065274141 | 0.1471343 | CC(C)(C)OC | CF | OC1=CC=CC=C1C2=CC=CC=C2 | 3.0592 | 53.5428 | 23 | 13 | 1 | 10 | 12 | 1 | 1 | 1 | 0.071428571 | 20.23 | 20.23 | 162.566837 | CC(C)(C)OC.OC1=CC=CC=C1C2=CC=CC=C2
1.751755 | 1.773234201 | 600 |  |  | 822.5696 | 0.01628979 | 10 | 19.1 | 41.1 | 0.55 | 0.37 | 0.786 | 3.5 | 37.5 | 11.9 | -0.34 | 7.5 | 8.8 | 3 | 0.53 | 0.8726243 | CC#N | CF | CC(C1=CC=CC=C1)CC(C2=CC=CC=C2)CC(C3=CC=CC=C3)CC(C4=CC=CC=C4)CC(C5=CC=CC=C5)CC(C6=CC=CC=C6)CC(C7=CC=CC=C7)CC(C8=CC=CC=C8)CC(C9=CC=CC=C9)CC(C%10=CC=CC=C%10)CC(C%11=CC=CC=C%11)CC(C%12=CC=CC=C%12)CC(C)(C)C%13=CC=CC=C%13 | 29.0709 | 450.742 | 216 | 106 | 0 | 110 | 106 | 0 | 0 | 37 | 0.313559322 | 0 | 0 | 1436.775027 | CC#N.CC(C1=CC=CC=C1)CC(C2=CC=CC=C2)CC(C3=CC=CC=C3)CC(C4=CC=CC=C4)CC(C5=CC=CC=C5)CC(C6=CC=CC=C6)CC(C7=CC=CC=C7)CC(C8=CC=CC=C8)CC(C9=CC=CC=C9)CC(C%10=CC=CC=C%10)CC(C%11=CC=CC=C%11)CC(C%12=CC=CC=C%12)CC(C)(C)C%13=CC=CC=C%13
0.841166937 | 1.507779699 | 350 | TFC | C[Si](C)(O[Si](C)(C)C)O[Si](C)(C)C | 210.9632759 | 0.0005 | 20 | 26.4 | 86.1 | 0.685 | 0.46 | 0.854 | 1.38 | 6.97 | 16.9 | 1.01 | 16.9 | 5 | 4.3 | 48.05898411 | 0.4230702 | CC1CCCO1 | CF | O=C1NC2=C(C=CC(Br)=C2)C1 | 1.9437 | 46.4757 | 17 | 11 | 3 | 6 | 8 | 1 | 1 | 0 | 0 | 29.1 | 29.1 | 139.8361939 | CC1CCCO1.O=C1NC2=C(C=CC(Br)=C2)C1
1.108183079 | 1.674270557 | 500 | PDMS | CCO[Si](OCC)(OCC)CC[Si](OCC)(O[Si](OCC)(OCC)CC[Si](OCC)(OCC)OCC)OCC | 133.2 | 0.0005 | 20 | 19.1 | 41.1 | 0.55 | 0.37 | 0.786 | 3.5 | 37.5 | 11.9 | -0.34 | 7.5 | 8.8 | 3 | 2.328042328 | 0.7422818 | N#CC | CF | C1=CC(=CC2=C1C=CN2)O | 1.8735 | 39.9635 | 17 | 10 | 2 | 7 | 8 | 1 | 1 | 0 | 0 | 36.02 | 36.02 | 109.6525746 | N#CC.C1=CC(=CC2=C1C=CN2)O
1.751755 | 1.773234201 | 600 |  |  | 822.5696 | 0.002387858 | 40 | 19.1 | 41.1 | 0.55 | 0.37 | 0.786 | 3.5 | 37.5 | 11.9 | -0.34 | 7.5 | 8.8 | 3 | 0.37 | 0.9153785 | CC#N | CF | CC(C1=CC=CC=C1)CC(C2=CC=CC=C2)CC(C3=CC=CC=C3)CC(C4=CC=CC=C4)CC(C5=CC=CC=C5)CC(C6=CC=CC=C6)CC(C7=CC=CC=C7)CC(C8=CC=CC=C8)CC(C9=CC=CC=C9)CC(C)(C)C%10=CC=CC=C%10 | 22.5492 | 349.342 | 168 | 82 | 0 | 86 | 82 | 0 | 0 | 28 | 0.307692308 | 0 | 0 | 1115.168889 | CC#N.CC(C1=CC=CC=C1)CC(C2=CC=CC=C2)CC(C3=CC=CC=C3)CC(C4=CC=CC=C4)CC(C5=CC=CC=C5)CC(C6=CC=CC=C6)CC(C7=CC=CC=C7)CC(C8=CC=CC=C8)CC(C9=CC=CC=C9)CC(C)(C)C%10=CC=CC=C%10
1.135135135 | 1.674013921 | 500 | PDMS | CCO[Si](OCC)(OCC)CC[Si](OCC)(O[Si](OCC)(OCC)CC[Si](OCC)(OCC)OCC)OCC | 785.9 | 0.0005 | 20 | 23.32 | 58.1 | 0.618 | 0.3 | 0.784 | 2.85 | 21 | 10 | -0.24 | 7.6 | 5.1 | 3.4 | 2.314814815 | 0.7983176 | CC(C)=O | CF | C[C@H]1/C=C/C=C(\C(=O)NC2=C(C3=C(C4=C(C(=C3O)C)O[C@@](C4=O)(O/C=C/[C@@H]([C@H]([C@H]([C@@H]([C@@H]([C@@H]([C@H]1O)C)O)C)OC(=O)C)C)OC)C)C5=C2N6C=CC(=CC6=N5)C)O)/C | 6.15784 | 213.1434 | 108 | 57 | 14 | 51 | 43 | 11 | 13 | 2 | 0.032258065 | 198.38 | 198.38 | 727.3174229 | CC(C)=O.C[C@H]1/C=C/C=C(\C(=O)NC2=C(C3=C(C4=C(C(=C3O)C)O[C@@](C4=O)(O/C=C/[C@@H]([C@H]([C@H]([C@@H]([C@@H]([C@@H]([C@H]1O)C)O)C)OC(=O)C)C)OC)C)C5=C2N6C=CC(=CC6=N5)C)O)/C
1.820036862 | 1.820036862 | 200 | Polybenzimidazole | CC1=CC(C2=NC3=CC(C4=CC(NC(C5=CC=CC=C5)=N6)=C6C=C4)=CC=C3N2)=CC=C1 | 348.37 | 0.0005 | 20 | 23.75 | 88.1 | 0.677 | 0.46 | 0.902 | 1.78 | 6 | 9.1 | 0.73 | 7.7 | 2.6 | 3.5 | 1.372721928 | 0.1278902 | CC(OCC)=O | CF | CC1=CC(=C(C(=C1)C)C(=O)P(=O)(C2=CC=CC=C2)C3=CC=CC=C3)C | 4.76616 | 104.742 | 46 | 25 | 3 | 21 | 22 | 2 | 2 | 4 | 0.148148148 | 34.14 | 43.95 | 330.3418754 | CC(OCC)=O.CC1=CC(=C(C(=C1)C)C(=O)P(=O)(C2=CC=CC=C2)C3=CC=CC=C3)C
1.751755 | 1.773234201 | 250 |  |  | 444.4641 | 0.002387858 | 20 | 22.32 | 46.1 | 0.52 | 1.07 | 1.044 | 1.7 | 24 | 13.4 | -0.32 | 7.7 | 4.3 | 9.5 | 0.16 | 0.02506397 | CCO | CF | O=C(OC)C(C)(CC(C)(CC(C)C(OC)=O)C(OC)=O)C | 1.9542 | 76.334 | 47 | 21 | 6 | 26 | 15 | 6 | 6 | 7 | 0.35 | 78.9 | 78.9 | 312.8282222 | CCO.O=C(OC)C(C)(CC(C)(CC(C)C(OC)=O)C(OC)=O)C
1.048979592 | 1.673346693 | 500 | PDMS | CCO[Si](OCC)(OCC)CC[Si](OCC)(O[Si](OCC)(OCC)CC[Si](OCC)(OCC)OCC)OCC | 361.9789468 | 0.0005 | 20 | 21.79 | 60.1 | 0.624 | 1.96 | 0.786 | 1.68 | 22 | 11.5 | 0.26 | 7.7 | 3 | 8 | 0.081400081 | 0.07668095 | CC(O)C | CF | O=C(C1=C(F)C(F)=C(F)C(F)=C1F)C2=C(F)C(F)=C(F)C(F)=C2F | 4.3086 | 55.8965 | 24 | 24 | 11 | 0 | 13 | 1 | 1 | 2 | 0.08 | 17.07 | 17.07 | 237.9019528 | CC(O)C.O=C(C1=C(F)C(F)=C(F)C(F)=C1F)C2=C(F)C(F)=C(F)C(F)=C2F
1.751755 | 1.773234201 | 600 |  |  | 540.0641 | 0.002387858 | 30 | 28.53 | 92.1 | 0.697 | 0.59 | 0.867 | 0.36 | 2.4 | 8.9 | 2.69 | 8.8 | 0.7 | 1 | 2.16 | 0.9499314 | CC1=CC=CC=C1 | CF | O=C(C(CC(CC(C(OC)=O)C)(C(OC)=O)C)(CC(C(OC)=O)(CC(C(OC)=O)(CC(C(OC)=O)(C)C)C)C)C)OC | 3.6624 | 150.554 | 92 | 42 | 12 | 50 | 30 | 12 | 12 | 16 | 0.390243902 | 157.8 | 157.8 | 617.0999854 | CC1=CC=CC=C1.O=C(C(CC(CC(C(OC)=O)C)(C(OC)=O)C)(CC(C(OC)=O)(CC(C(OC)=O)(CC(C(OC)=O)(C)C)C)C)C)OC
1.154761905 | 1.338009172 | 300 | Polyimide | O=C(C1=CC(C(N2C)=O)=C(C=C1)C2=O)C3=CC=C(C4=C3)C(N(C4=O)C5=CC=C(C=C5C)C6=CC=C(C=C6)C7=CC=C(C=C7)C)=O | 165.0226066 | 0.0005 | 20 | 21.79 | 60.1 | 0.624 | 1.96 | 0.786 | 1.68 | 22 | 11.5 | 0.26 | 7.7 | 3 | 8 | 0.066137566 | 0.4013729 | CC(O)C | CF | O=C1NC2=C(C=CC=C2F)C1=O | 0.9605 | 39.3602 | 16 | 12 | 4 | 4 | 8 | 2 | 2 | 0 | 0 | 46.17 | 46.17 | 132.7739016 | CC(O)C.O=C1NC2=C(C=CC=C2F)C1=O
0.842639594 | 1.4625323 | 200 | Polyimide | O=C(C1=CC(C(N2C)=O)=C(C=C1)C2=O)C3=CC=C(C4=C3)C(N(C4=O)C5=CC=C(C=C5C)C6=CC=C(C=C6)C7=CC=C(C=C7)C)=O | 134 | 0.0005 | 20 | 22.55 | 32.04 | 0.505 | 0.55 | 0.792 | 1.6 | 33 | 14.5 | -0.82 | 7.4 | 6 | 10.9 | 0.81 | 0.79493 | CO | CF | O=CC1=CC(C)=CC(C)=C1 | 2.11594 | 41.3035 | 20 | 10 | 1 | 10 | 9 | 1 | 1 | 1 | 0.1 | 17.07 | 17.07 | 139.2082582 | CO.O=CC1=CC(C)=CC(C)=C1
0.842639594 | 1.4625323 | 200 | Polyimide | O=C(C1=CC(C(N2C)=O)=C(C=C1)C2=O)C3=CC=C(C4=C3)C(N(C4=O)C5=CC=C(C=C5C)C6=CC=C(C=C6)C7=CC=C(C=C7)C)=O | 116.16 | 0.0005 | 20 | 22.55 | 32.04 | 0.505 | 0.55 | 0.792 | 1.6 | 33 | 14.5 | -0.82 | 7.4 | 6 | 10.9 | 0.81 | 0.9459149 | CO | CF | C#Cc1ccc(C)cc1 | 1.97632 | 39.114 | 17 | 9 | 0 | 8 | 9 | 0 | 0 | 0 | 0 | 0 | 0 | 127.7815723 | CO.C#Cc1ccc(C)cc1
1 | 1.287140341 | 300 | Polyimide | O=C(C1=CC(C(N2C)=O)=C(C=C1)C2=O)C3=CC=C(C4=C3)C(N(C4=O)C5=CC=C(C=C5C)C6=CC=C(C=C6)C7=CC=C(C=C7)C)=O | 110.0367794 | 0.05501839 | 10 | 22.55 | 32.04 | 0.505 | 0.55 | 0.792 | 1.6 | 33 | 14.5 | -0.82 | 7.4 | 6 | 10.9 | 1.54 | 0.4454245 | CO | CF | OC1=CC=CC(O)=C1 | 1.0978 | 29.7716 | 14 | 8 | 2 | 6 | 6 | 2 | 2 | 0 | 0 | 40.46 | 40.46 | 98.7469884 | CO.OC1=CC=CC(O)=C1
1 | 1.274287156 | 150 | Polyimide | O=C(C1=CC(C(N2C)=O)=C(C=C1)C2=O)C3=CC=C(C4=C3)C(N(C4=O)C5=CC=C(C=C5C)C6=CC=C(C=C6)C7=CC=C(C=C7)C)=O | 124 | 0.0005 | 10 | 22.55 | 32.04 | 0.505 | 0.55 | 0.792 | 1.6 | 33 | 14.5 | -0.82 | 7.4 | 6 | 10.9 | 0.88 | 0.2131123 | CO | CF | COc1ccc(O)cc1 | 1.4008 | 34.6588 | 17 | 9 | 2 | 8 | 7 | 2 | 2 | 1 | 0.111111111 | 29.46 | 29.46 | 116.0429736 | CO.COc1ccc(O)cc1
1.854443667 | 1.854443667 | 200 | Polybenzimidazole | CC1=CC(C2=NC3=CC(C4=CC(NC(C5=CC=CC=C5)=N6)=C6C=C4)=CC=C3N2)=CC=C1 | 329.79 | 0.0005 | 20 | 21.79 | 60.1 | 0.624 | 1.96 | 0.786 | 1.68 | 22 | 11.5 | 0.26 | 7.7 | 3 | 8 | 0.433862434 | -0.3088266 | CC(O)C | CF | O=[N+](C1=C(Br)SC(Br)=C1[N+]([O-])=O)[O-] | 3.0895 | 53.0278 | 13 | 13 | 9 | 0 | 4 | 4 | 5 | 2 | 0.153846154 | 86.28 | 114.52 | 158.1687972 | CC(O)C.O=[N+](C1=C(Br)SC(Br)=C1[N+]([O-])=O)[O-]
0.842639594 | 1.4625323 | 200 | Polyimide | O=C(C1=CC(C(N2C)=O)=C(C=C1)C2=O)C3=CC=C(C4=C3)C(N(C4=O)C5=CC=C(C=C5C)C6=CC=C(C=C6)C7=CC=C(C=C7)C)=O | 122.12 | 0.0005 | 20 | 22.55 | 32.04 | 0.505 | 0.55 | 0.792 | 1.6 | 33 | 14.5 | -0.82 | 7.4 | 6 | 10.9 | 0.81 | 0.705864 | CO | CF | O=C(O)c1ccccc1 | 1.3848 | 33.4013 | 15 | 9 | 2 | 6 | 7 | 2 | 1 | 1 | 0.111111111 | 37.3 | 37.3 | 113.4065147 | CO.O=C(O)c1ccccc1
1 | 1.287140341 | 300 | Polyimide | O=C(C1=CC(C(N2C)=O)=C(C=C1)C2=O)C3=CC=C(C4=C3)C(N(C4=O)C5=CC=C(C=C5C)C6=CC=C(C=C6)C7=CC=C(C=C7)C)=O | 93.05784922 | 0.0005 | 10 | 22.55 | 32.04 | 0.505 | 0.55 | 0.792 | 1.6 | 33 | 14.5 | -0.82 | 7.4 | 6 | 10.9 | 1.54 | 0.2463308 | CO | CF | CC1=NC=CC=C1 | 1.39002 | 28.974 | 14 | 7 | 1 | 7 | 6 | 0 | 1 | 0 | 0 | 12.89 | 12.89 | 92.1632951 | CO.CC1=NC=CC=C1
1.154761905 | 1.338009172 | 300 | Polyimide | O=C(C1=CC(C(N2C)=O)=C(C=C1)C2=O)C3=CC=C(C4=C3)C(N(C4=O)C5=CC=C(C=C5C)C6=CC=C(C=C6)C7=CC=C(C=C7)C)=O | 160.26 | 0.0005 | 20 | 21.79 | 60.1 | 0.624 | 1.96 | 0.786 | 1.68 | 22 | 11.5 | 0.26 | 7.7 | 3 | 8 | 0.066137566 | 0.5322544 | CC(O)C | CF | C=Cc1ccc(C(C)(C)C)cc1 | 3.6271 | 55.233 | 28 | 12 | 0 | 16 | 12 | 0 | 0 | 1 | 0.083333333 | 0 | 0 | 182.3059869 | CC(O)C.C=Cc1ccc(C(C)(C)C)cc1
0.842639594 | 1.4625323 | 200 | Polyimide | O=C(C1=CC(C(N2C)=O)=C(C=C1)C2=O)C3=CC=C(C4=C3)C(N(C4=O)C5=CC=C(C=C5C)C6=CC=C(C=C6)C7=CC=C(C=C7)C)=O | 134.0731649 | 0.0005 | 20 | 22.55 | 32.04 | 0.505 | 0.55 | 0.792 | 1.6 | 33 | 14.5 | -0.82 | 7.4 | 6 | 10.9 | 0.81 | 0.855631 | CO | CF | OC1CCC2=C1C=CC=C2 | 1.6662 | 39.7228 | 20 | 10 | 1 | 10 | 9 | 1 | 1 | 0 | 0 | 20.23 | 20.23 | 129.4882582 | CO.OC1CCC2=C1C=CC=C2
0.842639594 | 1.4625323 | 200 | Polyimide | O=C(C1=CC(C(N2C)=O)=C(C=C1)C2=O)C3=CC=C(C4=C3)C(N(C4=O)C5=CC=C(C=C5C)C6=CC=C(C=C6)C7=CC=C(C=C7)C)=O | 160 | 0.0005 | 20 | 22.55 | 32.04 | 0.505 | 0.55 | 0.792 | 1.6 | 33 | 14.5 | -0.82 | 7.4 | 6 | 10.9 | 0.81 | 0.7956369 | CO | CF | OC1=CC2=CC=C(O)C=C2C=C1 | 2.251 | 47.2776 | 20 | 12 | 2 | 8 | 10 | 2 | 2 | 0 | 0 | 40.46 | 40.46 | 139.4015525 | CO.OC1=CC2=CC=C(O)C=C2C=C1
1.751755 | 1.773234201 | 600 |  |  | 822.5696 | 0.002387858 | 30 | 28.53 | 92.1 | 0.697 | 0.59 | 0.867 | 0.36 | 2.4 | 8.9 | 2.69 | 8.8 | 0.7 | 1 | 2.85 | 1.001502 | CC1=CC=CC=C1 | CF | CC(C1=CC=CC=C1)CC(C2=CC=CC=C2)CC(C3=CC=CC=C3)CC(C4=CC=CC=C4)CC(C5=CC=CC=C5)CC(C6=CC=CC=C6)CC(C7=CC=CC=C7)CC(C8=CC=CC=C8)CC(C9=CC=CC=C9)CC(C%10=CC=CC=C%10)CC(C%11=CC=CC=C%11)CC(C%12=CC=CC=C%12)CC(C%13=CC=CC=C%13)CC(C%14=CC=CC=C%14)CC(C%15=CC=CC=C%15)CC(C%16=CC=CC=C%16)CC(C%17=CC=CC=C%17)CC(C)(C)C%18=CC=CC=C%18 | 39.9404 | 619.742 | 296 | 146 | 0 | 150 | 146 | 0 | 0 | 52 | 0.319018405 | 0 | 0 | 1972.785257 | CC1=CC=CC=C1.CC(C1=CC=CC=C1)CC(C2=CC=CC=C2)CC(C3=CC=CC=C3)CC(C4=CC=CC=C4)CC(C5=CC=CC=C5)CC(C6=CC=CC=C6)CC(C7=CC=CC=C7)CC(C8=CC=CC=C8)CC(C9=CC=CC=C9)CC(C%10=CC=CC=C%10)CC(C%11=CC=CC=C%11)CC(C%12=CC=CC=C%12)CC(C%13=CC=CC=C%13)CC(C%14=CC=CC=C%14)CC(C%15=CC=CC=C%15)CC(C%16=CC=CC=C%16)CC(C%17=CC=CC=C%17)CC(C)(C)C%18=CC=CC=C%18
1 | 1.274287156 | 150 | Polyimide | O=C(C1=CC(C(N2C)=O)=C(C=C1)C2=O)C3=CC=C(C4=C3)C(N(C4=O)C5=CC=C(C=C5C)C6=CC=C(C=C6)C7=CC=C(C=C7)C)=O | 218.03 | 0.0005 | 20 | 22.55 | 32.04 | 0.505 | 0.55 | 0.792 | 1.6 | 33 | 14.5 | -0.82 | 7.4 | 6 | 10.9 | 0.7475 | 0.4135602 | CO | CF | Cc1ccc(I)cc1 | 2.59962 | 43.896 | 15 | 8 | 1 | 7 | 7 | 0 | 0 | 0 | 0 | 0 | 0 | 123.7393218 | CO.Cc1ccc(I)cc1
1 | 1.274287156 | 150 | Polyimide | O=C(C1=CC(C(N2C)=O)=C(C=C1)C2=O)C3=CC=C(C4=C3)C(N(C4=O)C5=CC=C(C=C5C)C6=CC=C(C=C6)C7=CC=C(C=C7)C)=O | 189.01 | 0.0005 | 10 | 22.55 | 32.04 | 0.505 | 0.55 | 0.792 | 1.6 | 33 | 14.5 | -0.82 | 7.4 | 6 | 10.9 | 0.88 | 0.4240983 | CO | CF | COc1ncc(Br)cn1 | 1.2477 | 36.284 | 14 | 9 | 4 | 5 | 5 | 1 | 3 | 1 | 0.111111111 | 35.01 | 35.01 | 113.9379167 | CO.COc1ncc(Br)cn1
1 | 1.274287156 | 150 | Polyimide | O=C(C1=CC(C(N2C)=O)=C(C=C1)C2=O)C3=CC=C(C4=C3)C(N(C4=O)C5=CC=C(C=C5C)C6=CC=C(C=C6)C7=CC=C(C=C7)C)=O | 226 | 0.0005 | 10 | 22.55 | 32.04 | 0.505 | 0.55 | 0.792 | 1.6 | 33 | 14.5 | -0.82 | 7.4 | 6 | 10.9 | 0.88 | 0.8060392 | CO | CF | C1=CC=C(C=C1)C(=O)C2=CC=C(C=C2)C(=O)O | 2.6158 | 63.2758 | 27 | 17 | 3 | 10 | 14 | 3 | 2 | 3 | 0.166666667 | 54.37 | 54.37 | 209.4663435 | CO.C1=CC=C(C=C1)C(=O)C2=CC=C(C=C2)C(=O)O
1 | 1.287140341 | 300 | Polyimide | O=C(C1=CC(C(N2C)=O)=C(C=C1)C2=O)C3=CC=C(C4=C3)C(N(C4=O)C5=CC=C(C=C5C)C6=CC=C(C=C6)C7=CC=C(C=C7)C)=O | 181 | 0.0005 | 10 | 22.55 | 32.04 | 0.505 | 0.55 | 0.792 | 1.6 | 33 | 14.5 | -0.82 | 7.4 | 6 | 10.9 | 1.54 | 0.309071 | CO | CF | C1=CC(=C(C=C1Cl)Cl)Cl | 3.6468 | 41.472 | 12 | 9 | 3 | 3 | 6 | 0 | 0 | 0 | 0 | 0 | 0 | 126.7997386 | CO.C1=CC(=C(C=C1Cl)Cl)Cl
1 | 1.287140341 | 300 | Polyimide | O=C(C1=CC(C(N2C)=O)=C(C=C1)C2=O)C3=CC=C(C4=C3)C(N(C4=O)C5=CC=C(C=C5C)C6=CC=C(C=C6)C7=CC=C(C=C7)C)=O | 226 | 0.0005 | 20 | 22.55 | 32.04 | 0.505 | 0.55 | 0.792 | 1.6 | 33 | 14.5 | -0.82 | 7.4 | 6 | 10.9 | 1.23 | 0.8508596 | CO | CF | C1=CC=C(C=C1)C(=O)C2=CC=C(C=C2)C(=O)O | 2.6158 | 63.2758 | 27 | 17 | 3 | 10 | 14 | 3 | 2 | 3 | 0.166666667 | 54.37 | 54.37 | 209.4663435 | CO.C1=CC=C(C=C1)C(=O)C2=CC=C(C=C2)C(=O)O
0.842639594 | 1.4625323 | 200 | Polyimide | O=C(C1=CC(C(N2C)=O)=C(C=C1)C2=O)C3=CC=C(C4=C3)C(N(C4=O)C5=CC=C(C=C5C)C6=CC=C(C=C6)C7=CC=C(C=C7)C)=O | 192 | 0.0005 | 20 | 22.55 | 32.04 | 0.505 | 0.55 | 0.792 | 1.6 | 33 | 14.5 | -0.82 | 7.4 | 6 | 10.9 | 0.81 | 0.6005311 | CO | CF | CC1=CC(=O)OC2=CC(=CC(=C12)O)O | 1.51262 | 50.5506 | 22 | 14 | 4 | 8 | 10 | 4 | 4 | 0 | 0 | 70.67 | 70.67 | 156.9820064 | CO.CC1=CC(=O)OC2=CC(=CC(=C12)O)O
1 | 1.287140341 | 300 | Polyimide | O=C(C1=CC(C(N2C)=O)=C(C=C1)C2=O)C3=CC=C(C4=C3)C(N(C4=O)C5=CC=C(C=C5C)C6=CC=C(C=C6)C7=CC=C(C=C7)C)=O | 132 | 0.0005 | 20 | 22.55 | 32.04 | 0.505 | 0.55 | 0.792 | 1.6 | 33 | 14.5 | -0.82 | 7.4 | 6 | 10.9 | 1.23 | 0.5733643 | CO | CF | CC1=CC(=C(C=C1)C#N)N | 1.4489 | 40.3064 | 18 | 10 | 2 | 8 | 8 | 0 | 2 | 0 | 0 | 49.81 | 49.81 | 132.4791082 | CO.CC1=CC(=C(C=C1)C#N)N
1.154761905 | 1.338009172 | 300 | Polyimide | O=C(C1=CC(C(N2C)=O)=C(C=C1)C2=O)C3=CC=C(C4=C3)C(N(C4=O)C5=CC=C(C=C5C)C6=CC=C(C=C6)C7=CC=C(C=C7)C)=O | 139.0233555 | 0.0005 | 20 | 21.79 | 60.1 | 0.624 | 1.96 | 0.786 | 1.68 | 22 | 11.5 | 0.26 | 7.7 | 3 | 8 | 0.066137566 | 0.01354688 | CC(O)C | CF | N#CC1=CC(F)=CC(F)=C1 | 1.83648 | 31.073 | 13 | 10 | 3 | 3 | 7 | 0 | 1 | 0 | 0 | 23.79 | 23.79 | 116.3214803 | CC(O)C.N#CC1=CC(F)=CC(F)=C1
0.884422111 | 1.340724654 | 300 | Polyimide | O=C(C1=CC(C(N2C)=O)=C(C=C1)C2=O)C3=CC=C(C4=C3)C(N(C4=O)C5=CC=C(C=C5C)C6=CC=C(C=C6)C7=CC=C(C=C7)C)=O | 153 | 0.0005 | 20 | 19.1 | 41.1 | 0.55 | 0.37 | 0.786 | 3.5 | 37.5 | 11.9 | -0.34 | 7.5 | 8.8 | 3 | 1.38 | 0.7985511 | N#CC | CF | NC1=CC(OC)=CC(OC)=C1 | 1.286 | 43.9584 | 22 | 11 | 3 | 11 | 8 | 2 | 3 | 2 | 0.181818182 | 44.48 | 44.48 | 144.3357194 | N#CC.NC1=CC(OC)=CC(OC)=C1
1 | 1.274287156 | 150 | Polyimide | O=C(C1=CC(C(N2C)=O)=C(C=C1)C2=O)C3=CC=C(C4=C3)C(N(C4=O)C5=CC=C(C=C5C)C6=CC=C(C=C6)C7=CC=C(C=C7)C)=O | 120 | 0.0005 | 20 | 22.55 | 32.04 | 0.505 | 0.55 | 0.792 | 1.6 | 33 | 14.5 | -0.82 | 7.4 | 6 | 10.9 | 0.7475 | 0.5804424 | CO | CF | CC1=CC(=C(C=C1)C)C | 2.61186 | 40.653 | 21 | 9 | 0 | 12 | 9 | 0 | 0 | 0 | 0 | 0 | 0 | 133.0544902 | CO.CC1=CC(=C(C=C1)C)C
1 | 1.274287156 | 150 | Polyimide | O=C(C1=CC(C(N2C)=O)=C(C=C1)C2=O)C3=CC=C(C4=C3)C(N(C4=O)C5=CC=C(C=C5C)C6=CC=C(C=C6)C7=CC=C(C=C7)C)=O | 484 | 0.0005 | 20 | 22.55 | 32.04 | 0.505 | 0.55 | 0.792 | 1.6 | 33 | 14.5 | -0.82 | 7.4 | 6 | 10.9 | 0.7475 | 1.010403 | CO | CF | C1=CC(=CC=C1C2=CC(=CC(=C2)C3=CC=C(C=C3)C(=O)O)C4=CC=C(C=C4)C(=O)O)C(=O)O | 5.7822 | 123.6279 | 51 | 33 | 6 | 18 | 27 | 6 | 3 | 6 | 0.166666667 | 111.9 | 111.9 | 395.7167017 | CO.C1=CC(=CC=C1C2=CC(=CC(=C2)C3=CC=C(C=C3)C(=O)O)C4=CC=C(C=C4)C(=O)O)C(=O)O
1.773234201 | 1.773234201 | 200 | Polybenzimidazole | CC1=CC(C2=NC3=CC(C4=CC(NC(C5=CC=CC=C5)=N6)=C6C=C4)=CC=C3N2)=CC=C1 | 151.06 | 0.0005 | 20 | 19.1 | 41.1 | 0.55 | 0.37 | 0.786 | 3.5 | 37.5 | 11.9 | -0.34 | 7.5 | 8.8 | 3 | 3.677248677 | 0.6390623 | N#CC | CF | CC(=O)NC1=CC=C(C=C1)O | 1.3506 | 42.4105 | 20 | 11 | 3 | 9 | 8 | 2 | 2 | 1 | 0.090909091 | 49.33 | 49.33 | 141.6992605 | N#CC.CC(=O)NC1=CC=C(C=C1)O
1.033444816 | 1.371517398 | 350 | TFC | C[Si](C)(O[Si](C)(C)C)O[Si](C)(C)C | 214 | 0.0005 | 20 | 23.32 | 58.1 | 0.618 | 0.3 | 0.784 | 2.85 | 21 | 10 | -0.24 | 7.6 | 5.1 | 3.4 | 2.065696649 | 0.2997592 | CC(C)=O | CF | COC1=CC(C2=CC=CC(OC)=C2)=CC=C1 | 3.3708 | 64.982 | 30 | 16 | 2 | 14 | 14 | 2 | 2 | 3 | 0.176470588 | 18.46 | 18.46 | 205.9490344 | CC(C)=O.COC1=CC(C2=CC=CC(OC)=C2)=CC=C1
1.751755 | 1.773234201 | 280 |  |  | 822.5696 | 0.002387858 | 40 | 19.1 | 41.1 | 0.55 | 0.37 | 0.786 | 3.5 | 37.5 | 11.9 | -0.34 | 7.5 | 8.8 | 3 | 6.49 | 0.9236811 | CC#N | CF | CC(C1=CC=CC=C1)CC(C2=CC=CC=C2)CC(C3=CC=CC=C3)CC(C4=CC=CC=C4)CC(C5=CC=CC=C5)CC(C6=CC=CC=C6)CC(C7=CC=CC=C7)CC(C8=CC=CC=C8)CC(C9=CC=CC=C9)CC(C%10=CC=CC=C%10)CC(C%11=CC=CC=C%11)CC(C)(C)C%12=CC=CC=C%12 | 26.897 | 416.942 | 200 | 98 | 0 | 102 | 98 | 0 | 0 | 34 | 0.311926606 | 0 | 0 | 1329.572981 | CC#N.CC(C1=CC=CC=C1)CC(C2=CC=CC=C2)CC(C3=CC=CC=C3)CC(C4=CC=CC=C4)CC(C5=CC=CC=C5)CC(C6=CC=CC=C6)CC(C7=CC=CC=C7)CC(C8=CC=CC=C8)CC(C9=CC=CC=C9)CC(C%10=CC=CC=C%10)CC(C%11=CC=CC=C%11)CC(C)(C)C%12=CC=CC=C%12
1.048979592 | 1.673346693 | 500 | PDMS | CCO[Si](OCC)(OCC)CC[Si](OCC)(O[Si](OCC)(OCC)CC[Si](OCC)(OCC)OCC)OCC | 310.1568946 | 0.0005 | 20 | 21.79 | 60.1 | 0.624 | 1.96 | 0.786 | 1.68 | 22 | 11.5 | 0.26 | 7.7 | 3 | 8 | 0.081400081 | 0.2579034 | CC(O)C | CF | CC(C)(C)C1=CC=C(C=C1)C(=O)CC(=O)C2=CC=C(C=C2)OC | 4.4484 | 91.414 | 45 | 23 | 3 | 22 | 20 | 3 | 3 | 5 | 0.208333333 | 43.37 | 43.37 | 313.2422548 | CC(O)C.CC(C)(C)C1=CC=C(C=C1)C(=O)CC(=O)C2=CC=C(C=C2)OC
0.9650153 | 1.546458739 | 300 |  |  | 376.5 | 0.002387858 | 40 | 19.1 | 41.1 | 0.55 | 0.37 | 0.786 | 3.5 | 37.5 | 11.9 | -0.34 | 7.5 | 8.8 | 3 | 1.2 | 1.007373 | CC#N | DE | CC1=CC(=CC(=C1N)S(=O)(=O)[O-])/C(=C\2/C=CC(=[NH2+])C(=C2)S(=O)(=O)[O-])/C3=CC(=C(C=C3)N)S(=O)(=O)[O-].[Na+].[Na+] | -7.02348 | 122.2468 | 54 | 37 | 17 | 17 | 20 | 9 | 11 | 5 | 0.135135135 | 249.23 | 274.37 | 532.2283893 | CC#N.CC1=CC(=CC(=C1N)S(=O)(=O)[O-])/C(=C\2/C=CC(=[NH2+])C(=C2)S(=O)(=O)[O-])/C3=CC(=C(C=C3)N)S(=O)(=O)[O-].[Na+].[Na+]
1.751755 | 1.773234201 | 220 |  |  | 444.635 | 0.002387858 | 30 | 28.53 | 92.1 | 0.697 | 0.59 | 0.867 | 0.36 | 2.4 | 8.9 | 2.69 | 8.8 | 0.7 | 1 | 0.96 | 0.852798 | CC1=CC=CC=C1 | CF | CCCCCCCCCCCCCCCC | 6.4876 | 75.986 | 50 | 16 | 0 | 34 | 16 | 0 | 0 | 13 | 0.866666667 | 0 | 0 | 285.2922225 | CC1=CC=CC=C1.CCCCCCCCCCCCCCCC
1.022020725 | 1.461373391 | 500 | PDMS | CCO[Si](OCC)(OCC)CC[Si](OCC)(O[Si](OCC)(OCC)CC[Si](OCC)(OCC)OCC)OCC | 361.48 | 0.0005 | 20 | 19.4 | 88.2 | 0.72 | 0.36 | 0.74 | 1.4 | 2.6 | 7.4 | 1.05 | 14.8 | 4.3 | 5 | 4.065274141 | 0.3634092 | CC(C)(C)OC | CF | CCCCC(CC)COC(=O)C(C#N)=C(c1ccccc1)c1ccccc1 | 5.77168 | 108.784 | 54 | 27 | 3 | 27 | 24 | 2 | 3 | 9 | 0.321428571 | 50.09 | 50.09 | 379.3598114 | CC(C)(C)OC.CCCCC(CC)COC(=O)C(C#N)=C(c1ccccc1)c1ccccc1
1.751755 | 1.773234201 | 600 |  |  | 822.5696 | 0.002387858 | 20 | 19.1 | 41.1 | 0.55 | 0.37 | 0.786 | 3.5 | 37.5 | 11.9 | -0.34 | 7.5 | 8.8 | 3 | 0.42 | 0.9249651 | CC#N | CF | CC(C1=CC=CC=C1)CC(C2=CC=CC=C2)CC(C3=CC=CC=C3)CC(C4=CC=CC=C4)CC(C5=CC=CC=C5)CC(C6=CC=CC=C6)CC(C7=CC=CC=C7)CC(C8=CC=CC=C8)CC(C9=CC=CC=C9)CC(C%10=CC=CC=C%10)CC(C%11=CC=CC=C%11)CC(C)(C)C%12=CC=CC=C%12 | 26.897 | 416.942 | 200 | 98 | 0 | 102 | 98 | 0 | 0 | 34 | 0.311926606 | 0 | 0 | 1329.572981 | CC#N.CC(C1=CC=CC=C1)CC(C2=CC=CC=C2)CC(C3=CC=CC=C3)CC(C4=CC=CC=C4)CC(C5=CC=CC=C5)CC(C6=CC=CC=C6)CC(C7=CC=CC=C7)CC(C8=CC=CC=C8)CC(C9=CC=CC=C9)CC(C%10=CC=CC=C%10)CC(C%11=CC=CC=C%11)CC(C)(C)C%12=CC=CC=C%12
1.751755 | 1.773234201 | 280 |  |  | 822.5696 | 0.01628979 | 10 | 19.1 | 41.1 | 0.55 | 0.37 | 0.786 | 3.5 | 37.5 | 11.9 | -0.34 | 7.5 | 8.8 | 3 | 11.12 | 0.857796 | CC#N | CF | CC(C1=CC=CC=C1)CC(C2=CC=CC=C2)CC(C3=CC=CC=C3)CC(C4=CC=CC=C4)CC(C5=CC=CC=C5)CC(C6=CC=CC=C6)CC(C7=CC=CC=C7)CC(C)(C)C8=CC=CC=C8 | 18.2014 | 281.742 | 136 | 66 | 0 | 70 | 66 | 0 | 0 | 22 | 0.301369863 | 0 | 0 | 900.7647974 | CC#N.CC(C1=CC=CC=C1)CC(C2=CC=CC=C2)CC(C3=CC=CC=C3)CC(C4=CC=CC=C4)CC(C5=CC=CC=C5)CC(C6=CC=CC=C6)CC(C7=CC=CC=C7)CC(C)(C)C8=CC=CC=C8
1.033444816 | 1.371517398 | 350 | TFC | C[Si](C)(O[Si](C)(C)C)O[Si](C)(C)C | 392.0483281 | 0.0005 | 20 | 23.32 | 58.1 | 0.618 | 0.3 | 0.784 | 2.85 | 21 | 10 | -0.24 | 7.6 | 5.1 | 3.4 | 2.065696649 | 0.8678971 | CC(C)=O | CF | FC(F)(F)C(C1=CC=C(C=C1)C(O)=O)(C2=CC=C(C=C2)C(O)=O)C(F)(F)F | 4.4937 | 79.6926 | 37 | 27 | 10 | 10 | 17 | 4 | 2 | 4 | 0.142857143 | 74.6 | 74.6 | 306.5498798 | CC(C)=O.FC(F)(F)C(C1=CC=C(C=C1)C(O)=O)(C2=CC=C(C=C2)C(O)=O)C(F)(F)F
0.884422111 | 1.340724654 | 300 | Polyimide | O=C(C1=CC(C(N2C)=O)=C(C=C1)C2=O)C3=CC=C(C4=C3)C(N(C4=O)C5=CC=C(C=C5C)C6=CC=C(C=C6)C7=CC=C(C=C7)C)=O | 166.22 | 0.0005 | 20 | 19.1 | 41.1 | 0.55 | 0.37 | 0.786 | 3.5 | 37.5 | 11.9 | -0.34 | 7.5 | 8.8 | 3 | 1.38 | 0.789478 | N#CC | CF | c1ccc2c(c1)Cc1ccccc1-2 | 3.2578 | 54.684 | 23 | 13 | 0 | 10 | 13 | 0 | 0 | 0 | 0 | 0 | 0 | 158.7161363 | N#CC.c1ccc2c(c1)Cc1ccccc1-2
0.842639594 | 1.4625323 | 200 | Polyimide | O=C(C1=CC(C(N2C)=O)=C(C=C1)C2=O)C3=CC=C(C4=C3)C(N(C4=O)C5=CC=C(C=C5C)C6=CC=C(C=C6)C7=CC=C(C=C7)C)=O | 392.0483281 | 0.0005 | 20 | 22.55 | 32.04 | 0.505 | 0.55 | 0.792 | 1.6 | 33 | 14.5 | -0.82 | 7.4 | 6 | 10.9 | 0.81 | 1.006467 | CO | CF | FC(F)(F)C(C1=CC=C(C=C1)C(O)=O)(C2=CC=C(C=C2)C(O)=O)C(F)(F)F | 4.4937 | 79.6926 | 37 | 27 | 10 | 10 | 17 | 4 | 2 | 4 | 0.142857143 | 74.6 | 74.6 | 306.5498798 | CO.FC(F)(F)C(C1=CC=C(C=C1)C(O)=O)(C2=CC=C(C=C2)C(O)=O)C(F)(F)F
1.006956522 | 1.331732545 | 300 | Polyimide | O=C(C1=CC(C(N2C)=O)=C(C=C1)C2=O)C3=CC=C(C4=C3)C(N(C4=O)C5=CC=C(C=C5C)C6=CC=C(C=C6)C7=CC=C(C=C7)C)=O | 120.19 | 0.0005 | 20 | 22.32 | 46.1 | 0.52 | 1.07 | 1.044 | 1.7 | 24 | 13.4 | -0.32 | 7.7 | 4.3 | 9.5 | 0.85 | 0.7353522 | CCO | CF | CC1=CC(=CC(=C1)C)C | 2.61186 | 40.653 | 21 | 9 | 0 | 12 | 9 | 0 | 0 | 0 | 0 | 0 | 0 | 133.0544902 | CCO.CC1=CC(=CC(=C1)C)C
1.751755 | 1.773234201 | 400 |  |  | 822.5696 | 0.002387858 | 30 | 28.53 | 92.1 | 0.697 | 0.59 | 0.867 | 0.36 | 2.4 | 8.9 | 2.69 | 8.8 | 0.7 | 1 | 2.03 | 0.9987622 | CC1=CC=CC=C1 | DE | CC(C1=CC=CC=C1)CC(C2=CC=CC=C2)CC(C3=CC=CC=C3)CC(C4=CC=CC=C4)CC(C5=CC=CC=C5)CC(C6=CC=CC=C6)CC(C7=CC=CC=C7)CC(C8=CC=CC=C8)CC(C)(C)C9=CC=CC=C9 | 20.3753 | 315.542 | 152 | 74 | 0 | 78 | 74 | 0 | 0 | 25 | 0.304878049 | 0 | 0 | 1007.966843 | CC1=CC=CC=C1.CC(C1=CC=CC=C1)CC(C2=CC=CC=C2)CC(C3=CC=CC=C3)CC(C4=CC=CC=C4)CC(C5=CC=CC=C5)CC(C6=CC=CC=C6)CC(C7=CC=CC=C7)CC(C8=CC=CC=C8)CC(C)(C)C9=CC=CC=C9
0.842639594 | 1.4625323 | 200 | Polyimide | O=C(C1=CC(C(N2C)=O)=C(C=C1)C2=O)C3=CC=C(C4=C3)C(N(C4=O)C5=CC=C(C=C5C)C6=CC=C(C=C6)C7=CC=C(C=C7)C)=O | 236 | 0.0005 | 20 | 22.55 | 32.04 | 0.505 | 0.55 | 0.792 | 1.6 | 33 | 14.5 | -0.82 | 7.4 | 6 | 10.9 | 0.81 | 0.8851203 | CO | CF | BrC1=CC=CC=C1Br | 3.2116 | 41.842 | 12 | 8 | 2 | 4 | 6 | 0 | 0 | 0 | 0 | 0 | 0 | 119.7337731 | CO.BrC1=CC=CC=C1Br
1.751755 | 1.773234201 | 280 |  |  | 822.5696 | 0.01628979 | 10 | 23.32 | 58.1 | 0.618 | 0.3 | 0.784 | 2.85 | 21 | 10 | -0.24 | 7.6 | 5.1 | 3.4 | 9.1 | 0.9899659 | CC(C)=O | CF | CC(C1=CC=CC=C1)CC(C2=CC=CC=C2)CC(C3=CC=CC=C3)CC(C4=CC=CC=C4)CC(C5=CC=CC=C5)CC(C6=CC=CC=C6)CC(C7=CC=CC=C7)CC(C8=CC=CC=C8)CC(C9=CC=CC=C9)CC(C%10=CC=CC=C%10)CC(C%11=CC=CC=C%11)CC(C%12=CC=CC=C%12)CC(C)(C)C%13=CC=CC=C%13 | 29.0709 | 450.742 | 216 | 106 | 0 | 110 | 106 | 0 | 0 | 37 | 0.313559322 | 0 | 0 | 1436.775027 | CC(C)=O.CC(C1=CC=CC=C1)CC(C2=CC=CC=C2)CC(C3=CC=CC=C3)CC(C4=CC=CC=C4)CC(C5=CC=CC=C5)CC(C6=CC=CC=C6)CC(C7=CC=CC=C7)CC(C8=CC=CC=C8)CC(C9=CC=CC=C9)CC(C%10=CC=CC=C%10)CC(C%11=CC=CC=C%11)CC(C%12=CC=CC=C%12)CC(C)(C)C%13=CC=CC=C%13
1.751755 | 1.773234201 | 280 |  |  | 836.5245697 | 0.002387858 | 30 | 28.53 | 92.1 | 0.697 | 0.59 | 0.867 | 0.36 | 2.4 | 8.9 | 2.69 | 8.8 | 0.7 | 1 | 0.64 | 0.9755181 | CC1=CC=CC=C1 | DE | C=C(C1=CC=CC=C1)CC(C2=CC=CC=C2)CC(C3=CC=CC=C3)CC(C4=CC=CC=C4)CC(C5=CC=CC=C5)CCC6=CC=CC=C6 | 13.0282 | 205.439 | 96 | 48 | 0 | 48 | 48 | 0 | 0 | 16 | 0.301886792 | 0 | 0 | 649.132276 | CC1=CC=CC=C1.C=C(C1=CC=CC=C1)CC(C2=CC=CC=C2)CC(C3=CC=CC=C3)CC(C4=CC=CC=C4)CC(C5=CC=CC=C5)CCC6=CC=CC=C6
1 | 1.287140341 | 300 | Polyimide | O=C(C1=CC(C(N2C)=O)=C(C=C1)C2=O)C3=CC=C(C4=C3)C(N(C4=O)C5=CC=C(C=C5C)C6=CC=C(C=C6)C7=CC=C(C=C7)C)=O | 276 | 0.0005 | 10 | 22.55 | 32.04 | 0.505 | 0.55 | 0.792 | 1.6 | 33 | 14.5 | -0.82 | 7.4 | 6 | 10.9 | 1.54 | 1.001241 | CO | CF | CCN(CC)C(C1=CC=CC(C(N(CC)CC)=O)=C1)=O | 2.6506 | 80.945 | 44 | 20 | 4 | 24 | 16 | 2 | 2 | 6 | 0.3 | 40.62 | 40.62 | 288.4274439 | CO.CCN(CC)C(C1=CC=CC(C(N(CC)CC)=O)=C1)=O
1.751755 | 1.773234201 | 600 |  |  | 822.5696 | 0.01628979 | 10 | 23.32 | 58.1 | 0.618 | 0.3 | 0.784 | 2.85 | 21 | 10 | -0.24 | 7.6 | 5.1 | 3.4 | 2.46 | 0.8769916 | CC(C)=O | CF | CC(C1=CC=CC=C1)CC(C2=CC=CC=C2)CC(C3=CC=CC=C3)CC(C4=CC=CC=C4)CC(C5=CC=CC=C5)CC(C6=CC=CC=C6)CC(C7=CC=CC=C7)CC(C8=CC=CC=C8)CC(C)(C)C9=CC=CC=C9 | 20.3753 | 315.542 | 152 | 74 | 0 | 78 | 74 | 0 | 0 | 25 | 0.304878049 | 0 | 0 | 1007.966843 | CC(C)=O.CC(C1=CC=CC=C1)CC(C2=CC=CC=C2)CC(C3=CC=CC=C3)CC(C4=CC=CC=C4)CC(C5=CC=CC=C5)CC(C6=CC=CC=C6)CC(C7=CC=CC=C7)CC(C8=CC=CC=C8)CC(C)(C)C9=CC=CC=C9
1.773234201 | 1.773234201 | 200 | Polybenzimidazole | CC1=CC(C2=NC3=CC(C4=CC(NC(C5=CC=CC=C5)=N6)=C6C=C4)=CC=C3N2)=CC=C1 | 150.2 | 0.0005 | 20 | 19.1 | 41.1 | 0.55 | 0.37 | 0.786 | 3.5 | 37.5 | 11.9 | -0.34 | 7.5 | 8.8 | 3 | 3.677248677 | 0.891783 | N#CC | CF | CC1=C(C=C(C=C1)C(C)C)O | 2.82402 | 46.9328 | 25 | 11 | 1 | 14 | 10 | 1 | 1 | 1 | 0.090909091 | 20.23 | 20.23 | 159.1407023 | N#CC.CC1=C(C=C(C=C1)C(C)C)O
1 | 1.287140341 | 300 | Polyimide | O=C(C1=CC(C(N2C)=O)=C(C=C1)C2=O)C3=CC=C(C4=C3)C(N(C4=O)C5=CC=C(C=C5C)C6=CC=C(C=C6)C7=CC=C(C=C7)C)=O | 163.6 | 0.0818 | 10 | 22.55 | 32.04 | 0.505 | 0.55 | 0.792 | 1.6 | 33 | 14.5 | -0.82 | 7.4 | 6 | 10.9 | 1.54 | 0.7026642 | CO | CF | C1=CC2=C(C=CC(=C2)Cl)N=C1 | 2.8882 | 46.753 | 17 | 11 | 2 | 6 | 9 | 0 | 1 | 0 | 0 | 12.89 | 12.89 | 130.732942 | CO.C1=CC2=C(C=CC(=C2)Cl)N=C1
1.751755 | 1.773234201 | 600 |  |  | 432.9552 | 0.002387858 | 40 | 28.53 | 92.1 | 0.697 | 0.59 | 0.867 | 0.36 | 2.4 | 8.9 | 2.69 | 8.8 | 0.7 | 1 | 2.16 | 0.7892631 | CC1=CC=CC=C1 | CF | O=C(OC)C(C)(CC(C)(CC(C)C(OC)=O)C(OC)=O)CC(C)(C(OC)=O)C | 2.5236 | 101.074 | 62 | 28 | 8 | 34 | 20 | 8 | 8 | 10 | 0.37037037 | 105.2 | 105.2 | 414.2521432 | CC1=CC=CC=C1.O=C(OC)C(C)(CC(C)(CC(C)C(OC)=O)C(OC)=O)CC(C)(C(OC)=O)C
1.036666667 | 1.554236373 | 350 | TFC | C[Si](C)(O[Si](C)(C)C)O[Si](C)(C)C | 144.17 | 0.0005 | 20 | 19.1 | 41.1 | 0.55 | 0.37 | 0.786 | 3.5 | 37.5 | 11.9 | -0.34 | 7.5 | 8.8 | 3 | 2.142857143 | 0.4430175 | N#CC | CF | Nc1cccc2ncccc12 | 1.817 | 46.1554 | 19 | 11 | 2 | 8 | 9 | 0 | 2 | 0 | 0 | 38.91 | 38.91 | 126.5186345 | N#CC.Nc1cccc2ncccc12
1.098066298 | 1.738984567 | 500 | PDMS | CCO[Si](OCC)(OCC)CC[Si](OCC)(O[Si](OCC)(OCC)CC[Si](OCC)(OCC)OCC)OCC | 160.9799045 | 0.0005 | 20 | 23.75 | 88.1 | 0.677 | 0.46 | 0.902 | 1.78 | 6 | 9.1 | 0.73 | 7.7 | 2.6 | 3.5 | 2.439741329 | 0.04004125 | CC(OCC)=O | CF | NC1=CC=C(Cl)C(Cl)=C1 | 2.5756 | 40.8744 | 14 | 9 | 3 | 5 | 6 | 0 | 1 | 0 | 0 | 26.02 | 26.02 | 122.5854312 | CC(OCC)=O.NC1=CC=C(Cl)C(Cl)=C1
1.751755 | 1.773234201 | 280 |  |  | 822.5696 | 0.002387858 | 40 | 28.53 | 92.1 | 0.697 | 0.59 | 0.867 | 0.36 | 2.4 | 8.9 | 2.69 | 8.8 | 0.7 | 1 | 2.7 | 1.007121 | CC1=CC=CC=C1 | CF | CC(C1=CC=CC=C1)CC(C2=CC=CC=C2)CC(C3=CC=CC=C3)CC(C4=CC=CC=C4)CC(C5=CC=CC=C5)CC(C6=CC=CC=C6)CC(C7=CC=CC=C7)CC(C8=CC=CC=C8)CC(C9=CC=CC=C9)CC(C%10=CC=CC=C%10)CC(C%11=CC=CC=C%11)CC(C%12=CC=CC=C%12)CC(C)(C)C%13=CC=CC=C%13 | 29.0709 | 450.742 | 216 | 106 | 0 | 110 | 106 | 0 | 0 | 37 | 0.313559322 | 0 | 0 | 1436.775027 | CC1=CC=CC=C1.CC(C1=CC=CC=C1)CC(C2=CC=CC=C2)CC(C3=CC=CC=C3)CC(C4=CC=CC=C4)CC(C5=CC=CC=C5)CC(C6=CC=CC=C6)CC(C7=CC=CC=C7)CC(C8=CC=CC=C8)CC(C9=CC=CC=C9)CC(C%10=CC=CC=C%10)CC(C%11=CC=CC=C%11)CC(C%12=CC=CC=C%12)CC(C)(C)C%13=CC=CC=C%13
1.074229692 | 1.67402734 | 500 | PDMS | CCO[Si](OCC)(OCC)CC[Si](OCC)(O[Si](OCC)(OCC)CC[Si](OCC)(OCC)OCC)OCC | 139.0233555 | 0.069511678 | 10 | 22.55 | 32.04 | 0.505 | 0.55 | 0.792 | 1.6 | 33 | 14.5 | -0.82 | 7.4 | 6 | 10.9 | 0.179221384 | 0.02608417 | CO | CF | N#CC1=CC(F)=CC(F)=C1 | 1.83648 | 31.073 | 13 | 10 | 3 | 3 | 7 | 0 | 1 | 0 | 0 | 23.79 | 23.79 | 116.3214803 | CO.N#CC1=CC(F)=CC(F)=C1
1 | 1.274287156 | 150 | Polyimide | O=C(C1=CC(C(N2C)=O)=C(C=C1)C2=O)C3=CC=C(C4=C3)C(N(C4=O)C5=CC=C(C=C5C)C6=CC=C(C=C6)C7=CC=C(C=C7)C)=O | 203.998263 | 0.0005 | 20 | 22.55 | 32.04 | 0.505 | 0.55 | 0.792 | 1.6 | 33 | 14.5 | -0.82 | 7.4 | 6 | 10.9 | 0.7475 | 0.7766132 | CO | CF | O=[N+](C1=C(F)C=C(F)C([N+]([O-])=O)=C1)[O-] | 1.7812 | 39.6668 | 16 | 14 | 8 | 2 | 6 | 4 | 4 | 2 | 0.142857143 | 86.28 | 86.28 | 145.1831635 | CO.O=[N+](C1=C(F)C=C(F)C([N+]([O-])=O)=C1)[O-]
0.842639594 | 1.4625323 | 200 | Polyimide | O=C(C1=CC(C(N2C)=O)=C(C=C1)C2=O)C3=CC=C(C4=C3)C(N(C4=O)C5=CC=C(C=C5C)C6=CC=C(C=C6)C7=CC=C(C=C7)C)=O | 138.0680796 | 0.0005 | 10 | 22.55 | 32.04 | 0.505 | 0.55 | 0.792 | 1.6 | 33 | 14.5 | -0.82 | 7.4 | 6 | 10.9 | 0.95 | 0.2614414 | CO | CF | COC1=CC=C(OC)C=C1 | 1.7038 | 39.546 | 20 | 10 | 2 | 10 | 8 | 2 | 2 | 2 | 0.2 | 18.46 | 18.46 | 133.3389589 | CO.COC1=CC=C(OC)C=C1
1.824302135 | 1.824302135 | 200 | Polybenzimidazole | CC1=CC(C2=NC3=CC(C4=CC(NC(C5=CC=CC=C5)=N6)=C6C=C4)=CC=C3N2)=CC=C1 | 163.1 | 0.0005 | 20 | 26.4 | 86.1 | 0.685 | 0.46 | 0.854 | 1.38 | 6.97 | 16.9 | 1.01 | 16.9 | 5 | 4.3 | 33.58715773 | 1.002485 | CC1CCCO1 | CF | C1=CC=C2C(=C1)C(=O)N(C2=O)O | 0.6718 | 38.7285 | 17 | 12 | 4 | 5 | 8 | 3 | 3 | 0 | 0 | 57.61 | 57.61 | 135.4965696 | CC1CCCO1.C1=CC=C2C(=C1)C(=O)N(C2=O)O
1 | 1.287140341 | 300 | Polyimide | O=C(C1=CC(C(N2C)=O)=C(C=C1)C2=O)C3=CC=C(C4=C3)C(N(C4=O)C5=CC=C(C=C5C)C6=CC=C(C=C6)C7=CC=C(C=C7)C)=O | 122 | 0.0005 | 10 | 22.55 | 32.04 | 0.505 | 0.55 | 0.792 | 1.6 | 33 | 14.5 | -0.82 | 7.4 | 6 | 10.9 | 1.54 | 0.3434371 | CO | CF | C1=CC(=CN=C1)C(=O)N | 0.1805 | 32.7549 | 15 | 9 | 3 | 6 | 6 | 1 | 2 | 1 | 0.111111111 | 55.98 | 55.98 | 109.3138237 | CO.C1=CC(=CN=C1)C(=O)N
0.884422111 | 1.340724654 | 300 | Polyimide | O=C(C1=CC(C(N2C)=O)=C(C=C1)C2=O)C3=CC=C(C4=C3)C(N(C4=O)C5=CC=C(C=C5C)C6=CC=C(C=C6)C7=CC=C(C=C7)C)=O | 160.1000484 | 0.0005 | 20 | 19.1 | 41.1 | 0.55 | 0.37 | 0.786 | 3.5 | 37.5 | 11.9 | -0.34 | 7.5 | 8.8 | 3 | 1.38 | 0.9184657 | N#CC | CF | NCCC1=CNC2=CC=CC=C12 | 1.6691 | 51.0571 | 24 | 12 | 2 | 12 | 10 | 0 | 1 | 2 | 0.153846154 | 41.81 | 41.81 | 146.4510787 | N#CC.NCCC1=CNC2=CC=CC=C12
0.996441281 | 1.312207792 | 300 | Polyimide | O=C(C1=CC(C(N2C)=O)=C(C=C1)C2=O)C3=CC=C(C4=C3)C(N(C4=O)C5=CC=C(C=C5C)C6=CC=C(C=C6)C7=CC=C(C=C7)C)=O | 170.0731649 | 0.0005 | 20 | 26.4 | 86.1 | 0.685 | 0.46 | 0.854 | 1.38 | 6.97 | 16.9 | 1.01 | 16.9 | 5 | 4.3 | 0.43 | 0.3511031 | CC1CCCO1 | CF | OC1=CC=CC=C1C2=CC=CC=C2 | 3.0592 | 53.5428 | 23 | 13 | 1 | 10 | 12 | 1 | 1 | 1 | 0.071428571 | 20.23 | 20.23 | 162.566837 | CC1CCCO1.OC1=CC=CC=C1C2=CC=CC=C2
1 | 1.287140341 | 300 | Polyimide | O=C(C1=CC(C(N2C)=O)=C(C=C1)C2=O)C3=CC=C(C4=C3)C(N(C4=O)C5=CC=C(C=C5C)C6=CC=C(C=C6)C7=CC=C(C=C7)C)=O | 157 | 0.0785 | 10 | 22.55 | 32.04 | 0.505 | 0.55 | 0.792 | 1.6 | 33 | 14.5 | -0.82 | 7.4 | 6 | 10.9 | 1.54 | 0.2047326 | CO | CF | [O-][N+](=O)c1ccccc1Cl | 2.2482 | 38.1064 | 14 | 10 | 4 | 4 | 6 | 2 | 2 | 1 | 0.1 | 43.14 | 43.14 | 122.3183581 | CO.[O-][N+](=O)c1ccccc1Cl
1.751755 | 1.773234201 | 250 |  |  | 281.932 | 0.002387858 | 30 | 28.53 | 92.1 | 0.697 | 0.59 | 0.867 | 0.36 | 2.4 | 8.9 | 2.69 | 8.8 | 0.7 | 1 | 3.02 | 0.8976384 | CC1=CC=CC=C1 | CF | CC1(C(OC)=O)CCC1(C(OC)=O)C | 1.1388 | 49.48 | 30 | 14 | 4 | 16 | 10 | 4 | 4 | 2 | 0.142857143 | 52.6 | 52.6 | 199.0478421 | CC1=CC=CC=C1.CC1(C(OC)=O)CCC1(C(OC)=O)C
1 | 1.287140341 | 300 | Polyimide | O=C(C1=CC(C(N2C)=O)=C(C=C1)C2=O)C3=CC=C(C4=C3)C(N(C4=O)C5=CC=C(C=C5C)C6=CC=C(C=C6)C7=CC=C(C=C7)C)=O | 151 | 0.0005 | 10 | 22.55 | 32.04 | 0.505 | 0.55 | 0.792 | 1.6 | 33 | 14.5 | -0.82 | 7.4 | 6 | 10.9 | 1.54 | 0.9315922 | CO | CF | NC12CC3CC(CC(C3)C1)C2 | 1.9139 | 45.0904 | 28 | 11 | 1 | 17 | 10 | 0 | 1 | 0 | 0 | 26.02 | 26.02 | 151.6436949 | CO.NC12CC3CC(CC(C3)C1)C2
1 | 1.274287156 | 150 | Polyimide | O=C(C1=CC(C(N2C)=O)=C(C=C1)C2=O)C3=CC=C(C4=C3)C(N(C4=O)C5=CC=C(C=C5C)C6=CC=C(C=C6)C7=CC=C(C=C7)C)=O | 226.03 | 0.0005 | 10 | 22.55 | 32.04 | 0.505 | 0.55 | 0.792 | 1.6 | 33 | 14.5 | -0.82 | 7.4 | 6 | 10.9 | 0.88 | 0.5864301 | CO | CF | C1=CC2=C(C=C1Br)C(=O)C(=O)N2 | 1.5839 | 47.1022 | 16 | 12 | 4 | 4 | 8 | 2 | 2 | 0 | 0 | 46.17 | 46.17 | 145.9899619 | CO.C1=CC2=C(C=C1Br)C(=O)C(=O)N2
0.998360656 | 1.523386201 | 350 | TFC | C[Si](C)(O[Si](C)(C)C)O[Si](C)(C)C | 214 | 0.107 | 10 | 22.55 | 32.04 | 0.505 | 0.55 | 0.792 | 1.6 | 33 | 14.5 | -0.82 | 7.4 | 6 | 10.9 | 0.101115447 | -0.09551767 | CO | CF | COC1=CC(C2=CC=CC(OC)=C2)=CC=C1 | 3.3708 | 64.982 | 30 | 16 | 2 | 14 | 14 | 2 | 2 | 3 | 0.176470588 | 18.46 | 18.46 | 205.9490344 | CO.COC1=CC(C2=CC=CC(OC)=C2)=CC=C1
0.9650153 | 1.546458739 | 500 |  |  | 822.5696 | 0.002387858 | 30 | 22.55 | 32.04 | 0.505 | 0.55 | 0.792 | 1.6 | 33 | 14.5 | -0.82 | 7.4 | 6 | 10.9 | 1.46 | 0.9689266 | CO | DE | CC(OCC(C)OCC(C)O)COC(C)COC(C)COC(C)COC(C)COC(C)COC(C)COC(C)COC(C)COC(C)COC(C)COC(C)COC(C)COC(C)COC(C)COC(C)COC(C)COC(C)CO | 7.0564 | 311.6326 | 203 | 81 | 21 | 122 | 60 | 21 | 21 | 58 | 0.725 | 215.83 | 215.83 | 1230.910338 | CO.CC(OCC(C)OCC(C)O)COC(C)COC(C)COC(C)COC(C)COC(C)COC(C)COC(C)COC(C)COC(C)COC(C)COC(C)COC(C)COC(C)COC(C)COC(C)COC(C)COC(C)CO
0.998360656 | 1.523386201 | 350 | TFC | C[Si](C)(O[Si](C)(C)C)O[Si](C)(C)C | 185 | 0.0925 | 10 | 22.55 | 32.04 | 0.505 | 0.55 | 0.792 | 1.6 | 33 | 14.5 | -0.82 | 7.4 | 6 | 10.9 | 0.101115447 | -0.1066151 | CO | CF | CC1=C(C(=CC=C1)C)Br | 3.06594 | 43.616 | 18 | 9 | 1 | 9 | 8 | 0 | 0 | 0 | 0 | 0 | 0 | 135.0421243 | CO.CC1=C(C(=CC=C1)C)Br
1.541984733 | 1.541984733 | 200 | Polybenzimidazole | CC1=CC(C2=NC3=CC(C4=CC(NC(C5=CC=CC=C5)=N6)=C6C=C4)=CC=C3N2)=CC=C1 | 201.1 | 0.0005 | 20 | 19.4 | 88.2 | 0.72 | 0.36 | 0.74 | 1.4 | 2.6 | 7.4 | 1.05 | 14.8 | 4.3 | 5 | 28.75928816 | -0.0228858 | CC(C)(C)OC | CF | CC(C1=CC=C(C=C1)Br)O | 2.5024 | 44.7758 | 19 | 10 | 2 | 9 | 8 | 1 | 1 | 1 | 0.1 | 20.23 | 20.23 | 143.8323512 | CC(C)(C)OC.CC(C1=CC=C(C=C1)Br)O
1.01141925 | 1.406861831 | 350 | TFC | C[Si](C)(O[Si](C)(C)C)O[Si](C)(C)C | 218 | 0.0005 | 20 | 20.3 | 86.2 | 0.748 | 0.39 | 0.655 | 0 | 0.39 | 7.5 | 3.5 | 7.5 | 0 | 0 | 7.156084656 | -0.02825905 | CCCCCCC | CF | O=C(C1=CC=C(F)C=C1)C2=CC=C(F)C=C2 | 3.1958 | 56.2325 | 24 | 16 | 3 | 8 | 13 | 1 | 1 | 2 | 0.117647059 | 17.07 | 17.07 | 189.3614812 | CCCCCCC.O=C(C1=CC=C(F)C=C1)C2=CC=C(F)C=C2
1.751755 | 1.773234201 | 220 |  |  | 236.35 | 0.002387858 | 30 | 23.75 | 88.1 | 0.677 | 0.46 | 0.902 | 1.78 | 6 | 9.1 | 0.73 | 7.7 | 2.6 | 3.5 | 6.97 | 0.7047111 | CC(OCC)=O | DE | C=C(C1=CC=CC=C1)CC(C)(C)C2=CC=CC=C2 | 5.0677 | 79.561 | 38 | 18 | 0 | 20 | 18 | 0 | 0 | 4 | 0.210526316 | 0 | 0 | 254.9160624 | CC(OCC)=O.C=C(C1=CC=CC=C1)CC(C)(C)C2=CC=CC=C2
1.751755 | 1.773234201 | 250 |  |  | 444.635 | 0.002387858 | 30 | 28.53 | 92.1 | 0.697 | 0.59 | 0.867 | 0.36 | 2.4 | 8.9 | 2.69 | 8.8 | 0.7 | 1 | 3.02 | 0.4022373 | CC1=CC=CC=C1 | CF | CCCCCCCCCCCCCCCC | 6.4876 | 75.986 | 50 | 16 | 0 | 34 | 16 | 0 | 0 | 13 | 0.866666667 | 0 | 0 | 285.2922225 | CC1=CC=CC=C1.CCCCCCCCCCCCCCCC
0.9650153 | 1.546458739 | 200 |  |  | 505.1201 | 0.002387858 | 20 | 19.1 | 41.1 | 0.55 | 0.37 | 0.786 | 3.5 | 37.5 | 11.9 | -0.34 | 7.5 | 8.8 | 3 | 3.54 | 1.00291 | CC#N | CF | CC(C1=CC=CC=C1)CC(C2=CC=CC=C2)CC(C3=CC=CC=C3)CC(C)(C)C4=CC=CC=C4 | 9.5058 | 146.542 | 72 | 34 | 0 | 38 | 34 | 0 | 0 | 10 | 0.27027027 | 0 | 0 | 471.9566134 | CC#N.CC(C1=CC=CC=C1)CC(C2=CC=CC=C2)CC(C3=CC=CC=C3)CC(C)(C)C4=CC=CC=C4
0.884422111 | 1.340724654 | 300 | Polyimide | O=C(C1=CC(C(N2C)=O)=C(C=C1)C2=O)C3=CC=C(C4=C3)C(N(C4=O)C5=CC=C(C=C5C)C6=CC=C(C=C6)C7=CC=C(C=C7)C)=O | 520.141944 | 0.0005 | 20 | 19.1 | 41.1 | 0.55 | 0.37 | 0.786 | 3.5 | 37.5 | 11.9 | -0.34 | 7.5 | 8.8 | 3 | 1.38 | 1.009193 | N#CC | CF | CC1CC2C3CCC4=CC(=O)C=CC4(C3(C(CC2(C1(C(=O)CCl)OC(=O)C5=CC=CO5)C)O)Cl)C | 4.8692 | 130.2283 | 65 | 35 | 8 | 30 | 27 | 6 | 6 | 4 | 0.102564103 | 93.81 | 93.81 | 467.5740504 | N#CC.CC1CC2C3CCC4=CC(=O)C=CC4(C3(C(CC2(C1(C(=O)CCl)OC(=O)C5=CC=CO5)C)O)Cl)C
0.842639594 | 1.4625323 | 200 | Polyimide | O=C(C1=CC(C(N2C)=O)=C(C=C1)C2=O)C3=CC=C(C4=C3)C(N(C4=O)C5=CC=C(C=C5C)C6=CC=C(C=C6)C7=CC=C(C=C7)C)=O | 199.9997609 | 0.0005 | 20 | 22.55 | 32.04 | 0.505 | 0.55 | 0.792 | 1.6 | 33 | 14.5 | -0.82 | 7.4 | 6 | 10.9 | 0.81 | 0.9776633 | CO | CF | N#CC1=C(F)C(F)=C(C#N)C(F)=C1F | 1.98636 | 35.704 | 14 | 14 | 6 | 0 | 8 | 0 | 2 | 0 | 0 | 47.58 | 47.58 | 151.4764262 | CO.N#CC1=C(F)C(F)=C(C#N)C(F)=C1F
1.751755 | 1.773234201 | 600 |  |  | 822.5696 | 0.002387858 | 30 | 28.53 | 92.1 | 0.697 | 0.59 | 0.867 | 0.36 | 2.4 | 8.9 | 2.69 | 8.8 | 0.7 | 1 | 3.8 | 1.002331 | CC1=CC=CC=C1 | DE | C=C(C1=CC=CC=C1)CC(C2=CC=CC=C2)CC(C3=CC=CC=C3)CC(C4=CC=CC=C4)CC(C5=CC=CC=C5)CC(C6=CC=CC=C6)CC(C7=CC=CC=C7)CC(C8=CC=CC=C8)CC(C9=CC=CC=C9)CCC%10=CC=CC=C%10 | 21.7238 | 340.639 | 160 | 80 | 0 | 80 | 80 | 0 | 0 | 28 | 0.314606742 | 0 | 0 | 1077.94046 | CC1=CC=CC=C1.C=C(C1=CC=CC=C1)CC(C2=CC=CC=C2)CC(C3=CC=CC=C3)CC(C4=CC=CC=C4)CC(C5=CC=CC=C5)CC(C6=CC=CC=C6)CC(C7=CC=CC=C7)CC(C8=CC=CC=C8)CC(C9=CC=CC=C9)CCC%10=CC=CC=C%10
1.751755 | 1.773234201 | 600 |  |  | 204.35 | 0.002387858 | 20 | 21.79 | 88.2 | 0.72 | 0.36 | 0.74 | 1.68 | 22 | 11.5 | 0.26 | 7.7 | 3 | 8 | 0.35 | -0.1966213 | CC(O)C | CF | CCCCCCCCCCCCCC | 5.7074 | 66.752 | 44 | 14 | 0 | 30 | 14 | 0 | 0 | 11 | 0.846153846 | 0 | 0 | 250.7002521 | CC(O)C.CCCCCCCCCCCCCC
0.842639594 | 1.4625323 | 200 | Polyimide | O=C(C1=CC(C(N2C)=O)=C(C=C1)C2=O)C3=CC=C(C4=C3)C(N(C4=O)C5=CC=C(C=C5C)C6=CC=C(C=C6)C7=CC=C(C=C7)C)=O | 288 | 0.0005 | 10 | 22.55 | 32.04 | 0.505 | 0.55 | 0.792 | 1.6 | 33 | 14.5 | -0.82 | 7.4 | 6 | 10.9 | 0.95 | 1.00853 | CO | CF | C1=CC=C(C=C1)C(C2=CC=CC=C2)(C3=CC=CC=C3)C(=O)O | 4.1056 | 86.8438 | 38 | 22 | 2 | 16 | 20 | 2 | 1 | 4 | 0.166666667 | 37.3 | 37.3 | 275.922651 | CO.C1=CC=C(C=C1)C(C2=CC=CC=C2)(C3=CC=CC=C3)C(=O)O
1 | 1.287140341 | 300 | Polyimide | O=C(C1=CC(C(N2C)=O)=C(C=C1)C2=O)C3=CC=C(C4=C3)C(N(C4=O)C5=CC=C(C=C5C)C6=CC=C(C=C6)C7=CC=C(C=C7)C)=O | 123.0684139 | 0.0005 | 20 | 22.55 | 32.04 | 0.505 | 0.55 | 0.792 | 1.6 | 33 | 14.5 | -0.82 | 7.4 | 6 | 10.9 | 1.23 | 0.5125301 | CO | CF | NC1=CC=C(OC)C=C1 | 1.2774 | 37.4064 | 18 | 9 | 2 | 9 | 7 | 1 | 2 | 1 | 0.111111111 | 35.25 | 35.25 | 118.2495073 | CO.NC1=CC=C(OC)C=C1
0.842639594 | 1.4625323 | 200 | Polyimide | O=C(C1=CC(C(N2C)=O)=C(C=C1)C2=O)C3=CC=C(C4=C3)C(N(C4=O)C5=CC=C(C=C5C)C6=CC=C(C=C6)C7=CC=C(C=C7)C)=O | 210 | 0.0005 | 10 | 22.55 | 32.04 | 0.505 | 0.55 | 0.792 | 1.6 | 33 | 14.5 | -0.82 | 7.4 | 6 | 10.9 | 0.95 | 0.4156315 | CO | CF | CC1=CC=C(C=C1)C(=O)C2=CC=C(C=C2)C | 3.53444 | 65.7905 | 30 | 16 | 1 | 14 | 15 | 1 | 1 | 2 | 0.117647059 | 17.07 | 17.07 | 211.8183337 | CO.CC1=CC=C(C=C1)C(=O)C2=CC=C(C=C2)C
1.787077335 | 1.787077335 | 200 | Polybenzimidazole | CC1=CC(C2=NC3=CC(C4=CC(NC(C5=CC=CC=C5)=N6)=C6C=C4)=CC=C3N2)=CC=C1 | 148.2 | 0.0741 | 20 | 22.55 | 32.04 | 0.505 | 0.55 | 0.792 | 1.6 | 33 | 14.5 | -0.82 | 7.4 | 6 | 10.9 | 4.618653659 | 0.08079468 | CO | CF | COC1=CC2=C(C=C1)N=CN2 | 1.5715 | 42.6457 | 19 | 11 | 3 | 8 | 8 | 1 | 2 | 1 | 0.083333333 | 37.91 | 37.91 | 120.6493352 | CO.COC1=CC2=C(C=C1)N=CN2
1.751755 | 1.773234201 | 220 |  |  | 505.1201 | 0.002387858 | 30 | 17.91 | 86.18 | 0.251 | 0.31 | 0.659 | 0.08 | 1.9 | 6.9 | 3.8 | 7.3 | 0 | 0 | 0.17 | 0.9715061 | CCCCCC | DE | CC(C1=CC=CC=C1)CC(C2=CC=CC=C2)CC(C3=CC=CC=C3)CC(C)(C)C4=CC=CC=C4 | 9.5058 | 146.542 | 72 | 34 | 0 | 38 | 34 | 0 | 0 | 10 | 0.27027027 | 0 | 0 | 471.9566134 | CCCCCC.CC(C1=CC=CC=C1)CC(C2=CC=CC=C2)CC(C3=CC=CC=C3)CC(C)(C)C4=CC=CC=C4
0.842639594 | 1.4625323 | 200 | Polyimide | O=C(C1=CC(C(N2C)=O)=C(C=C1)C2=O)C3=CC=C(C4=C3)C(N(C4=O)C5=CC=C(C=C5C)C6=CC=C(C=C6)C7=CC=C(C=C7)C)=O | 204 | 0.0005 | 20 | 22.55 | 32.04 | 0.505 | 0.55 | 0.792 | 1.6 | 33 | 14.5 | -0.82 | 7.4 | 6 | 10.9 | 0.81 | 0.9939081 | CO | CF | CC(C)C1=CC(=CC(=C1)C(C)C)C(C)C | 5.0568 | 68.709 | 39 | 15 | 0 | 24 | 15 | 0 | 0 | 3 | 0.2 | 0 | 0 | 236.8304015 | CO.CC(C)C1=CC(=CC(=C1)C(C)C)C(C)C
0.841166937 | 1.507779699 | 350 | TFC | C[Si](C)(O[Si](C)(C)C)O[Si](C)(C)C | 94 | 0.0005 | 20 | 26.4 | 86.1 | 0.685 | 0.46 | 0.854 | 1.38 | 6.97 | 16.9 | 1.01 | 16.9 | 5 | 4.3 | 48.05898411 | 0.2536807 | CC1CCCO1 | CF | C1=CC=NC(=C1)N | 0.6638 | 28.6494 | 13 | 7 | 2 | 6 | 5 | 0 | 2 | 0 | 0 | 38.91 | 38.91 | 85.86407047 | CC1CCCO1.C1=CC=NC(=C1)N
1.824302135 | 1.824302135 | 200 | Polybenzimidazole | CC1=CC(C2=NC3=CC(C4=CC(NC(C5=CC=CC=C5)=N6)=C6C=C4)=CC=C3N2)=CC=C1 | 236.35 | 0.0005 | 20 | 26.4 | 86.1 | 0.685 | 0.46 | 0.854 | 1.38 | 6.97 | 16.9 | 1.01 | 16.9 | 5 | 4.3 | 33.58715773 | 1.000701 | CC1CCCO1 | CF | CC(C)(CC(=C)C1=CC=CC=C1)C2=CC=CC=C2 | 5.0677 | 79.561 | 38 | 18 | 0 | 20 | 18 | 0 | 0 | 4 | 0.210526316 | 0 | 0 | 254.9160624 | CC1CCCO1.CC(C)(CC(=C)C1=CC=CC=C1)C2=CC=CC=C2
1 | 1.274287156 | 150 | Polyimide | O=C(C1=CC(C(N2C)=O)=C(C=C1)C2=O)C3=CC=C(C4=C3)C(N(C4=O)C5=CC=C(C=C5C)C6=CC=C(C=C6)C7=CC=C(C=C7)C)=O | 168.08 | 0.0005 | 10 | 22.55 | 32.04 | 0.505 | 0.55 | 0.792 | 1.6 | 33 | 14.5 | -0.82 | 7.4 | 6 | 10.9 | 0.88 | 0.0121674 | CO | CF | COC1=CC(OC)=CC(OC)=C1 | 1.7124 | 46.098 | 24 | 12 | 3 | 12 | 9 | 3 | 3 | 3 | 0.25 | 27.69 | 27.69 | 159.425171 | CO.COC1=CC(OC)=CC(OC)=C1
0.9650153 | 1.546458739 | 500 |  |  | 348.1576 | 0.002387858 | 20 | 19.1 | 41.1 | 0.55 | 0.37 | 0.786 | 3.5 | 37.5 | 11.9 | -0.34 | 7.5 | 8.8 | 3 | 7.29 | 0.797531 | CC#N | CF | CC(C1=CC=CC=C1)CC(C2=CC=CC=C2)CC(C)(C)C3=CC=CC=C3 | 7.3319 | 112.742 | 56 | 26 | 0 | 30 | 26 | 0 | 0 | 7 | 0.25 | 0 | 0 | 364.7545674 | CC#N.CC(C1=CC=CC=C1)CC(C2=CC=CC=C2)CC(C)(C)C3=CC=CC=C3
1.751755 | 1.773234201 | 600 |  |  | 822.5696 | 0.002387858 | 40 | 22.32 | 46.1 | 0.52 | 1.07 | 1.044 | 1.7 | 24 | 13.4 | -0.32 | 7.7 | 4.3 | 9.5 | 0.27 | 0.6735636 | CCO | CF | CC(C1=CC=CC=C1)CC(C2=CC=CC=C2)CC(C3=CC=CC=C3)CC(C4=CC=CC=C4)CC(C5=CC=CC=C5)CC(CC(C(C)(C)C(C6=CC=CC=C6)(C)C)C7=CC=CC=C7)C8=CC=CC=C8 | 18.8375 | 290.906 | 142 | 68 | 0 | 74 | 68 | 0 | 0 | 22 | 0.293333333 | 0 | 0 | 935.3567678 | CCO.CC(C1=CC=CC=C1)CC(C2=CC=CC=C2)CC(C3=CC=CC=C3)CC(C4=CC=CC=C4)CC(C5=CC=CC=C5)CC(CC(C(C)(C)C(C6=CC=CC=C6)(C)C)C7=CC=CC=C7)C8=CC=CC=C8
1.824302135 | 1.824302135 | 200 | Polybenzimidazole | CC1=CC(C2=NC3=CC(C4=CC(NC(C5=CC=CC=C5)=N6)=C6C=C4)=CC=C3N2)=CC=C1 | 785.9 | 0.0005 | 20 | 26.4 | 86.1 | 0.685 | 0.46 | 0.854 | 1.38 | 6.97 | 16.9 | 1.01 | 16.9 | 5 | 4.3 | 33.58715773 | 0.8319975 | CC1CCCO1 | CF | C[C@H]1/C=C/C=C(\C(=O)NC2=C(C3=C(C4=C(C(=C3O)C)O[C@@](C4=O)(O/C=C/[C@@H]([C@H]([C@H]([C@@H]([C@@H]([C@@H]([C@H]1O)C)O)C)OC(=O)C)C)OC)C)C5=C2N6C=CC(=CC6=N5)C)O)/C | 6.15784 | 213.1434 | 108 | 57 | 14 | 51 | 43 | 11 | 13 | 2 | 0.032258065 | 198.38 | 198.38 | 727.3174229 | CC1CCCO1.C[C@H]1/C=C/C=C(\C(=O)NC2=C(C3=C(C4=C(C(=C3O)C)O[C@@](C4=O)(O/C=C/[C@@H]([C@H]([C@H]([C@@H]([C@@H]([C@@H]([C@H]1O)C)O)C)OC(=O)C)C)OC)C)C5=C2N6C=CC(=CC6=N5)C)O)/C
1 | 1.19 | 300 | Polyimide | O=C(C1=CC(C(N2C)=O)=C(C=C1)C2=O)C3=CC=C(C4=C3)C(N(C4=O)C5=CC=C(C=C5C)C6=CC=C(C=C6)C7=CC=C(C=C7)C)=O | 204.35 | 0.0005 | 20 | 20.3 | 86.2 | 0.748 | 0.39 | 0.655 | 0 | 0.39 | 7.5 | 3.5 | 7.5 | 0 | 0 | 0.225 | 0.1268325 | CCCCCCC | CF | C/C/1=C\CCC(=C)[C@H]2CC([C@@H]2CC1)(C)C | 4.7252 | 66.743 | 39 | 15 | 0 | 24 | 15 | 0 | 0 | 0 | 0 | 0 | 0 | 238.0104015 | CCCCCCC.C/C/1=C\CCC(=C)[C@H]2CC([C@@H]2CC1)(C)C
0.9650153 | 1.546458739 | 500 |  |  | 348.1576 | 0.002387858 | 20 | 19.1 | 41.1 | 0.55 | 0.37 | 0.786 | 3.5 | 37.5 | 11.9 | -0.34 | 7.5 | 8.8 | 3 | 7.29 | 0.8247337 | CC#N | CF | CC(C1=CC=CC=C1)CC(C2=CC=CC=C2)CC(C)(C)C3=CC=CC=C3 | 7.3319 | 112.742 | 56 | 26 | 0 | 30 | 26 | 0 | 0 | 7 | 0.25 | 0 | 0 | 364.7545674 | CC#N.CC(C1=CC=CC=C1)CC(C2=CC=CC=C2)CC(C)(C)C3=CC=CC=C3
1 | 1.287140341 | 300 | Polyimide | O=C(C1=CC(C(N2C)=O)=C(C=C1)C2=O)C3=CC=C(C4=C3)C(N(C4=O)C5=CC=C(C=C5C)C6=CC=C(C=C6)C7=CC=C(C=C7)C)=O | 157 | 0.0005 | 20 | 22.55 | 32.04 | 0.505 | 0.55 | 0.792 | 1.6 | 33 | 14.5 | -0.82 | 7.4 | 6 | 10.9 | 1.23 | 0.918802 | CO | CF | C1=CC=C(C(=C1)[N+](=O)[O-])Cl | 2.2482 | 38.1064 | 14 | 10 | 4 | 4 | 6 | 2 | 2 | 1 | 0.1 | 43.14 | 43.14 | 122.3183581 | CO.C1=CC=C(C(=C1)[N+](=O)[O-])Cl
1.048979592 | 1.673346693 | 500 | PDMS | CCO[Si](OCC)(OCC)CC[Si](OCC)(O[Si](OCC)(OCC)CC[Si](OCC)(OCC)OCC)OCC | 134 | 0.0005 | 20 | 21.79 | 60.1 | 0.624 | 1.96 | 0.786 | 1.68 | 22 | 11.5 | 0.26 | 7.7 | 3 | 8 | 0.081400081 | 0.08631226 | CC(O)C | CF | C1CC2=CC=CC=C2C1O | 1.6662 | 39.7228 | 20 | 10 | 1 | 10 | 9 | 1 | 1 | 0 | 0 | 20.23 | 20.23 | 129.4882582 | CC(O)C.C1CC2=CC=CC=C2C1O
1 | 1.287140341 | 300 | Polyimide | O=C(C1=CC(C(N2C)=O)=C(C=C1)C2=O)C3=CC=C(C4=C3)C(N(C4=O)C5=CC=C(C=C5C)C6=CC=C(C=C6)C7=CC=C(C=C7)C)=O | 153 | 0.0005 | 20 | 22.55 | 32.04 | 0.505 | 0.55 | 0.792 | 1.6 | 33 | 14.5 | -0.82 | 7.4 | 6 | 10.9 | 1.23 | 0.2869976 | CO | CF | COc1ccc(cc1)[N+]([O-])=O | 1.6034 | 39.6484 | 18 | 11 | 4 | 7 | 7 | 3 | 3 | 2 | 0.181818182 | 52.37 | 52.37 | 133.1935022 | CO.COc1ccc(cc1)[N+]([O-])=O
0.9650153 | 1.546458739 | 500 |  |  | 236.35 | 0.002387858 | 40 | 19.1 | 41.1 | 0.55 | 0.37 | 0.786 | 3.5 | 37.5 | 11.9 | -0.34 | 7.5 | 8.8 | 3 | 4.24 | 0.2818289 | CC#N | DE | CN(C)C1=CC=C(C=C1)N=NC2=CC=C(C=C2)S(=O)(=O)[O-].[Na+] | 0.0761 | 79.3502 | 36 | 22 | 8 | 14 | 14 | 3 | 6 | 4 | 0.181818182 | 85.16 | 93.54 | 311.2805059 | CC#N.CN(C)C1=CC=C(C=C1)N=NC2=CC=C(C=C2)S(=O)(=O)[O-].[Na+]
1.854443667 | 1.854443667 | 200 | Polybenzimidazole | CC1=CC(C2=NC3=CC(C4=CC(NC(C5=CC=CC=C5)=N6)=C6C=C4)=CC=C3N2)=CC=C1 | 123.0684139 | 0.0005 | 20 | 21.79 | 60.1 | 0.624 | 1.96 | 0.786 | 1.68 | 22 | 11.5 | 0.26 | 7.7 | 3 | 8 | 0.433862434 | 0.0121695 | CC(O)C | CF | NC1=CC=C(OC)C=C1 | 1.2774 | 37.4064 | 18 | 9 | 2 | 9 | 7 | 1 | 2 | 1 | 0.111111111 | 35.25 | 35.25 | 118.2495073 | CC(O)C.NC1=CC=C(OC)C=C1
1.751755 | 1.773234201 | 600 |  |  | 822.5696 | 0.01628979 | 10 | 23.32 | 58.1 | 0.618 | 0.3 | 0.784 | 2.85 | 21 | 10 | -0.24 | 7.6 | 5.1 | 3.4 | 1.99 | 1.000367 | CC(C)=O | CF | CC(C1=CC=CC=C1)CC(C2=CC=CC=C2)CC(C3=CC=CC=C3)CC(C4=CC=CC=C4)CC(C5=CC=CC=C5)CC(C6=CC=CC=C6)CC(C7=CC=CC=C7)CC(C8=CC=CC=C8)CC(C9=CC=CC=C9)CC(C%10=CC=CC=C%10)CC(C%11=CC=CC=C%11)CC(C%12=CC=CC=C%12)CC(C%13=CC=CC=C%13)CC(C%14=CC=CC=C%14)CC(C%15=CC=CC=C%15)CC(C)(C)C%16=CC=CC=C%16 | 35.5926 | 552.142 | 264 | 130 | 0 | 134 | 130 | 0 | 0 | 46 | 0.317241379 | 0 | 0 | 1758.381165 | CC(C)=O.CC(C1=CC=CC=C1)CC(C2=CC=CC=C2)CC(C3=CC=CC=C3)CC(C4=CC=CC=C4)CC(C5=CC=CC=C5)CC(C6=CC=CC=C6)CC(C7=CC=CC=C7)CC(C8=CC=CC=C8)CC(C9=CC=CC=C9)CC(C%10=CC=CC=C%10)CC(C%11=CC=CC=C%11)CC(C%12=CC=CC=C%12)CC(C%13=CC=CC=C%13)CC(C%14=CC=CC=C%14)CC(C%15=CC=CC=C%15)CC(C)(C)C%16=CC=CC=C%16
1.18540146 | 1.778871883 | 500 | PDMS | CCO[Si](OCC)(OCC)CC[Si](OCC)(O[Si](OCC)(OCC)CC[Si](OCC)(OCC)OCC)OCC | 110.0367794 | 0.0005 | 20 | 28.53 | 92.1 | 0.697 | 0.59 | 0.867 | 0.36 | 2.4 | 8.9 | 2.69 | 8.8 | 0.7 | 1 | 1.362433862 | 0.0777737 | CC1=CC=CC=C1 | CF | O=CC1=CC=C(C)O1 | 1.40052 | 28.8325 | 14 | 8 | 2 | 6 | 6 | 2 | 2 | 1 | 0.125 | 30.21 | 30.21 | 98.7469884 | CC1=CC=CC=C1.O=CC1=CC=C(C)O1
1 | 1.274287156 | 150 | Polyimide | O=C(C1=CC(C(N2C)=O)=C(C=C1)C2=O)C3=CC=C(C4=C3)C(N(C4=O)C5=CC=C(C=C5C)C6=CC=C(C=C6)C7=CC=C(C=C7)C)=O | 137 | 0.0005 | 20 | 22.55 | 32.04 | 0.505 | 0.55 | 0.792 | 1.6 | 33 | 14.5 | -0.82 | 7.4 | 6 | 10.9 | 0.7475 | 0.473597 | CO | CF | C1=CC(=CN=C1)CCCO | 1.0065 | 39.6438 | 21 | 10 | 2 | 11 | 8 | 1 | 2 | 3 | 0.3 | 33.12 | 33.12 | 135.5454925 | CO.C1=CC(=CN=C1)CCCO
1.773234201 | 1.773234201 | 200 | Polybenzimidazole | CC1=CC(C2=NC3=CC(C4=CC(NC(C5=CC=CC=C5)=N6)=C6C=C4)=CC=C3N2)=CC=C1 | 135.14 | 0.0005 | 20 | 19.1 | 41.1 | 0.55 | 0.37 | 0.786 | 3.5 | 37.5 | 11.9 | -0.34 | 7.5 | 8.8 | 3 | 3.677248677 | 0.4773197 | N#CC | CF | C1=CC2=C(C=CN2)C(=C1)F | 2.307 | 38.2567 | 16 | 10 | 2 | 6 | 8 | 0 | 0 | 0 | 0 | 15.79 | 15.79 | 106.9299066 | N#CC.C1=CC2=C(C=CN2)C(=C1)F
0.9650153 | 1.546458739 | 500 |  |  | 658.6528 | 0.002387858 | 40 | 19.1 | 41.1 | 0.55 | 0.37 | 0.786 | 3.5 | 37.5 | 11.9 | -0.34 | 7.5 | 8.8 | 3 | 5.45 | 0.9757373 | CC#N | CF | CC(C1=CC=CC=C1)CC(C2=CC=CC=C2)CC(C3=CC=CC=C3)CC(C4=CC=CC=C4)CC(C)(C)C5=CC=CC=C5 | 11.6797 | 180.342 | 88 | 42 | 0 | 46 | 42 | 0 | 0 | 13 | 0.282608696 | 0 | 0 | 579.1586594 | CC#N.CC(C1=CC=CC=C1)CC(C2=CC=CC=C2)CC(C3=CC=CC=C3)CC(C4=CC=CC=C4)CC(C)(C)C5=CC=CC=C5
1 | 1.274287156 | 150 | Polyimide | O=C(C1=CC(C(N2C)=O)=C(C=C1)C2=O)C3=CC=C(C4=C3)C(N(C4=O)C5=CC=C(C=C5C)C6=CC=C(C=C6)C7=CC=C(C=C7)C)=O | 198 | 0.0005 | 10 | 22.55 | 32.04 | 0.505 | 0.55 | 0.792 | 1.6 | 33 | 14.5 | -0.82 | 7.4 | 6 | 10.9 | 0.88 | 0.462653 | CO | CF | C(OCc1ccccc1)c2ccccc2 | 3.4034 | 61.377 | 29 | 15 | 1 | 14 | 14 | 1 | 1 | 4 | 0.25 | 9.23 | 9.23 | 197.1588075 | CO.C(OCc1ccccc1)c2ccccc2
1 | 1.274287156 | 150 | Polyimide | O=C(C1=CC(C(N2C)=O)=C(C=C1)C2=O)C3=CC=C(C4=C3)C(N(C4=O)C5=CC=C(C=C5C)C6=CC=C(C=C6)C7=CC=C(C=C7)C)=O | 173 | 0.0005 | 20 | 22.55 | 32.04 | 0.505 | 0.55 | 0.792 | 1.6 | 33 | 14.5 | -0.82 | 7.4 | 6 | 10.9 | 0.7475 | 0.6163784 | CO | CF | C1=CC=C2C(=C1)C=CC=C2[N+](=O)[O-] | 2.748 | 50.6024 | 20 | 13 | 3 | 7 | 10 | 2 | 2 | 1 | 0.071428571 | 43.14 | 43.14 | 147.7618541 | CO.C1=CC=C2C(=C1)C=CC=C2[N+](=O)[O-]
1.10106383 | 1.831786543 | 500 | PDMS | CCO[Si](OCC)(OCC)CC[Si](OCC)(O[Si](OCC)(OCC)CC[Si](OCC)(OCC)OCC)OCC | 108.0575149 | 0.0005 | 20 | 26.4 | 86.1 | 0.685 | 0.46 | 0.854 | 1.38 | 6.97 | 16.9 | 1.01 | 16.9 | 5 | 4.3 | 8.90717603 | 0.4134333 | CC1CCCO1 | CF | CC1=CC(O)=CC=C1 | 1.70062 | 32.8438 | 16 | 8 | 1 | 8 | 7 | 1 | 1 | 0 | 0 | 20.23 | 20.23 | 107.2527467 | CC1CCCO1.CC1=CC(O)=CC=C1
1.033444816 | 1.371517398 | 350 | TFC | C[Si](C)(O[Si](C)(C)C)O[Si](C)(C)C | 209 | 0.0005 | 20 | 23.32 | 58.1 | 0.618 | 0.3 | 0.784 | 2.85 | 21 | 10 | -0.24 | 7.6 | 5.1 | 3.4 | 2.065696649 | 0.4583981 | CC(C)=O | CF | O=C(OC)C1=CC=C(C(OC)=O)C=C1N | 0.842 | 53.5334 | 26 | 15 | 5 | 11 | 10 | 4 | 5 | 2 | 0.133333333 | 78.62 | 78.62 | 191.2352259 | CC(C)=O.O=C(OC)C1=CC=C(C(OC)=O)C=C1N
1.751755 | 1.773234201 | 600 |  |  | 822.5696 | 0.01628979 | 10 | 19.1 | 41.1 | 0.55 | 0.37 | 0.786 | 3.5 | 37.5 | 11.9 | -0.34 | 7.5 | 8.8 | 3 | 0.53 | 0.5761042 | CC#N | CF | CC(C1=CC=CC=C1)CC(C2=CC=CC=C2)CC(C3=CC=CC=C3)CC(C4=CC=CC=C4)CC(C5=CC=CC=C5)CC(C6=CC=CC=C6)CC(C7=CC=CC=C7)CC(C)(C)C8=CC=CC=C8 | 18.2014 | 281.742 | 136 | 66 | 0 | 70 | 66 | 0 | 0 | 22 | 0.301369863 | 0 | 0 | 900.7647974 | CC#N.CC(C1=CC=CC=C1)CC(C2=CC=CC=C2)CC(C3=CC=CC=C3)CC(C4=CC=CC=C4)CC(C5=CC=CC=C5)CC(C6=CC=CC=C6)CC(C7=CC=CC=C7)CC(C)(C)C8=CC=CC=C8
0.9650153 | 1.546458739 | 500 |  |  | 214 | 0.002387858 | 30 | 22.55 | 32.04 | 0.505 | 0.55 | 0.792 | 1.6 | 33 | 14.5 | -0.82 | 7.4 | 6 | 10.9 | 1.46 | 0.7379512 | CO | DE | CC(OCC(C)O)COC(C)COC(C)CO | 0.5748 | 65.0086 | 43 | 17 | 5 | 26 | 12 | 5 | 5 | 10 | 0.625 | 68.15 | 68.15 | 260.0594164 | CO.CC(OCC(C)O)COC(C)COC(C)CO
1.773234201 | 1.773234201 | 200 | Polybenzimidazole | CC1=CC(C2=NC3=CC(C4=CC(NC(C5=CC=CC=C5)=N6)=C6C=C4)=CC=C3N2)=CC=C1 | 151.2 | 0.0005 | 20 | 19.1 | 41.1 | 0.55 | 0.37 | 0.786 | 3.5 | 37.5 | 11.9 | -0.34 | 7.5 | 8.8 | 3 | 3.677248677 | 0.5600045 | N#CC | CF | C1COC2=C(C=CC=C2O1)N | 1.04 | 41.8444 | 20 | 11 | 3 | 9 | 8 | 2 | 3 | 0 | 0 | 44.48 | 44.48 | 131.9792605 | N#CC.C1COC2=C(C=CC=C2O1)N
1 | 1.287140341 | 300 | Polyimide | O=C(C1=CC(C(N2C)=O)=C(C=C1)C2=O)C3=CC=C(C4=C3)C(N(C4=O)C5=CC=C(C=C5C)C6=CC=C(C=C6)C7=CC=C(C=C7)C)=O | 299.0728477 | 0.0005 | 20 | 22.55 | 32.04 | 0.505 | 0.55 | 0.792 | 1.6 | 33 | 14.5 | -0.82 | 7.4 | 6 | 10.9 | 1.23 | 0.9602531 | CO | CF | COC(NC1=NC2=C(C=C(SC3=CC=CC=C3)C=C2)N1)=O | 3.8924 | 82.6864 | 34 | 21 | 6 | 13 | 15 | 2 | 4 | 3 | 0.130434783 | 67.01 | 92.31 | 246.2149491 | CO.COC(NC1=NC2=C(C=C(SC3=CC=CC=C3)C=C2)N1)=O
1 | 1.287140341 | 300 | Polyimide | O=C(C1=CC(C(N2C)=O)=C(C=C1)C2=O)C3=CC=C(C4=C3)C(N(C4=O)C5=CC=C(C=C5C)C6=CC=C(C=C6)C7=CC=C(C=C7)C)=O | 166.22 | 0.0005 | 20 | 22.55 | 32.04 | 0.505 | 0.55 | 0.792 | 1.6 | 33 | 14.5 | -0.82 | 7.4 | 6 | 10.9 | 1.23 | 0.7396699 | CO | CF | c1ccc2c(c1)Cc1ccccc1-2 | 3.2578 | 54.684 | 23 | 13 | 0 | 10 | 13 | 0 | 0 | 0 | 0 | 0 | 0 | 158.7161363 | CO.c1ccc2c(c1)Cc1ccccc1-2
1 | 1.287140341 | 300 | Polyimide | O=C(C1=CC(C(N2C)=O)=C(C=C1)C2=O)C3=CC=C(C4=C3)C(N(C4=O)C5=CC=C(C=C5C)C6=CC=C(C=C6)C7=CC=C(C=C7)C)=O | 266 | 0.0005 | 10 | 22.55 | 32.04 | 0.505 | 0.55 | 0.792 | 1.6 | 33 | 14.5 | -0.82 | 7.4 | 6 | 10.9 | 1.54 | 0.9981972 | CO | CF | CC(C)NCC(COC1=CC=C(C=C1)CC(=O)N)O | 0.4521 | 73.9809 | 41 | 19 | 5 | 22 | 14 | 3 | 4 | 8 | 0.421052632 | 84.58 | 84.58 | 265.2621594 | CO.CC(C)NCC(COC1=CC=C(C=C1)CC(=O)N)O
1 | 1.287140341 | 300 | Polyimide | O=C(C1=CC(C(N2C)=O)=C(C=C1)C2=O)C3=CC=C(C4=C3)C(N(C4=O)C5=CC=C(C=C5C)C6=CC=C(C=C6)C7=CC=C(C=C7)C)=O | 229 | 0.0005 | 20 | 22.55 | 32.04 | 0.505 | 0.55 | 0.792 | 1.6 | 33 | 14.5 | -0.82 | 7.4 | 6 | 10.9 | 1.23 | 0.2815209 | CO | CF | C1=CC(=CC(=C1)I)C#N | 2.16288 | 43.874 | 13 | 9 | 2 | 4 | 7 | 0 | 1 | 0 | 0 | 23.79 | 23.79 | 129.4631645 | CO.C1=CC(=CC(=C1)I)C#N
1.022020725 | 1.461373391 | 500 | PDMS | CCO[Si](OCC)(OCC)CC[Si](OCC)(O[Si](OCC)(OCC)CC[Si](OCC)(OCC)OCC)OCC | 218 | 0.0005 | 20 | 19.4 | 88.2 | 0.72 | 0.36 | 0.74 | 1.4 | 2.6 | 7.4 | 1.05 | 14.8 | 4.3 | 5 | 4.065274141 | 0.09232805 | CC(C)(C)OC | CF | O=C(C1=CC=C(F)C=C1)C2=CC=C(F)C=C2 | 3.1958 | 56.2325 | 24 | 16 | 3 | 8 | 13 | 1 | 1 | 2 | 0.117647059 | 17.07 | 17.07 | 189.3614812 | CC(C)(C)OC.O=C(C1=CC=C(F)C=C1)C2=CC=C(F)C=C2
1.098066298 | 1.738984567 | 500 | PDMS | CCO[Si](OCC)(OCC)CC[Si](OCC)(O[Si](OCC)(OCC)CC[Si](OCC)(OCC)OCC)OCC | 268 | 0.0005 | 20 | 23.75 | 88.1 | 0.677 | 0.46 | 0.902 | 1.78 | 6 | 9.1 | 0.73 | 7.7 | 2.6 | 3.5 | 2.439741329 | 0.03499572 | CC(OCC)=O | CF | OC1=CC(Br)=C(O)C=C1Br | 2.6228 | 45.1716 | 14 | 10 | 4 | 4 | 6 | 2 | 2 | 0 | 0 | 40.46 | 40.46 | 137.314227 | CC(OCC)=O.OC1=CC(Br)=C(O)C=C1Br
1.751755 | 1.773234201 | 280 |  |  | 822.5696 | 0.002387858 | 20 | 19.1 | 41.1 | 0.55 | 0.37 | 0.786 | 3.5 | 37.5 | 11.9 | -0.34 | 7.5 | 8.8 | 3 | 9 | 0.9380205 | CC#N | CF | CC(C1=CC=CC=C1)CC(C2=CC=CC=C2)CC(C3=CC=CC=C3)CC(C4=CC=CC=C4)CC(C5=CC=CC=C5)CC(C6=CC=CC=C6)CC(C7=CC=CC=C7)CC(C8=CC=CC=C8)CC(C9=CC=CC=C9)CC(C)(C)C%10=CC=CC=C%10 | 22.5492 | 349.342 | 168 | 82 | 0 | 86 | 82 | 0 | 0 | 28 | 0.307692308 | 0 | 0 | 1115.168889 | CC#N.CC(C1=CC=CC=C1)CC(C2=CC=CC=C2)CC(C3=CC=CC=C3)CC(C4=CC=CC=C4)CC(C5=CC=CC=C5)CC(C6=CC=CC=C6)CC(C7=CC=CC=C7)CC(C8=CC=CC=C8)CC(C9=CC=CC=C9)CC(C)(C)C%10=CC=CC=C%10
1.751755 | 1.773234201 | 280 |  |  | 295.0956913 | 0.002387858 | 30 | 28.53 | 92.1 | 0.697 | 0.59 | 0.867 | 0.36 | 2.4 | 8.9 | 2.69 | 8.8 | 0.7 | 1 | 0.78 | 0.8529545 | CC1=CC=CC=C1 | CF | CCCCCCCCCCCCC1=CC=CC=C1 | 6.15 | 81.99 | 48 | 18 | 0 | 30 | 18 | 0 | 0 | 11 | 0.611111111 | 0 | 0 | 288.7183572 | CC1=CC=CC=C1.CCCCCCCCCCCCC1=CC=CC=C1
1.751755 | 1.773234201 | 600 |  |  | 836.5245697 | 0.002387858 | 20 | 22.32 | 46.1 | 0.52 | 1.07 | 1.044 | 1.7 | 24 | 13.4 | -0.32 | 7.7 | 4.3 | 9.5 | 0.27 | 0.235239 | CCO | CF | CC(C1=CC=CC=C1)CC(C2=CC=CC=C2)CC(CC(C(C)(C)C(C3=CC=CC=C3)(C)C)C4=CC=CC=C4)C5=CC=CC=C5 | 12.3158 | 189.506 | 94 | 44 | 0 | 50 | 44 | 0 | 0 | 13 | 0.270833333 | 0 | 0 | 613.7506298 | CCO.CC(C1=CC=CC=C1)CC(C2=CC=CC=C2)CC(CC(C(C)(C)C(C3=CC=CC=C3)(C)C)C4=CC=CC=C4)C5=CC=CC=C5
1 | 1.483774552 | 350 | TFC | C[Si](C)(O[Si](C)(C)C)O[Si](C)(C)C | 438.43 | 0.0005 | 20 | 23.75 | 88.1 | 0.677 | 0.46 | 0.902 | 1.78 | 6 | 9.1 | 0.73 | 7.7 | 2.6 | 3.5 | 3.897707231 | 0.8144344 | CC(OCC)=O | CF | O=C(O)c1ccc(-c2cc(-c3ccc(C(=O)O)cc3)cc(-c3ccc(C(=O)O)cc3)c2)cc1 | 5.7822 | 123.6279 | 51 | 33 | 6 | 18 | 27 | 6 | 3 | 6 | 0.166666667 | 111.9 | 111.9 | 395.7167017 | CC(OCC)=O.O=C(O)c1ccc(-c2cc(-c3ccc(C(=O)O)cc3)cc(-c3ccc(C(=O)O)cc3)c2)cc1
0.842639594 | 1.4625323 | 200 | Polyimide | O=C(C1=CC(C(N2C)=O)=C(C=C1)C2=O)C3=CC=C(C4=C3)C(N(C4=O)C5=CC=C(C=C5C)C6=CC=C(C=C6)C7=CC=C(C=C7)C)=O | 248.0828741 | 0.0005 | 10 | 22.55 | 32.04 | 0.505 | 0.55 | 0.792 | 1.6 | 33 | 14.5 | -0.82 | 7.4 | 6 | 10.9 | 0.95 | 0.999384 | CO | CF | CCC1=C(C2=CC=C(Cl)C=C2)C(N)=NC(N)=N1 | 2.5238 | 70.6808 | 30 | 17 | 5 | 13 | 12 | 0 | 4 | 2 | 0.111111111 | 77.82 | 77.82 | 212.9747205 | CO.CCC1=C(C2=CC=C(Cl)C=C2)C(N)=NC(N)=N1
1.751755 | 1.773234201 | 220 |  |  | 444.635 | 0.002387858 | 30 | 17.91 | 86.18 | 0.251 | 0.31 | 0.659 | 0.08 | 1.9 | 6.9 | 3.8 | 7.3 | 0 | 0 | 0.12 | 0.4137644 | CCCCCCC | CF | CCCCCCCCCCCCCCCC | 6.4876 | 75.986 | 50 | 16 | 0 | 34 | 16 | 0 | 0 | 13 | 0.866666667 | 0 | 0 | 285.2922225 | CCCCCCC.CCCCCCCCCCCCCCCC
1.751755 | 1.773234201 | 600 |  |  | 822.5696 | 0.002387858 | 20 | 19.1 | 41.1 | 0.55 | 0.37 | 0.786 | 3.5 | 37.5 | 11.9 | -0.34 | 7.5 | 8.8 | 3 | 0.42 | 0.7810837 | CC#N | CF | CC(C1=CC=CC=C1)CC(C2=CC=CC=C2)CC(C3=CC=CC=C3)CC(C4=CC=CC=C4)CC(C5=CC=CC=C5)CC(C6=CC=CC=C6)CC(C7=CC=CC=C7)CC(C8=CC=CC=C8)CC(C)(C)C9=CC=CC=C9 | 20.3753 | 315.542 | 152 | 74 | 0 | 78 | 74 | 0 | 0 | 25 | 0.304878049 | 0 | 0 | 1007.966843 | CC#N.CC(C1=CC=CC=C1)CC(C2=CC=CC=C2)CC(C3=CC=CC=C3)CC(C4=CC=CC=C4)CC(C5=CC=CC=C5)CC(C6=CC=CC=C6)CC(C7=CC=CC=C7)CC(C8=CC=CC=C8)CC(C)(C)C9=CC=CC=C9
1.036666667 | 1.554236373 | 350 | TFC | C[Si](C)(O[Si](C)(C)C)O[Si](C)(C)C | 135.14 | 0.0005 | 20 | 19.1 | 41.1 | 0.55 | 0.37 | 0.786 | 3.5 | 37.5 | 11.9 | -0.34 | 7.5 | 8.8 | 3 | 2.142857143 | 0.1378345 | N#CC | CF | C1=CC2=C(C=CN2)C=C1F | 2.307 | 38.2567 | 16 | 10 | 2 | 6 | 8 | 0 | 0 | 0 | 0 | 15.79 | 15.79 | 106.9299066 | N#CC.C1=CC2=C(C=CN2)C=C1F
1.606425703 | 1.606425703 | 200 | Polybenzimidazole | CC1=CC(C2=NC3=CC(C4=CC(NC(C5=CC=CC=C5)=N6)=C6C=C4)=CC=C3N2)=CC=C1 | 168.0786442 | 0.0005 | 20 | 23.32 | 58.1 | 0.618 | 0.3 | 0.784 | 2.85 | 21 | 10 | -0.24 | 7.6 | 5.1 | 3.4 | 2.960758377 | 0.8734162 | CC(C)=O | CF | COC1=CC(OC)=CC(OC)=C1 | 1.7124 | 46.098 | 24 | 12 | 3 | 12 | 9 | 3 | 3 | 3 | 0.25 | 27.69 | 27.69 | 159.425171 | CC(C)=O.COC1=CC(OC)=CC(OC)=C1
1.787077335 | 1.787077335 | 200 | Polybenzimidazole | CC1=CC(C2=NC3=CC(C4=CC(NC(C5=CC=CC=C5)=N6)=C6C=C4)=CC=C3N2)=CC=C1 | 157 | 0.0785 | 20 | 22.55 | 32.04 | 0.505 | 0.55 | 0.792 | 1.6 | 33 | 14.5 | -0.82 | 7.4 | 6 | 10.9 | 4.618653659 | 0.009007972 | CO | CF | [O-][N+](=O)c1ccccc1Cl | 2.2482 | 38.1064 | 14 | 10 | 4 | 4 | 6 | 2 | 2 | 1 | 0.1 | 43.14 | 43.14 | 122.3183581 | CO.[O-][N+](=O)c1ccccc1Cl
1 | 1.287140341 | 300 | Polyimide | O=C(C1=CC(C(N2C)=O)=C(C=C1)C2=O)C3=CC=C(C4=C3)C(N(C4=O)C5=CC=C(C=C5C)C6=CC=C(C=C6)C7=CC=C(C=C7)C)=O | 106.12 | 0.0005 | 20 | 22.55 | 32.04 | 0.505 | 0.55 | 0.792 | 1.6 | 33 | 14.5 | -0.82 | 7.4 | 6 | 10.9 | 1.23 | 0.2887065 | CO | CF | O=Cc1ccccc1 | 1.4991 | 31.8295 | 14 | 8 | 1 | 6 | 7 | 1 | 1 | 1 | 0.125 | 17.07 | 17.07 | 104.6162877 | CO.O=Cc1ccccc1
1.092437 | 1.738984567 | 500 | PDMS | CCO[Si](OCC)(OCC)CC[Si](OCC)(O[Si](OCC)(OCC)CC[Si](OCC)(OCC)OCC)OCC | 822.5696 | 0.002387858 | 20 | 24.98 | 84.16 | 0.6 | 0.99 | 0.774 | 0 | 1.88 | 8.2 | 4.15 | 8.2 | 0 | 0.1 | 0.01 | 0.6006008 | C1CCCCC1 | DE | O=C(OCC(OC(=O)CCCCCCC\C=C/CCCCCCCC)COC(=O)CCCCCCC\C=C/CCCCCCCC)CCCCCCC\C=C/CCCCCCCC | 18.0971 | 270.154 | 167 | 63 | 6 | 104 | 57 | 6 | 6 | 50 | 0.806451613 | 78.9 | 78.9 | 1031.350225 | C1CCCCC1.O=C(OCC(OC(=O)CCCCCCC\C=C/CCCCCCCC)COC(=O)CCCCCCC\C=C/CCCCCCCC)CCCCCCC\C=C/CCCCCCCC
1 | 1.287140341 | 300 | Polyimide | O=C(C1=CC(C(N2C)=O)=C(C=C1)C2=O)C3=CC=C(C4=C3)C(N(C4=O)C5=CC=C(C=C5C)C6=CC=C(C=C6)C7=CC=C(C=C7)C)=O | 185 | 0.0925 | 10 | 22.55 | 32.04 | 0.505 | 0.55 | 0.792 | 1.6 | 33 | 14.5 | -0.82 | 7.4 | 6 | 10.9 | 1.54 | 0.770784 | CO | CF | CC1=C(C(=CC=C1)C)Br | 3.06594 | 43.616 | 18 | 9 | 1 | 9 | 8 | 0 | 0 | 0 | 0 | 0 | 0 | 135.0421243 | CO.CC1=C(C(=CC=C1)C)Br
1 | 1.274287156 | 150 | Polyimide | O=C(C1=CC(C(N2C)=O)=C(C=C1)C2=O)C3=CC=C(C4=C3)C(N(C4=O)C5=CC=C(C=C5C)C6=CC=C(C=C6)C7=CC=C(C=C7)C)=O | 206.1306798 | 0.0005 | 20 | 22.55 | 32.04 | 0.505 | 0.55 | 0.792 | 1.6 | 33 | 14.5 | -0.82 | 7.4 | 6 | 10.9 | 0.7475 | 0.9939191 | CO | CF | CC(CC1=CC=C(C(C(O)=O)C)C=C1)C | 3.0732 | 61.0348 | 33 | 15 | 2 | 18 | 13 | 2 | 1 | 4 | 0.266666667 | 37.3 | 37.3 | 217.182426 | CO.CC(CC1=CC=C(C(C(O)=O)C)C=C1)C
1 | 1.274287156 | 150 | Polyimide | O=C(C1=CC(C(N2C)=O)=C(C=C1)C2=O)C3=CC=C(C4=C3)C(N(C4=O)C5=CC=C(C=C5C)C6=CC=C(C=C6)C7=CC=C(C=C7)C)=O | 125 | 0.0005 | 10 | 22.55 | 32.04 | 0.505 | 0.55 | 0.792 | 1.6 | 33 | 14.5 | -0.82 | 7.4 | 6 | 10.9 | 0.88 | 0.5110453 | CO | CF | CC1=CC(=O)NC(=N1)N | -0.33948 | 34.0071 | 16 | 9 | 4 | 7 | 5 | 1 | 3 | 0 | 0 | 71.77 | 71.77 | 105.651058 | CO.CC1=CC(=O)NC(=N1)N
0.9650153 | 1.546458739 | 150 |  |  | 267 | 0.002387858 | 20 | 22.32 | 46.1 | 0.52 | 1.07 | 1.044 | 1.7 | 24 | 13.4 | -0.32 | 7.7 | 4.3 | 9.5 | 0.13 | 0.9800327 | CCO | DE | CCN(CCO)C1=CC=C(C=C1)N=NC2=CC=C(C=C2)[N+](=O)[O-] | 3.8288 | 88.6872 | 41 | 23 | 7 | 18 | 16 | 3 | 6 | 7 | 0.291666667 | 91.33 | 91.33 | 288.0453563 | CCO.CCN(CCO)C1=CC=C(C=C1)N=NC2=CC=C(C=C2)[N+](=O)[O-]
1 | 1.345441067 | 300 | Polyimide | O=C(C1=CC(C(N2C)=O)=C(C=C1)C2=O)C3=CC=C(C4=C3)C(N(C4=O)C5=CC=C(C=C5C)C6=CC=C(C=C6)C7=CC=C(C=C7)C)=O | 166.22 | 0.0005 | 20 | 28.53 | 92.1 | 0.697 | 0.59 | 0.867 | 0.36 | 2.4 | 8.9 | 2.69 | 8.8 | 0.7 | 1 | 0.26 | 0.1580296 | CC1=CC=CC=C1 | CF | c1ccc2c(c1)Cc1ccccc1-2 | 3.2578 | 54.684 | 23 | 13 | 0 | 10 | 13 | 0 | 0 | 0 | 0 | 0 | 0 | 158.7161363 | CC1=CC=CC=C1.c1ccc2c(c1)Cc1ccccc1-2
0.842639594 | 1.4625323 | 200 | Polyimide | O=C(C1=CC(C(N2C)=O)=C(C=C1)C2=O)C3=CC=C(C4=C3)C(N(C4=O)C5=CC=C(C=C5C)C6=CC=C(C=C6)C7=CC=C(C=C7)C)=O | 389.4 | 0.0005 | 10 | 22.55 | 32.04 | 0.505 | 0.55 | 0.792 | 1.6 | 33 | 14.5 | -0.82 | 7.4 | 6 | 10.9 | 0.95 | 1.00201 | CO | CF | CN1CC(=O)N2[C@H](Cc3c([nH]c4ccccc34)[C@H]2c2ccc3c(c2)OCO3)C1=O | 2.2113 | 104.6817 | 48 | 29 | 7 | 19 | 22 | 4 | 4 | 1 | 0.029411765 | 74.87 | 74.87 | 326.6524393 | CO.CN1CC(=O)N2[C@H](Cc3c([nH]c4ccccc34)[C@H]2c2ccc3c(c2)OCO3)C1=O
0.842639594 | 1.4625323 | 200 | Polyimide | O=C(C1=CC(C(N2C)=O)=C(C=C1)C2=O)C3=CC=C(C4=C3)C(N(C4=O)C5=CC=C(C=C5C)C6=CC=C(C=C6)C7=CC=C(C=C7)C)=O | 395.9722072 | 0.0005 | 20 | 22.55 | 32.04 | 0.505 | 0.55 | 0.792 | 1.6 | 33 | 14.5 | -0.82 | 7.4 | 6 | 10.9 | 0.81 | 0.9793018 | CO | CF | O=C(O)C1=CC(SSC2=CC=C([N+]([O-])=O)C(C(O)=O)=C2)=CC=C1[N+]([O-])=O | 3.6988 | 91.8254 | 34 | 26 | 12 | 8 | 14 | 8 | 8 | 7 | 0.259259259 | 160.88 | 211.48 | 307.1561305 | CO.O=C(O)C1=CC(SSC2=CC=C([N+]([O-])=O)C(C(O)=O)=C2)=CC=C1[N+]([O-])=O
0.991749175 | 1.408311346 | 350 | TFC | C[Si](C)(O[Si](C)(C)C)O[Si](C)(C)C | 299.0728477 | 0.0005 | 20 | 19.4 | 88.2 | 0.72 | 0.36 | 0.74 | 1.4 | 2.6 | 7.4 | 1.05 | 14.8 | 4.3 | 5 | 64.75433947 | 0.6922029 | CC(C)(C)OC | CF | COC(NC1=NC2=C(C=C(SC3=CC=CC=C3)C=C2)N1)=O | 3.8924 | 82.6864 | 34 | 21 | 6 | 13 | 15 | 2 | 4 | 3 | 0.130434783 | 67.01 | 92.31 | 246.2149491 | CC(C)(C)OC.COC(NC1=NC2=C(C=C(SC3=CC=CC=C3)C=C2)N1)=O
1 | 1.274287156 | 150 | Polyimide | O=C(C1=CC(C(N2C)=O)=C(C=C1)C2=O)C3=CC=C(C4=C3)C(N(C4=O)C5=CC=C(C=C5C)C6=CC=C(C=C6)C7=CC=C(C=C7)C)=O | 147 | 0.0005 | 10 | 22.55 | 32.04 | 0.505 | 0.55 | 0.792 | 1.6 | 33 | 14.5 | -0.82 | 7.4 | 6 | 10.9 | 0.88 | 0.3790733 | CO | CF | C1=CC=C(C(=C1)Cl)Cl | 2.9934 | 36.462 | 12 | 8 | 2 | 4 | 6 | 0 | 0 | 0 | 0 | 0 | 0 | 111.5886706 | CO.C1=CC=C(C(=C1)Cl)Cl
1.751755 | 1.773234201 | 600 |  |  | 505.1201 | 0.01628979 | 10 | 23.32 | 58.1 | 0.618 | 0.3 | 0.784 | 2.85 | 21 | 10 | -0.24 | 7.6 | 5.1 | 3.4 | 2.46 | 0.5612807 | CC(C)=O | CF | CC(C1=CC=CC=C1)CC(C2=CC=CC=C2)CC(C3=CC=CC=C3)CC(C)(C)C4=CC=CC=C4 | 9.5058 | 146.542 | 72 | 34 | 0 | 38 | 34 | 0 | 0 | 10 | 0.27027027 | 0 | 0 | 471.9566134 | CC(C)=O.CC(C1=CC=CC=C1)CC(C2=CC=CC=C2)CC(C3=CC=CC=C3)CC(C)(C)C4=CC=CC=C4
1.751755 | 1.773234201 | 220 |  |  | 342.69 | 0.002387858 | 30 | 22.55 | 32.04 | 0.505 | 0.55 | 0.792 | 1.6 | 33 | 14.5 | -0.82 | 7.4 | 6 | 10.9 | 5.48 | 0.3166372 | CO | DE | CC1=CC(=C(C=C1)N=NC2=C(C=CC3=CC=CC=C32)O)C | 5.57764 | 85.7048 | 37 | 21 | 3 | 16 | 18 | 1 | 3 | 2 | 0.086956522 | 44.95 | 44.95 | 257.1704338 | CO.CC1=CC(=C(C=C1)N=NC2=C(C=CC3=CC=CC=C32)O)C
1.751755 | 1.773234201 | 600 |  |  | 540.0641 | 0.002387858 | 30 | 22.32 | 46.1 | 0.52 | 1.07 | 1.044 | 1.7 | 24 | 13.4 | -0.32 | 7.7 | 4.3 | 9.5 | 0.27 | -0.06244403 | CCO | CF | CC(C1=CC=CC=C1)CC(CC(C(C)(C)C(C2=CC=CC=C2)(C)C)C3=CC=CC=C3)C4=CC=CC=C4 | 10.1419 | 155.706 | 78 | 36 | 0 | 42 | 36 | 0 | 0 | 10 | 0.256410256 | 0 | 0 | 506.5485838 | CCO.CC(C1=CC=CC=C1)CC(CC(C(C)(C)C(C2=CC=CC=C2)(C)C)C3=CC=CC=C3)C4=CC=CC=C4
1 | 1.345441067 | 300 | Polyimide | O=C(C1=CC(C(N2C)=O)=C(C=C1)C2=O)C3=CC=C(C4=C3)C(N(C4=O)C5=CC=C(C=C5C)C6=CC=C(C=C6)C7=CC=C(C=C7)C)=O | 159.0131848 | 0.0005 | 20 | 28.53 | 92.1 | 0.697 | 0.59 | 0.867 | 0.36 | 2.4 | 8.9 | 2.69 | 8.8 | 0.7 | 1 | 0.26 | 0.04928363 | CC1=CC=CC=C1 | CF | FC1=CC=C(F)C([N+]([O-])=O)=C1 | 1.873 | 33.0124 | 14 | 11 | 5 | 3 | 6 | 2 | 2 | 1 | 0.090909091 | 43.14 | 43.14 | 119.242408 | CC1=CC=CC=C1.FC1=CC=C(F)C([N+]([O-])=O)=C1
1.565696302 | 1.565696302 | 200 | Polybenzimidazole | CC1=CC(C2=NC3=CC(C4=CC(NC(C5=CC=CC=C5)=N6)=C6C=C4)=CC=C3N2)=CC=C1 | 121.0891494 | 0.0005 | 20 | 20.3 | 86.2 | 0.748 | 0.39 | 0.655 | 0 | 0.39 | 7.5 | 3.5 | 7.5 | 0 | 0 | 3.121693122 | -0.04936789 | CCCCCCC | CF | NC1=CC(C)=CC=C1C | 1.88564 | 40.3284 | 20 | 9 | 1 | 11 | 8 | 0 | 1 | 0 | 0 | 26.02 | 26.02 | 126.7552655 | CCCCCCC.NC1=CC(C)=CC=C1C
1.751755 | 1.773234201 | 280 |  |  | 822.5696 | 0.002387858 | 20 | 19.1 | 41.1 | 0.55 | 0.37 | 0.786 | 3.5 | 37.5 | 11.9 | -0.34 | 7.5 | 8.8 | 3 | 9 | 0.9336433 | CC#N | CF | CC(C1=CC=CC=C1)CC(C2=CC=CC=C2)CC(C3=CC=CC=C3)CC(C4=CC=CC=C4)CC(C5=CC=CC=C5)CC(C6=CC=CC=C6)CC(C)(C)C7=CC=CC=C7 | 16.0275 | 247.942 | 120 | 58 | 0 | 62 | 58 | 0 | 0 | 19 | 0.296875 | 0 | 0 | 793.5627514 | CC#N.CC(C1=CC=CC=C1)CC(C2=CC=CC=C2)CC(C3=CC=CC=C3)CC(C4=CC=CC=C4)CC(C5=CC=CC=C5)CC(C6=CC=CC=C6)CC(C)(C)C7=CC=CC=C7
1.048979592 | 1.673346693 | 500 | PDMS | CCO[Si](OCC)(OCC)CC[Si](OCC)(O[Si](OCC)(OCC)CC[Si](OCC)(OCC)OCC)OCC | 132.16 | 0.0005 | 20 | 21.79 | 60.1 | 0.624 | 1.96 | 0.786 | 1.68 | 22 | 11.5 | 0.26 | 7.7 | 3 | 8 | 0.081400081 | 0.3766706 | CC(O)C | CF | Nc1ccc2[nH]ccc2c1 | 1.7501 | 42.7111 | 18 | 10 | 2 | 8 | 8 | 0 | 1 | 0 | 0 | 41.81 | 41.81 | 111.8591082 | CC(O)C.Nc1ccc2[nH]ccc2c1
1.074229692 | 1.67402734 | 500 | PDMS | CCO[Si](OCC)(OCC)CC[Si](OCC)(O[Si](OCC)(OCC)CC[Si](OCC)(OCC)OCC)OCC | 196 | 0.098 | 10 | 22.55 | 32.04 | 0.505 | 0.55 | 0.792 | 1.6 | 33 | 14.5 | -0.82 | 7.4 | 6 | 10.9 | 0.179221384 | 0.1799863 | CO | CF | C1=CC2=C(C=CN2)C(=C1)Br | 2.9304 | 45.9987 | 16 | 10 | 2 | 6 | 8 | 0 | 0 | 0 | 0 | 15.79 | 15.79 | 120.145967 | CO.C1=CC2=C(C=CN2)C(=C1)Br
0.884422111 | 1.340724654 | 300 | Polyimide | O=C(C1=CC(C(N2C)=O)=C(C=C1)C2=O)C3=CC=C(C4=C3)C(N(C4=O)C5=CC=C(C=C5C)C6=CC=C(C=C6)C7=CC=C(C=C7)C)=O | 144.17 | 0.0005 | 20 | 19.1 | 41.1 | 0.55 | 0.37 | 0.786 | 3.5 | 37.5 | 11.9 | -0.34 | 7.5 | 8.8 | 3 | 1.38 | 0.6712542 | N#CC | CF | Nc1cccc2ncccc12 | 1.817 | 46.1554 | 19 | 11 | 2 | 8 | 9 | 0 | 2 | 0 | 0 | 38.91 | 38.91 | 126.5186345 | N#CC.Nc1cccc2ncccc12
0.842639594 | 1.4625323 | 200 | Polyimide | O=C(C1=CC(C(N2C)=O)=C(C=C1)C2=O)C3=CC=C(C4=C3)C(N(C4=O)C5=CC=C(C=C5C)C6=CC=C(C=C6)C7=CC=C(C=C7)C)=O | 144.0687483 | 0.0005 | 10 | 22.55 | 32.04 | 0.505 | 0.55 | 0.792 | 1.6 | 33 | 14.5 | -0.82 | 7.4 | 6 | 10.9 | 0.95 | 0.8413442 | CO | CF | C1(C2=CC=CC=C2)=NC=CN1 | 2.0767 | 44.0237 | 19 | 11 | 2 | 8 | 9 | 0 | 1 | 1 | 0.083333333 | 28.68 | 28.68 | 126.5186345 | CO.C1(C2=CC=CC=C2)=NC=CN1
1.001792115 | 1.257242812 | 300 | Polyimide | O=C(C1=CC(C(N2C)=O)=C(C=C1)C2=O)C3=CC=C(C4=C3)C(N(C4=O)C5=CC=C(C=C5C)C6=CC=C(C=C6)C7=CC=C(C=C7)C)=O | 201.1 | 0.0005 | 20 | 19.4 | 88.2 | 0.72 | 0.36 | 0.74 | 1.4 | 2.6 | 7.4 | 1.05 | 14.8 | 4.3 | 5 | 0.42 | -0.001041886 | CC(C)(C)OC | CF | C1=CC=C(C=C1)C(CBr)O | 2.1149 | 45.1958 | 19 | 10 | 2 | 9 | 8 | 1 | 1 | 2 | 0.2 | 20.23 | 20.23 | 143.8323512 | CC(C)(C)OC.C1=CC=C(C=C1)C(CBr)O
1.751755 | 1.773234201 | 280 |  |  | 822.5696 | 0.002387858 | 20 | 19.1 | 41.1 | 0.55 | 0.37 | 0.786 | 3.5 | 37.5 | 11.9 | -0.34 | 7.5 | 8.8 | 3 | 9 | 0.936309 | CC#N | CF | CC(C1=CC=CC=C1)CC(C2=CC=CC=C2)CC(C3=CC=CC=C3)CC(C4=CC=CC=C4)CC(C5=CC=CC=C5)CC(C6=CC=CC=C6)CC(C7=CC=CC=C7)CC(C8=CC=CC=C8)CC(C9=CC=CC=C9)CC(C%10=CC=CC=C%10)CC(C%11=CC=CC=C%11)CC(C)(C)C%12=CC=CC=C%12 | 26.897 | 416.942 | 200 | 98 | 0 | 102 | 98 | 0 | 0 | 34 | 0.311926606 | 0 | 0 | 1329.572981 | CC#N.CC(C1=CC=CC=C1)CC(C2=CC=CC=C2)CC(C3=CC=CC=C3)CC(C4=CC=CC=C4)CC(C5=CC=CC=C5)CC(C6=CC=CC=C6)CC(C7=CC=CC=C7)CC(C8=CC=CC=C8)CC(C9=CC=CC=C9)CC(C%10=CC=CC=C%10)CC(C%11=CC=CC=C%11)CC(C)(C)C%12=CC=CC=C%12
1.751755 | 1.773234201 | 250 |  |  | 204.35 | 0.002387858 | 20 | 22.32 | 46.1 | 0.52 | 1.07 | 1.044 | 1.7 | 24 | 13.4 | -0.32 | 7.7 | 4.3 | 9.5 | 0.16 | -0.3356879 | CCO | CF | CCCCCCCCCCCCCC | 5.7074 | 66.752 | 44 | 14 | 0 | 30 | 14 | 0 | 0 | 11 | 0.846153846 | 0 | 0 | 250.7002521 | CCO.CCCCCCCCCCCCCC
1 | 1.287140341 | 300 | Polyimide | O=C(C1=CC(C(N2C)=O)=C(C=C1)C2=O)C3=CC=C(C4=C3)C(N(C4=O)C5=CC=C(C=C5C)C6=CC=C(C=C6)C7=CC=C(C=C7)C)=O | 160 | 0.0005 | 20 | 22.55 | 32.04 | 0.505 | 0.55 | 0.792 | 1.6 | 33 | 14.5 | -0.82 | 7.4 | 6 | 10.9 | 1.23 | 0.7945594 | CO | CF | OC1=C(O)C=C2C=CC=CC2=C1 | 2.251 | 47.2776 | 20 | 12 | 2 | 8 | 10 | 2 | 2 | 0 | 0 | 40.46 | 40.46 | 139.4015525 | CO.OC1=C(O)C=C2C=CC=CC2=C1
1 | 1.287140341 | 300 | Polyimide | O=C(C1=CC(C(N2C)=O)=C(C=C1)C2=O)C3=CC=C(C4=C3)C(N(C4=O)C5=CC=C(C=C5C)C6=CC=C(C=C6)C7=CC=C(C=C7)C)=O | 179.1310142 | 0.0005 | 10 | 22.55 | 32.04 | 0.505 | 0.55 | 0.792 | 1.6 | 33 | 14.5 | -0.82 | 7.4 | 6 | 10.9 | 1.54 | 1.006289 | CO | CF | CC(C(C1=CC=CC=C1)O)N(C)C | 1.6701 | 54.5508 | 30 | 13 | 2 | 17 | 11 | 1 | 2 | 3 | 0.230769231 | 23.47 | 23.47 | 187.4334482 | CO.CC(C(C1=CC=CC=C1)O)N(C)C
1.751755 | 1.773234201 | 280 |  |  | 822.5696 | 0.002387858 | 30 | 28.53 | 92.1 | 0.697 | 0.59 | 0.867 | 0.36 | 2.4 | 8.9 | 2.69 | 8.8 | 0.7 | 1 | 0.64 | 0.9772676 | CC1=CC=CC=C1 | DE | C=C(C1=CC=CC=C1)CC(C2=CC=CC=C2)CC(C3=CC=CC=C3)CC(C4=CC=CC=C4)CC(C5=CC=CC=C5)CC(C6=CC=CC=C6)CC(C7=CC=CC=C7)CC(C8=CC=CC=C8)CCC9=CC=CC=C9 | 19.5499 | 306.839 | 144 | 72 | 0 | 72 | 72 | 0 | 0 | 25 | 0.3125 | 0 | 0 | 970.738414 | CC1=CC=CC=C1.C=C(C1=CC=CC=C1)CC(C2=CC=CC=C2)CC(C3=CC=CC=C3)CC(C4=CC=CC=C4)CC(C5=CC=CC=C5)CC(C6=CC=CC=C6)CC(C7=CC=CC=C7)CC(C8=CC=CC=C8)CCC9=CC=CC=C9
1.18540146 | 1.778871883 | 500 | PDMS | CCO[Si](OCC)(OCC)CC[Si](OCC)(O[Si](OCC)(OCC)CC[Si](OCC)(OCC)OCC)OCC | 224.0837296 | 0.0005 | 20 | 28.53 | 92.1 | 0.697 | 0.59 | 0.867 | 0.36 | 2.4 | 8.9 | 2.69 | 8.8 | 0.7 | 1 | 1.362433862 | 0.3170144 | CC1=CC=CC=C1 | CF | O=C1CC(C2=CC=CC=C2)OC3=C1C=CC=C3 | 3.3931 | 65.2005 | 29 | 17 | 2 | 12 | 15 | 2 | 2 | 1 | 0.052631579 | 26.3 | 26.3 | 208.2521017 | CC1=CC=CC=C1.O=C1CC(C2=CC=CC=C2)OC3=C1C=CC=C3
0.9650153 | 1.546458739 | 150 |  |  | 822.5696 | 0.002387858 | 30 | 22.55 | 32.04 | 0.505 | 0.55 | 0.792 | 1.6 | 33 | 14.5 | -0.82 | 7.4 | 6 | 10.9 | 0.45 | 0.9677209 | CO | DE | CC(OCC(C)OCC(C)O)COC(C)COC(C)COC(C)COC(C)COC(C)COC(C)COC(C)COC(C)COC(C)COC(C)COC(C)COC(C)COC(C)COC(C)COC(C)COC(C)COC(C)CO | 7.0564 | 311.6326 | 203 | 81 | 21 | 122 | 60 | 21 | 21 | 58 | 0.725 | 215.83 | 215.83 | 1230.910338 | CO.CC(OCC(C)OCC(C)O)COC(C)COC(C)COC(C)COC(C)COC(C)COC(C)COC(C)COC(C)COC(C)COC(C)COC(C)COC(C)COC(C)COC(C)COC(C)COC(C)COC(C)CO
0.998360656 | 1.523386201 | 350 | TFC | C[Si](C)(O[Si](C)(C)C)O[Si](C)(C)C | 200 | 0.1 | 10 | 22.55 | 32.04 | 0.505 | 0.55 | 0.792 | 1.6 | 33 | 14.5 | -0.82 | 7.4 | 6 | 10.9 | 0.101115447 | -0.1260891 | CO | CF | CN(C)C1=CC=CC=C1Br | 2.5151 | 48.469 | 20 | 10 | 2 | 10 | 8 | 0 | 1 | 1 | 0.1 | 3.24 | 3.24 | 146.0388849 | CO.CN(C)C1=CC=CC=C1Br
1.058925477 | 1.279559822 | 300 | Polyimide | O=C(C1=CC(C(N2C)=O)=C(C=C1)C2=O)C3=CC=C(C4=C3)C(N(C4=O)C5=CC=C(C=C5C)C6=CC=C(C=C6)C7=CC=C(C=C7)C)=O | 170.0731649 | 0.0005 | 20 | 23.32 | 58.1 | 0.618 | 0.3 | 0.784 | 2.85 | 21 | 10 | -0.24 | 7.6 | 5.1 | 3.4 | 1.69 | 0.8588155 | CC(C)=O | CF | OC1=CC=CC=C1C2=CC=CC=C2 | 3.0592 | 53.5428 | 23 | 13 | 1 | 10 | 12 | 1 | 1 | 1 | 0.071428571 | 20.23 | 20.23 | 162.566837 | CC(C)=O.OC1=CC=CC=C1C2=CC=CC=C2
1 | 1.287140341 | 300 | Polyimide | O=C(C1=CC(C(N2C)=O)=C(C=C1)C2=O)C3=CC=C(C4=C3)C(N(C4=O)C5=CC=C(C=C5C)C6=CC=C(C=C6)C7=CC=C(C=C7)C)=O | 148.088815 | 0.0005 | 20 | 22.55 | 32.04 | 0.505 | 0.55 | 0.792 | 1.6 | 33 | 14.5 | -0.82 | 7.4 | 6 | 10.9 | 1.23 | 0.8835744 | CO | CF | OC1CCCC2=C1C=CC=C2 | 2.0563 | 44.3398 | 23 | 11 | 1 | 12 | 10 | 1 | 1 | 0 | 0 | 20.23 | 20.23 | 146.7842434 | CO.OC1CCCC2=C1C=CC=C2
1 | 1.287140341 | 300 | Polyimide | O=C(C1=CC(C(N2C)=O)=C(C=C1)C2=O)C3=CC=C(C4=C3)C(N(C4=O)C5=CC=C(C=C5C)C6=CC=C(C=C6)C7=CC=C(C=C7)C)=O | 354.1255944 | 0.0005 | 20 | 22.55 | 32.04 | 0.505 | 0.55 | 0.792 | 1.6 | 33 | 14.5 | -0.82 | 7.4 | 6 | 10.9 | 1.23 | 1.008748 | CO | CF | OC1=CC=C(C2=CC(C3=CC=C(O)C=C3)=CC(C4=CC=C(O)C=C4)=C2)C=C1 | 5.8044 | 107.7444 | 45 | 27 | 3 | 18 | 24 | 3 | 3 | 3 | 0.1 | 60.69 | 60.69 | 325.367442 | CO.OC1=CC=C(C2=CC(C3=CC=C(O)C=C3)=CC(C4=CC=C(O)C=C4)=C2)C=C1
1 | 1.274287156 | 150 | Polyimide | O=C(C1=CC(C(N2C)=O)=C(C=C1)C2=O)C3=CC=C(C4=C3)C(N(C4=O)C5=CC=C(C=C5C)C6=CC=C(C=C6)C7=CC=C(C=C7)C)=O | 200 | 0.0005 | 20 | 22.55 | 32.04 | 0.505 | 0.55 | 0.792 | 1.6 | 33 | 14.5 | -0.82 | 7.4 | 6 | 10.9 | 0.7475 | 0.7198808 | CO | CF | CC1=CC(=CC(=C1N)C)Br | 2.64814 | 48.0284 | 20 | 10 | 2 | 10 | 8 | 0 | 1 | 0 | 0 | 26.02 | 26.02 | 146.0388849 | CO.CC1=CC(=CC(=C1N)C)Br
1.751755 | 1.773234201 | 280 |  |  | 658.6528 | 0.002387858 | 40 | 19.1 | 41.1 | 0.55 | 0.37 | 0.786 | 3.5 | 37.5 | 11.9 | -0.34 | 7.5 | 8.8 | 3 | 6.49 | 0.9303084 | CC#N | CF | CC(C1=CC=CC=C1)CC(C2=CC=CC=C2)CC(C3=CC=CC=C3)CC(C4=CC=CC=C4)CC(C)(C)C5=CC=CC=C5 | 11.6797 | 180.342 | 88 | 42 | 0 | 46 | 42 | 0 | 0 | 13 | 0.282608696 | 0 | 0 | 579.1586594 | CC#N.CC(C1=CC=CC=C1)CC(C2=CC=CC=C2)CC(C3=CC=CC=C3)CC(C4=CC=CC=C4)CC(C)(C)C5=CC=CC=C5
0.842639594 | 1.4625323 | 200 | Polyimide | O=C(C1=CC(C(N2C)=O)=C(C=C1)C2=O)C3=CC=C(C4=C3)C(N(C4=O)C5=CC=C(C=C5C)C6=CC=C(C=C6)C7=CC=C(C=C7)C)=O | 160 | 0.0005 | 20 | 22.55 | 32.04 | 0.505 | 0.55 | 0.792 | 1.6 | 33 | 14.5 | -0.82 | 7.4 | 6 | 10.9 | 0.81 | 0.7822478 | CO | CF | OC1=CC2=CC=C(O)C=C2C=C1 | 2.251 | 47.2776 | 20 | 12 | 2 | 8 | 10 | 2 | 2 | 0 | 0 | 40.46 | 40.46 | 139.4015525 | CO.OC1=CC2=CC=C(O)C=C2C=C1
1.036666667 | 1.554236373 | 350 | TFC | C[Si](C)(O[Si](C)(C)C)O[Si](C)(C)C | 481.5 | 0.0005 | 20 | 19.1 | 41.1 | 0.55 | 0.37 | 0.786 | 3.5 | 37.5 | 11.9 | -0.34 | 7.5 | 8.8 | 3 | 2.142857143 | 0.9759416 | N#CC | CF | CC(C)C1=NC(=NC(=C1/C=C/[C@H](C[C@H](CC(=O)O)O)O)C2=CC=C(C=C2)F)N(C)S(=O)(=O)C | 2.4017 | 122.6792 | 61 | 33 | 11 | 28 | 22 | 6 | 7 | 10 | 0.294117647 | 140.92 | 149.3 | 431.7717713 | N#CC.CC(C)C1=NC(=NC(=C1/C=C/[C@H](C[C@H](CC(=O)O)O)O)C2=CC=C(C=C2)F)N(C)S(=O)(=O)C
1.751755 | 1.773234201 | 600 |  |  | 216 | 0.002387858 | 30 | 28.53 | 92.1 | 0.697 | 0.59 | 0.867 | 0.36 | 2.4 | 8.9 | 2.69 | 8.8 | 0.7 | 1 | 2.32 | 0.4918688 | CC1=CC=CC=C1 | CF | N#CCCCCCCCCCCC=O | 3.60988 | 57.847 | 35 | 14 | 2 | 21 | 12 | 1 | 2 | 10 | 0.769230769 | 40.86 | 40.86 | 227.9858923 | CC1=CC=CC=C1.N#CCCCCCCCCCCC=O
1 | 1.274287156 | 150 | Polyimide | O=C(C1=CC(C(N2C)=O)=C(C=C1)C2=O)C3=CC=C(C4=C3)C(N(C4=O)C5=CC=C(C=C5C)C6=CC=C(C=C6)C7=CC=C(C=C7)C)=O | 176 | 0.0005 | 20 | 22.55 | 32.04 | 0.505 | 0.55 | 0.792 | 1.6 | 33 | 14.5 | -0.82 | 7.4 | 6 | 10.9 | 0.7475 | 0.8535371 | CO | CF | C1=C(C=C(C=C1N)N)C(F)(F)F | 1.8698 | 40.2688 | 19 | 12 | 5 | 7 | 7 | 0 | 2 | 0 | 0 | 52.04 | 52.04 | 138.6587178 | CO.C1=C(C=C(C=C1N)N)C(F)(F)F
1.565696302 | 1.565696302 | 200 | Polybenzimidazole | CC1=CC(C2=NC3=CC(C4=CC(NC(C5=CC=CC=C5)=N6)=C6C=C4)=CC=C3N2)=CC=C1 | 107 | 0.0005 | 20 | 20.3 | 86.2 | 0.748 | 0.39 | 0.655 | 0 | 0.39 | 7.5 | 3.5 | 7.5 | 0 | 0 | 3.121693122 | -0.02005895 | CCCCCCC | CF | CC1=NC(C)=CC=C1 | 1.69844 | 33.711 | 17 | 8 | 1 | 9 | 7 | 0 | 1 | 0 | 0 | 12.89 | 12.89 | 109.4592803 | CCCCCCC.CC1=NC(C)=CC=C1
1.10106383 | 1.831786543 | 500 | PDMS | CCO[Si](OCC)(OCC)CC[Si](OCC)(O[Si](OCC)(OCC)CC[Si](OCC)(OCC)OCC)OCC | 392.0483281 | 0.0005 | 20 | 26.4 | 86.1 | 0.685 | 0.46 | 0.854 | 1.38 | 6.97 | 16.9 | 1.01 | 16.9 | 5 | 4.3 | 8.90717603 | 0.8719448 | CC1CCCO1 | CF | FC(F)(F)C(C1=CC=C(C=C1)C(O)=O)(C2=CC=C(C=C2)C(O)=O)C(F)(F)F | 4.4937 | 79.6926 | 37 | 27 | 10 | 10 | 17 | 4 | 2 | 4 | 0.142857143 | 74.6 | 74.6 | 306.5498798 | CC1CCCO1.FC(F)(F)C(C1=CC=C(C=C1)C(O)=O)(C2=CC=C(C=C2)C(O)=O)C(F)(F)F
1 | 1.274287156 | 150 | Polyimide | O=C(C1=CC(C(N2C)=O)=C(C=C1)C2=O)C3=CC=C(C4=C3)C(N(C4=O)C5=CC=C(C=C5C)C6=CC=C(C=C6)C7=CC=C(C=C7)C)=O | 235 | 0.0005 | 20 | 22.55 | 32.04 | 0.505 | 0.55 | 0.792 | 1.6 | 33 | 14.5 | -0.82 | 7.4 | 6 | 10.9 | 0.7475 | 0.3563382 | CO | CF | BrC1=CC=CC(Br)=N1 | 2.6066 | 39.637 | 11 | 8 | 3 | 3 | 5 | 0 | 1 | 0 | 0 | 12.89 | 12.89 | 113.4345485 | CO.BrC1=CC=CC(Br)=N1
1 | 1.287140341 | 300 | Polyimide | O=C(C1=CC(C(N2C)=O)=C(C=C1)C2=O)C3=CC=C(C4=C3)C(N(C4=O)C5=CC=C(C=C5C)C6=CC=C(C=C6)C7=CC=C(C=C7)C)=O | 365 | 0.0005 | 20 | 22.55 | 32.04 | 0.505 | 0.55 | 0.792 | 1.6 | 33 | 14.5 | -0.82 | 7.4 | 6 | 10.9 | 1.23 | 1.006176 | CO | CF | C1C2C=CC1C3C2C4(C(=C(C3(C4(Cl)Cl)Cl)Cl)Cl)Cl | 5.2702 | 78.054 | 26 | 18 | 6 | 8 | 12 | 0 | 0 | 0 | 0 | 0 | 0 | 252.6759361 | CO.C1C2C=CC1C3C2C4(C(=C(C3(C4(Cl)Cl)Cl)Cl)Cl)Cl
1 | 1.274287156 | 150 | Polyimide | O=C(C1=CC(C(N2C)=O)=C(C=C1)C2=O)C3=CC=C(C4=C3)C(N(C4=O)C5=CC=C(C=C5C)C6=CC=C(C=C6)C7=CC=C(C=C7)C)=O | 164.2 | 0.0005 | 20 | 22.55 | 32.04 | 0.505 | 0.55 | 0.792 | 1.6 | 33 | 14.5 | -0.82 | 7.4 | 6 | 10.9 | 0.7475 | 0.9897038 | CO | CF | CC[C@@H](C(=O)O)c1ccccc1 | 2.2648 | 47.1098 | 24 | 12 | 2 | 12 | 10 | 2 | 1 | 3 | 0.25 | 37.3 | 37.3 | 165.2944704 | CO.CC[C@@H](C(=O)O)c1ccccc1
1.001792115 | 1.257242812 | 300 | Polyimide | O=C(C1=CC(C(N2C)=O)=C(C=C1)C2=O)C3=CC=C(C4=C3)C(N(C4=O)C5=CC=C(C=C5C)C6=CC=C(C=C6)C7=CC=C(C=C7)C)=O | 108.0575149 | 0.0005 | 20 | 19.4 | 88.2 | 0.72 | 0.36 | 0.74 | 1.4 | 2.6 | 7.4 | 1.05 | 14.8 | 4.3 | 5 | 0.42 | 0.01074936 | CC(C)(C)OC | CF | CC1=CC(O)=CC=C1 | 1.70062 | 32.8438 | 16 | 8 | 1 | 8 | 7 | 1 | 1 | 0 | 0 | 20.23 | 20.23 | 107.2527467 | CC(C)(C)OC.CC1=CC(O)=CC=C1
1 | 1.274287156 | 150 | Polyimide | O=C(C1=CC(C(N2C)=O)=C(C=C1)C2=O)C3=CC=C(C4=C3)C(N(C4=O)C5=CC=C(C=C5C)C6=CC=C(C=C6)C7=CC=C(C=C7)C)=O | 261.0637225 | 0.0005 | 10 | 22.55 | 32.04 | 0.505 | 0.55 | 0.792 | 1.6 | 33 | 14.5 | -0.82 | 7.4 | 6 | 10.9 | 0.88 | 0.9801075 | CO | CF | CCN(C1=CC2=C(C=C1C3=O)OCO2)C=C3C(O)=O | 1.4483 | 66.9643 | 30 | 19 | 6 | 11 | 13 | 5 | 5 | 2 | 0.095238095 | 77.76 | 77.76 | 213.6640317 | CO.CCN(C1=CC2=C(C=C1C3=O)OCO2)C=C3C(O)=O
1.751755 | 1.773234201 | 250 |  |  | 348.1576 | 0.002387858 | 40 | 28.53 | 92.1 | 0.697 | 0.59 | 0.867 | 0.36 | 2.4 | 8.9 | 2.69 | 8.8 | 0.7 | 1 | 3.02 | 0.7308063 | CC1=CC=CC=C1 | CF | CCCCCCCCCCCCCCCCCCCCCCCC | 9.6084 | 112.922 | 74 | 24 | 0 | 50 | 24 | 0 | 0 | 21 | 0.913043478 | 0 | 0 | 423.6601043 | CC1=CC=CC=C1.CCCCCCCCCCCCCCCCCCCCCCCC
1.824302135 | 1.824302135 | 200 | Polybenzimidazole | CC1=CC(C2=NC3=CC(C4=CC(NC(C5=CC=CC=C5)=N6)=C6C=C4)=CC=C3N2)=CC=C1 | 215.05 | 0.0005 | 20 | 26.4 | 86.1 | 0.685 | 0.46 | 0.854 | 1.38 | 6.97 | 16.9 | 1.01 | 16.9 | 5 | 4.3 | 33.58715773 | 1.00635 | CC1CCCO1 | CF | BrC1=CC=C(C(OC)=O)C=C1 | 2.2357 | 45.4815 | 18 | 11 | 3 | 7 | 8 | 2 | 2 | 1 | 0.090909091 | 26.3 | 26.3 | 149.9861192 | CC1CCCO1.BrC1=CC=C(C(OC)=O)C=C1
0.842639594 | 1.4625323 | 200 | Polyimide | O=C(C1=CC(C(N2C)=O)=C(C=C1)C2=O)C3=CC=C(C4=C3)C(N(C4=O)C5=CC=C(C=C5C)C6=CC=C(C=C6)C7=CC=C(C=C7)C)=O | 160 | 0.0005 | 10 | 22.55 | 32.04 | 0.505 | 0.55 | 0.792 | 1.6 | 33 | 14.5 | -0.82 | 7.4 | 6 | 10.9 | 0.95 | 0.7322541 | CO | CF | OC1=CC2=CC=C(O)C=C2C=C1 | 2.251 | 47.2776 | 20 | 12 | 2 | 8 | 10 | 2 | 2 | 0 | 0 | 40.46 | 40.46 | 139.4015525 | CO.OC1=CC2=CC=C(O)C=C2C=C1
1.888928192 | 1.888928192 | 200 | Polybenzimidazole | CC1=CC(C2=NC3=CC(C4=CC(NC(C5=CC=CC=C5)=N6)=C6C=C4)=CC=C3N2)=CC=C1 | 111.0484274 | 0.0005 | 20 | 28.53 | 92.1 | 0.697 | 0.59 | 0.867 | 0.36 | 2.4 | 8.9 | 2.69 | 8.8 | 0.7 | 1 | 3.121693122 | -0.1058239 | CC1=CC=CC=C1 | CF | NC1=CC=CC(F)=C1 | 1.4079 | 30.8124 | 14 | 8 | 2 | 6 | 6 | 0 | 1 | 0 | 0 | 26.02 | 26.02 | 98.23085405 | CC1=CC=CC=C1.NC1=CC=CC(F)=C1
0.996441281 | 1.312207792 | 300 | Polyimide | O=C(C1=CC(C(N2C)=O)=C(C=C1)C2=O)C3=CC=C(C4=C3)C(N(C4=O)C5=CC=C(C=C5C)C6=CC=C(C=C6)C7=CC=C(C=C7)C)=O | 197 | 0.0005 | 20 | 26.4 | 86.1 | 0.685 | 0.46 | 0.854 | 1.38 | 6.97 | 16.9 | 1.01 | 16.9 | 5 | 4.3 | 0.43 | 0.3059205 | CC1CCCO1 | CF | C1=C(C(=CC(=C1Cl)Cl)C#N)C#N | 2.73676 | 45.892 | 14 | 12 | 4 | 2 | 8 | 0 | 2 | 0 | 0 | 47.58 | 47.58 | 157.6283264 | CC1CCCO1.C1=C(C(=CC(=C1Cl)Cl)C#N)C#N
1.086486486 | 1.807038835 | 300 | Polyimide | O=C(C1=CC(C(N2C)=O)=C(C=C1)C2=O)C3=CC=C(C4=C3)C(N(C4=O)C5=CC=C(C=C5C)C6=CC=C(C=C6)C7=CC=C(C=C7)C)=O | 210.1 | 0.0005 | 20 | 36.76 | 73.1 | 0.666 | 0.8 | 0.937 | 3.8 | 37 | 12.1 | -0.74 | 8.5 | 6.7 | 5.5 | 0.9 | 0.5050187 | O=CN(C)C | CF | CN1C=CC2=C1C=CC(=C2)Br | 2.9408 | 50.619 | 19 | 11 | 2 | 8 | 9 | 0 | 1 | 0 | 0 | 4.93 | 4.93 | 137.4419522 | O=CN(C)C.CN1C=CC2=C1C=CC(=C2)Br
1 | 1.19 | 300 | Polyimide | O=C(C1=CC(C(N2C)=O)=C(C=C1)C2=O)C3=CC=C(C4=C3)C(N(C4=O)C5=CC=C(C=C5C)C6=CC=C(C=C6)C7=CC=C(C=C7)C)=O | 156.1 | 0.0005 | 20 | 20.3 | 86.2 | 0.748 | 0.39 | 0.655 | 0 | 0.39 | 7.5 | 3.5 | 7.5 | 0 | 0 | 0.225 | -0.02864142 | CCCCCCC | CF | C1(C2=NC=CC=C2)=CC=CC=N1 | 2.1436 | 47.468 | 20 | 12 | 2 | 8 | 10 | 0 | 2 | 1 | 0.076923077 | 25.78 | 25.78 | 141.1781608 | CCCCCCC.C1(C2=NC=CC=C2)=CC=CC=N1
1 | 1.274287156 | 150 | Polyimide | O=C(C1=CC(C(N2C)=O)=C(C=C1)C2=O)C3=CC=C(C4=C3)C(N(C4=O)C5=CC=C(C=C5C)C6=CC=C(C=C6)C7=CC=C(C=C7)C)=O | 166.0266087 | 0.0005 | 10 | 22.55 | 32.04 | 0.505 | 0.55 | 0.792 | 1.6 | 33 | 14.5 | -0.82 | 7.4 | 6 | 10.9 | 0.88 | 0.9320375 | CO | CF | O=C(O)C1=CC=C(C(O)=O)C=C1 | 1.083 | 40.3606 | 18 | 12 | 4 | 6 | 8 | 4 | 2 | 2 | 0.166666667 | 74.6 | 74.6 | 145.6464949 | CO.O=C(O)C1=CC=C(C(O)=O)C=C1
1 | 1.287140341 | 300 | Polyimide | O=C(C1=CC(C(N2C)=O)=C(C=C1)C2=O)C3=CC=C(C4=C3)C(N(C4=O)C5=CC=C(C=C5C)C6=CC=C(C=C6)C7=CC=C(C=C7)C)=O | 203.998263 | 0.0005 | 10 | 22.55 | 32.04 | 0.505 | 0.55 | 0.792 | 1.6 | 33 | 14.5 | -0.82 | 7.4 | 6 | 10.9 | 1.54 | 0.699592 | CO | CF | O=[N+](C1=C(F)C=C(F)C([N+]([O-])=O)=C1)[O-] | 1.7812 | 39.6668 | 16 | 14 | 8 | 2 | 6 | 4 | 4 | 2 | 0.142857143 | 86.28 | 86.28 | 145.1831635 | CO.O=[N+](C1=C(F)C=C(F)C([N+]([O-])=O)=C1)[O-]
1.135135135 | 1.674013921 | 500 | PDMS | CCO[Si](OCC)(OCC)CC[Si](OCC)(O[Si](OCC)(OCC)CC[Si](OCC)(OCC)OCC)OCC | 160.98 | 0.0005 | 20 | 23.32 | 58.1 | 0.618 | 0.3 | 0.784 | 2.85 | 21 | 10 | -0.24 | 7.6 | 5.1 | 3.4 | 2.314814815 | 0.2550102 | CC(C)=O | CF | NC1=CC=C(Cl)C(Cl)=C1 | 2.5756 | 40.8744 | 14 | 9 | 3 | 5 | 6 | 0 | 1 | 0 | 0 | 26.02 | 26.02 | 122.5854312 | CC(C)=O.NC1=CC=C(Cl)C(Cl)=C1
1.135135135 | 1.674013921 | 500 | PDMS | CCO[Si](OCC)(OCC)CC[Si](OCC)(O[Si](OCC)(OCC)CC[Si](OCC)(OCC)OCC)OCC | 261.8992745 | 0.0005 | 20 | 23.32 | 58.1 | 0.618 | 0.3 | 0.784 | 2.85 | 21 | 10 | -0.24 | 7.6 | 5.1 | 3.4 | 2.314814815 | 0.1699554 | CC(C)=O | CF | CC1=CC(Br)=C(Br)C=C1C | 3.82844 | 51.316 | 18 | 10 | 2 | 8 | 8 | 0 | 0 | 0 | 0 | 0 | 0 | 154.3257436 | CC(C)=O.CC1=CC(Br)=C(Br)C=C1C
0.842639594 | 1.4625323 | 200 | Polyimide | O=C(C1=CC(C(N2C)=O)=C(C=C1)C2=O)C3=CC=C(C4=C3)C(N(C4=O)C5=CC=C(C=C5C)C6=CC=C(C=C6)C7=CC=C(C=C7)C)=O | 460.1180687 | 0.0005 | 10 | 22.55 | 32.04 | 0.505 | 0.55 | 0.792 | 1.6 | 33 | 14.5 | -0.82 | 7.4 | 6 | 10.9 | 0.95 | 0.9818549 | CO | CF | OCC1=C(Cl)N=C(CCCC)N1CC2=CC=C(C=C2)C3=C(C=CC=C3)C4=NN=NN4 | 4.2668 | 115.9235 | 53 | 30 | 8 | 23 | 22 | 1 | 6 | 8 | 0.242424242 | 92.51 | 92.51 | 359.6595672 | CO.OCC1=C(Cl)N=C(CCCC)N1CC2=CC=C(C=C2)C3=C(C=CC=C3)C4=NN=NN4
1.040376851 | 1.593345656 | 500 | PDMS | CCO[Si](OCC)(OCC)CC[Si](OCC)(O[Si](OCC)(OCC)CC[Si](OCC)(OCC)OCC)OCC | 261.8992745 | 0.0005 | 20 | 20.3 | 86.2 | 0.748 | 0.39 | 0.655 | 0 | 0.39 | 7.5 | 3.5 | 7.5 | 0 | 0 | 1.428571429 | 0.005180325 | CCCCCCC | CF | CC1=CC(Br)=C(Br)C=C1C | 3.82844 | 51.316 | 18 | 10 | 2 | 8 | 8 | 0 | 0 | 0 | 0 | 0 | 0 | 154.3257436 | CCCCCCC.CC1=CC(Br)=C(Br)C=C1C
1.040376851 | 1.593345656 | 500 | PDMS | CCO[Si](OCC)(OCC)CC[Si](OCC)(O[Si](OCC)(OCC)CC[Si](OCC)(OCC)OCC)OCC | 134 | 0.0005 | 20 | 20.3 | 86.2 | 0.748 | 0.39 | 0.655 | 0 | 0.39 | 7.5 | 3.5 | 7.5 | 0 | 0 | 1.428571429 | -0.05792535 | CCCCCCC | CF | C1CC2=CC=CC=C2C1O | 1.6662 | 39.7228 | 20 | 10 | 1 | 10 | 9 | 1 | 1 | 0 | 0 | 20.23 | 20.23 | 129.4882582 | CCCCCCC.C1CC2=CC=CC=C2C1O
1.006956522 | 1.331732545 | 300 | Polyimide | O=C(C1=CC(C(N2C)=O)=C(C=C1)C2=O)C3=CC=C(C4=C3)C(N(C4=O)C5=CC=C(C=C5C)C6=CC=C(C=C6)C7=CC=C(C=C7)C)=O | 164.2 | 0.0005 | 20 | 22.32 | 46.1 | 0.52 | 1.07 | 1.044 | 1.7 | 24 | 13.4 | -0.32 | 7.7 | 4.3 | 9.5 | 0.85 | 0.9038963 | CCO | CF | CCC(C(=O)O)c1ccccc1 | 2.2648 | 47.1098 | 24 | 12 | 2 | 12 | 10 | 2 | 1 | 3 | 0.25 | 37.3 | 37.3 | 165.2944704 | CCO.CCC(C(=O)O)c1ccccc1
1.751755 | 1.773234201 | 600 |  |  | 331.1136669 | 0.002387858 | 30 | 22.32 | 46.1 | 0.52 | 1.07 | 1.044 | 1.7 | 24 | 13.4 | -0.32 | 7.7 | 4.3 | 9.5 | 0.27 | -0.09956287 | CCO | CF | CC(C(C)(C)C(C1=CC=CC=C1)(C)C)C2=CC=CC=C2 | 5.7941 | 88.106 | 46 | 20 | 0 | 26 | 20 | 0 | 0 | 4 | 0.19047619 | 0 | 0 | 292.1444918 | CCO.CC(C(C)(C)C(C1=CC=CC=C1)(C)C)C2=CC=CC=C2
1 | 1.274287156 | 150 | Polyimide | O=C(C1=CC(C(N2C)=O)=C(C=C1)C2=O)C3=CC=C(C4=C3)C(N(C4=O)C5=CC=C(C=C5C)C6=CC=C(C=C6)C7=CC=C(C=C7)C)=O | 181 | 0.0005 | 20 | 22.55 | 32.04 | 0.505 | 0.55 | 0.792 | 1.6 | 33 | 14.5 | -0.82 | 7.4 | 6 | 10.9 | 0.7475 | 0.6797289 | CO | CF | C1=C(C=C(C=C1Cl)Cl)Cl | 3.6468 | 41.472 | 12 | 9 | 3 | 3 | 6 | 0 | 0 | 0 | 0 | 0 | 0 | 126.7997386 | CO.C1=C(C=C(C=C1Cl)Cl)Cl
1.108183079 | 1.674270557 | 500 | PDMS | CCO[Si](OCC)(OCC)CC[Si](OCC)(O[Si](OCC)(OCC)CC[Si](OCC)(OCC)OCC)OCC | 215.05 | 0.0005 | 20 | 19.1 | 41.1 | 0.55 | 0.37 | 0.786 | 3.5 | 37.5 | 11.9 | -0.34 | 7.5 | 8.8 | 3 | 2.328042328 | 0.01191217 | N#CC | CF | BrC1=CC=C(C(OC)=O)C=C1 | 2.2357 | 45.4815 | 18 | 11 | 3 | 7 | 8 | 2 | 2 | 1 | 0.090909091 | 26.3 | 26.3 | 149.9861192 | N#CC.BrC1=CC=C(C(OC)=O)C=C1
0.9650153 | 1.546458739 | 500 |  |  | 836.5245697 | 0.002387858 | 30 | 22.55 | 32.04 | 0.505 | 0.55 | 0.792 | 1.6 | 33 | 14.5 | -0.82 | 7.4 | 6 | 10.9 | 1.46 | 0.9374725 | CO | DE | CC(OCC(C)OCC(C)O)COC(C)COC(C)COC(C)COC(C)COC(C)COC(C)COC(C)COC(C)COC(C)CO | 3.8156 | 188.3206 | 123 | 49 | 13 | 74 | 36 | 13 | 13 | 34 | 0.708333333 | 141.99 | 141.99 | 745.4848774 | CO.CC(OCC(C)OCC(C)O)COC(C)COC(C)COC(C)COC(C)COC(C)COC(C)COC(C)COC(C)COC(C)CO
1.086486486 | 1.807038835 | 300 | Polyimide | O=C(C1=CC(C(N2C)=O)=C(C=C1)C2=O)C3=CC=C(C4=C3)C(N(C4=O)C5=CC=C(C=C5C)C6=CC=C(C=C6)C7=CC=C(C=C7)C)=O | 185.9792603 | 0.0005 | 20 | 36.76 | 73.1 | 0.666 | 0.8 | 0.937 | 3.8 | 37 | 12.1 | -0.74 | 8.5 | 6.7 | 5.5 | 0.9 | 0.5468775 | O=CN(C)C | CF | CC1=NC(N)=CC=C1Br | 1.73472 | 41.0864 | 16 | 9 | 3 | 7 | 6 | 0 | 2 | 0 | 0 | 38.91 | 38.91 | 122.443675 | O=CN(C)C.CC1=NC(N)=CC=C1Br
0.842639594 | 1.4625323 | 200 | Polyimide | O=C(C1=CC(C(N2C)=O)=C(C=C1)C2=O)C3=CC=C(C4=C3)C(N(C4=O)C5=CC=C(C=C5C)C6=CC=C(C=C6)C7=CC=C(C=C7)C)=O | 109 | 0.0005 | 10 | 22.55 | 32.04 | 0.505 | 0.55 | 0.792 | 1.6 | 33 | 14.5 | -0.82 | 7.4 | 6 | 10.9 | 0.95 | 0.2630799 | CO | CF | CC(=O)C1=CC=CN1 | 1.2173 | 30.7972 | 15 | 8 | 2 | 7 | 6 | 1 | 1 | 1 | 0.125 | 32.86 | 32.86 | 100.953522 | CO.CC(=O)C1=CC=CN1
1.751755 | 1.773234201 | 280 |  |  | 822.5696 | 0.002387858 | 20 | 19.1 | 41.1 | 0.55 | 0.37 | 0.786 | 3.5 | 37.5 | 11.9 | -0.34 | 7.5 | 8.8 | 3 | 9 | 0.9798845 | CC#N | CF | CC(C1=CC=CC=C1)CC(C2=CC=CC=C2)CC(C3=CC=CC=C3)CC(C4=CC=CC=C4)CC(C5=CC=CC=C5)CC(C6=CC=CC=C6)CC(C7=CC=CC=C7)CC(C8=CC=CC=C8)CC(C9=CC=CC=C9)CC(C%10=CC=CC=C%10)CC(C%11=CC=CC=C%11)CC(C%12=CC=CC=C%12)CC(C%13=CC=CC=C%13)CC(C%14=CC=CC=C%14)CC(C%15=CC=CC=C%15)CC(C)(C)C%16=CC=CC=C%16 | 35.5926 | 552.142 | 264 | 130 | 0 | 134 | 130 | 0 | 0 | 46 | 0.317241379 | 0 | 0 | 1758.381165 | CC#N.CC(C1=CC=CC=C1)CC(C2=CC=CC=C2)CC(C3=CC=CC=C3)CC(C4=CC=CC=C4)CC(C5=CC=CC=C5)CC(C6=CC=CC=C6)CC(C7=CC=CC=C7)CC(C8=CC=CC=C8)CC(C9=CC=CC=C9)CC(C%10=CC=CC=C%10)CC(C%11=CC=CC=C%11)CC(C%12=CC=CC=C%12)CC(C%13=CC=CC=C%13)CC(C%14=CC=CC=C%14)CC(C%15=CC=CC=C%15)CC(C)(C)C%16=CC=CC=C%16
0.9650153 | 1.546458739 | 150 |  |  | 326.8 | 0.002387858 | 20 | 22.55 | 32.04 | 0.505 | 0.55 | 0.792 | 1.6 | 33 | 14.5 | -0.82 | 7.4 | 6 | 10.9 | 0.54 | 0.9836191 | CO | DE | CCN(CCO)C1=CC=C(C=C1)N=NC2=C(C=C(C=C2)[N+](=O)[O-])Cl | 4.4822 | 93.6972 | 41 | 24 | 8 | 17 | 16 | 3 | 6 | 7 | 0.28 | 91.33 | 91.33 | 303.2564243 | CO.CCN(CCO)C1=CC=C(C=C1)N=NC2=C(C=C(C=C2)[N+](=O)[O-])Cl
1 | 1.274287156 | 150 | Polyimide | O=C(C1=CC(C(N2C)=O)=C(C=C1)C2=O)C3=CC=C(C4=C3)C(N(C4=O)C5=CC=C(C=C5C)C6=CC=C(C=C6)C7=CC=C(C=C7)C)=O | 134.0367794 | 0.0005 | 10 | 22.55 | 32.04 | 0.505 | 0.55 | 0.792 | 1.6 | 33 | 14.5 | -0.82 | 7.4 | 6 | 10.9 | 0.88 | 0.4854139 | CO | CF | O=CC1=CC=C(C=O)C=C1 | 1.3116 | 37.217 | 16 | 10 | 2 | 6 | 8 | 2 | 2 | 2 | 0.2 | 34.14 | 34.14 | 128.066041 | CO.O=CC1=CC=C(C=O)C=C1
1.773234201 | 1.773234201 | 200 | Polybenzimidazole | CC1=CC(C2=NC3=CC(C4=CC(NC(C5=CC=CC=C5)=N6)=C6C=C4)=CC=C3N2)=CC=C1 | 178.23 | 0.0005 | 20 | 19.1 | 41.1 | 0.55 | 0.37 | 0.786 | 3.5 | 37.5 | 11.9 | -0.34 | 7.5 | 8.8 | 3 | 3.677248677 | 0.7156242 | N#CC | CF | C(#Cc1ccccc1)c1ccccc1 | 3.0864 | 58.864 | 24 | 14 | 0 | 10 | 14 | 0 | 0 | 0 | 0 | 0 | 0 | 183.0956626 | N#CC.C(#Cc1ccccc1)c1ccccc1
0.9650153 | 1.546458739 | 500 |  |  | 409.47 | 0.002387858 | 40 | 19.1 | 41.1 | 0.55 | 0.37 | 0.786 | 3.5 | 37.5 | 11.9 | -0.34 | 7.5 | 8.8 | 3 | 2.84 | 0.3090673 | CC#N | DE | [Cl-].CN(C)C1=CC=C(C=C1)[C+](C1=CC=C(C=C1)N(C)C)C1=CC=C(C=C1)N(C)C | 1.90779 | 122.856 | 59 | 29 | 4 | 30 | 25 | 0 | 3 | 6 | 0.2 | 9.72 | 9.72 | 401.579932 | CC#N.[Cl-].CN(C)C1=CC=C(C=C1)[C+](C1=CC=C(C=C1)N(C)C)C1=CC=C(C=C1)N(C)C
0.996441281 | 1.312207792 | 300 | Polyimide | O=C(C1=CC(C(N2C)=O)=C(C=C1)C2=O)C3=CC=C(C4=C3)C(N(C4=O)C5=CC=C(C=C5C)C6=CC=C(C=C6)C7=CC=C(C=C7)C)=O | 121.0891494 | 0.0005 | 20 | 26.4 | 86.1 | 0.685 | 0.46 | 0.854 | 1.38 | 6.97 | 16.9 | 1.01 | 16.9 | 5 | 4.3 | 0.43 | 0.4310037 | CC1CCCO1 | CF | NC1=CC(C)=CC=C1C | 1.88564 | 40.3284 | 20 | 9 | 1 | 11 | 8 | 0 | 1 | 0 | 0 | 26.02 | 26.02 | 126.7552655 | CC1CCCO1.NC1=CC(C)=CC=C1C
1.10106383 | 1.831786543 | 500 | PDMS | CCO[Si](OCC)(OCC)CC[Si](OCC)(O[Si](OCC)(OCC)CC[Si](OCC)(OCC)OCC)OCC | 331.3 | 0.0005 | 20 | 26.4 | 86.1 | 0.685 | 0.46 | 0.854 | 1.38 | 6.97 | 16.9 | 1.01 | 16.9 | 5 | 4.3 | 8.90717603 | 0.701244 | CC1CCCO1 | CF | C1CC1N2C=C(C(=O)C3=CC(=C(C=C32)N4CCNCC4)F)C(=O)O | 1.5833 | 88.479 | 42 | 24 | 7 | 18 | 17 | 3 | 5 | 3 | 0.111111111 | 74.57 | 74.57 | 280.9721399 | CC1CCCO1.C1CC1N2C=C(C(=O)C3=CC(=C(C=C32)N4CCNCC4)F)C(=O)O
0.991749175 | 1.408311346 | 350 | TFC | C[Si](C)(O[Si](C)(C)C)O[Si](C)(C)C | 121.0891494 | 0.0005 | 20 | 19.4 | 88.2 | 0.72 | 0.36 | 0.74 | 1.4 | 2.6 | 7.4 | 1.05 | 14.8 | 4.3 | 5 | 64.75433947 | 0.08257246 | CC(C)(C)OC | CF | NC1=CC(C)=CC=C1C | 1.88564 | 40.3284 | 20 | 9 | 1 | 11 | 8 | 0 | 1 | 0 | 0 | 26.02 | 26.02 | 126.7552655 | CC(C)(C)OC.NC1=CC(C)=CC=C1C
0.842639594 | 1.4625323 | 200 | Polyimide | O=C(C1=CC(C(N2C)=O)=C(C=C1)C2=O)C3=CC=C(C4=C3)C(N(C4=O)C5=CC=C(C=C5C)C6=CC=C(C=C6)C7=CC=C(C=C7)C)=O | 350.1179393 | 0.0005 | 10 | 22.55 | 32.04 | 0.505 | 0.55 | 0.792 | 1.6 | 33 | 14.5 | -0.82 | 7.4 | 6 | 10.9 | 0.95 | 0.9974846 | CO | CF | CN/C(NCCSCC1=CC=C(O1)CN(C)C)=C[N+]([O-])=O | 1.459 | 84.4008 | 43 | 21 | 8 | 22 | 13 | 3 | 7 | 10 | 0.476190476 | 83.58 | 108.88 | 288.4687198 | CO.CN/C(NCCSCC1=CC=C(O1)CN(C)C)=C[N+]([O-])=O
1.751755 | 1.773234201 | 250 |  |  | 540.0641 | 0.002387858 | 40 | 28.53 | 92.1 | 0.697 | 0.59 | 0.867 | 0.36 | 2.4 | 8.9 | 2.69 | 8.8 | 0.7 | 1 | 3.02 | 0.8973071 | CC1=CC=CC=C1 | CF | CCCCCCCCCCCCCCCCCCCCCCCCCCCCCCCC | 12.7292 | 149.858 | 98 | 32 | 0 | 66 | 32 | 0 | 0 | 29 | 0.935483871 | 0 | 0 | 562.0279861 | CC1=CC=CC=C1.CCCCCCCCCCCCCCCCCCCCCCCCCCCCCCCC
1.751755 | 1.773234201 | 280 |  |  | 822.5696 | 0.002387858 | 30 | 28.53 | 92.1 | 0.697 | 0.59 | 0.867 | 0.36 | 2.4 | 8.9 | 2.69 | 8.8 | 0.7 | 1 | 0.64 | 0.9770292 | CC1=CC=CC=C1 | DE | C=C(C1=CC=CC=C1)CC(C2=CC=CC=C2)CC(C3=CC=CC=C3)CC(C4=CC=CC=C4)CC(C5=CC=CC=C5)CC(C6=CC=CC=C6)CCC7=CC=CC=C7 | 15.2021 | 239.239 | 112 | 56 | 0 | 56 | 56 | 0 | 0 | 19 | 0.306451613 | 0 | 0 | 756.334322 | CC1=CC=CC=C1.C=C(C1=CC=CC=C1)CC(C2=CC=CC=C2)CC(C3=CC=CC=C3)CC(C4=CC=CC=C4)CC(C5=CC=CC=C5)CC(C6=CC=CC=C6)CCC7=CC=CC=C7
1.751755 | 1.773234201 | 220 |  |  | 822.5696 | 0.002387858 | 20 | 23.32 | 58.1 | 0.618 | 0.3 | 0.784 | 2.85 | 21 | 10 | -0.24 | 7.6 | 5.1 | 3.4 | 2.45 | 0.2413217 | CC(C)=O | DE | O=C(OCC(OC(=O)CCCCCCC\C=C/CCCCCCCC)COC(=O)CCCCCCC\C=C/CCCCCCCC)CCCCCCC\C=C/CCCCCCCC | 18.0971 | 270.154 | 167 | 63 | 6 | 104 | 57 | 6 | 6 | 50 | 0.806451613 | 78.9 | 78.9 | 1031.350225 | CC(C)=O.O=C(OCC(OC(=O)CCCCCCC\C=C/CCCCCCCC)COC(=O)CCCCCCC\C=C/CCCCCCCC)CCCCCCC\C=C/CCCCCCCC
1.751755 | 1.773234201 | 600 |  |  | 335.45 | 0.002387858 | 20 | 21.79 | 88.2 | 0.72 | 0.36 | 0.74 | 1.68 | 22 | 11.5 | 0.26 | 7.7 | 3 | 8 | 0.35 | -0.220733 | CC(O)C | CF | CCCCCCCCCCCCCCCCCCCCCC | 8.8282 | 103.688 | 68 | 22 | 0 | 46 | 22 | 0 | 0 | 19 | 0.904761905 | 0 | 0 | 389.0681339 | CC(O)C.CCCCCCCCCCCCCCCCCCCCCC
1.751755 | 1.773234201 | 350 |  |  | 409.47 | 0.002387858 | 40 | 19.1 | 41.1 | 0.55 | 0.37 | 0.786 | 3.5 | 37.5 | 11.9 | -0.34 | 7.5 | 8.8 | 3 | 7.42 | 0.1314796 | CC#N | DE | [Cl-].CN(C)C1=CC=C(C=C1)[C+](C1=CC=C(C=C1)N(C)C)C1=CC=C(C=C1)N(C)C | 1.90779 | 122.856 | 59 | 29 | 4 | 30 | 25 | 0 | 3 | 6 | 0.2 | 9.72 | 9.72 | 401.579932 | CC#N.[Cl-].CN(C)C1=CC=C(C=C1)[C+](C1=CC=C(C=C1)N(C)C)C1=CC=C(C=C1)N(C)C
0.842639594 | 1.4625323 | 200 | Polyimide | O=C(C1=CC(C(N2C)=O)=C(C=C1)C2=O)C3=CC=C(C4=C3)C(N(C4=O)C5=CC=C(C=C5C)C6=CC=C(C=C6)C7=CC=C(C=C7)C)=O | 226 | 0.0005 | 20 | 22.55 | 32.04 | 0.505 | 0.55 | 0.792 | 1.6 | 33 | 14.5 | -0.82 | 7.4 | 6 | 10.9 | 0.81 | 0.8785077 | CO | CF | C1=CC=C(C=C1)C(=O)C2=CC=C(C=C2)C(=O)O | 2.6158 | 63.2758 | 27 | 17 | 3 | 10 | 14 | 3 | 2 | 3 | 0.166666667 | 54.37 | 54.37 | 209.4663435 | CO.C1=CC=C(C=C1)C(=O)C2=CC=C(C=C2)C(=O)O
1.751755 | 1.773234201 | 220 |  |  | 540.0641 | 0.002387858 | 20 | 22.55 | 32.04 | 0.505 | 0.55 | 0.792 | 1.6 | 33 | 14.5 | -0.82 | 7.4 | 6 | 10.9 | 11.54 | 0.9899984 | CO | DE | CCCCCCCCCCCCCC[P+](CCCCCC)(CCCCCC)CCCCCC.[Cl-] | 9.45 | 159.892 | 102 | 34 | 2 | 68 | 32 | 0 | 0 | 28 | 0.875 | 0 | 0 | 605.622767 | CO.CCCCCCCCCCCCCC[P+](CCCCCC)(CCCCCC)CCCCCC.[Cl-]
0.884422111 | 1.340724654 | 300 | Polyimide | O=C(C1=CC(C(N2C)=O)=C(C=C1)C2=O)C3=CC=C(C4=C3)C(N(C4=O)C5=CC=C(C=C5C)C6=CC=C(C=C6)C7=CC=C(C=C7)C)=O | 197.9680269 | 0.0005 | 20 | 19.1 | 41.1 | 0.55 | 0.37 | 0.786 | 3.5 | 37.5 | 11.9 | -0.34 | 7.5 | 8.8 | 3 | 1.38 | 0.512492 | N#CC | CF | O=C(C1=CC=CC=C1)CBr | 2.2642 | 44.5665 | 17 | 10 | 2 | 7 | 8 | 1 | 1 | 2 | 0.2 | 17.07 | 17.07 | 141.1958923 | N#CC.O=C(C1=CC=CC=C1)CBr
1.824302135 | 1.824302135 | 200 | Polybenzimidazole | CC1=CC(C2=NC3=CC(C4=CC(NC(C5=CC=CC=C5)=N6)=C6C=C4)=CC=C3N2)=CC=C1 | 165.0226066 | 0.0005 | 20 | 26.4 | 86.1 | 0.685 | 0.46 | 0.854 | 1.38 | 6.97 | 16.9 | 1.01 | 16.9 | 5 | 4.3 | 33.58715773 | 1.006206 | CC1CCCO1 | CF | O=C1NC2=C(C=CC=C2F)C1=O | 0.9605 | 39.3602 | 16 | 12 | 4 | 4 | 8 | 2 | 2 | 0 | 0 | 46.17 | 46.17 | 132.7739016 | CC1CCCO1.O=C1NC2=C(C=CC=C2F)C1=O
1.135135135 | 1.674013921 | 500 | PDMS | CCO[Si](OCC)(OCC)CC[Si](OCC)(O[Si](OCC)(OCC)CC[Si](OCC)(OCC)OCC)OCC | 194.23 | 0.0005 | 20 | 23.32 | 58.1 | 0.618 | 0.3 | 0.784 | 2.85 | 21 | 10 | -0.24 | 7.6 | 5.1 | 3.4 | 2.314814815 | -0.07189881 | CC(C)=O | CF | c1ccc(-c2nc3ccccc3[nH]2)cc1 | 3.2299 | 61.5297 | 25 | 15 | 2 | 10 | 13 | 0 | 1 | 1 | 0.058823529 | 28.68 | 28.68 | 167.1731986 | CC(C)=O.c1ccc(-c2nc3ccccc3[nH]2)cc1
1.135135135 | 1.674013921 | 500 | PDMS | CCO[Si](OCC)(OCC)CC[Si](OCC)(O[Si](OCC)(OCC)CC[Si](OCC)(OCC)OCC)OCC | 185.9680269 | 0.0005 | 20 | 23.32 | 58.1 | 0.618 | 0.3 | 0.784 | 2.85 | 21 | 10 | -0.24 | 7.6 | 5.1 | 3.4 | 2.314814815 | -0.05870974 | CC(C)=O | CF | COC1=CC=C(Br)C=C1 | 2.4577 | 40.694 | 16 | 9 | 2 | 7 | 7 | 1 | 1 | 1 | 0.111111111 | 9.23 | 9.23 | 126.536366 | CC(C)=O.COC1=CC=C(Br)C=C1
1.751755 | 1.773234201 | 600 |  |  | 822.5696 | 0.002387858 | 35 | 17.91 | 86.18 | 0.251 | 0.31 | 0.659 | 0.08 | 1.9 | 6.9 | 3.8 | 7.3 | 0 | 0 | 2.62 | 1.002255 | CCCCCC | CF | O=C(OCC(COC(CCCCCCC/C=C/CCCCCCCC)=O)OC(CCCCCCC/C=C/CCCCCCCC)=O)CCCCCCC/C=C/CCCCCCCC | 18.0971 | 270.154 | 167 | 63 | 6 | 104 | 57 | 6 | 6 | 50 | 0.806451613 | 78.9 | 78.9 | 1031.350225 | CCCCCC.O=C(OCC(COC(CCCCCCC/C=C/CCCCCCCC)=O)OC(CCCCCCC/C=C/CCCCCCCC)=O)CCCCCCC/C=C/CCCCCCCC
1 | 1.274287156 | 150 | Polyimide | O=C(C1=CC(C(N2C)=O)=C(C=C1)C2=O)C3=CC=C(C4=C3)C(N(C4=O)C5=CC=C(C=C5C)C6=CC=C(C=C6)C7=CC=C(C=C7)C)=O | 136 | 0.0005 | 20 | 22.55 | 32.04 | 0.505 | 0.55 | 0.792 | 1.6 | 33 | 14.5 | -0.82 | 7.4 | 6 | 10.9 | 0.7475 | 0.5936738 | CO | CF | C1=CC=C(C(=C1)C(=O)N)N | 0.3677 | 39.3723 | 18 | 10 | 3 | 8 | 7 | 1 | 2 | 1 | 0.1 | 69.11 | 69.11 | 126.6098089 | CO.C1=CC=C(C(=C1)C(=O)N)N
1.751755 | 1.773234201 | 600 |  |  | 836.5245697 | 0.002387858 | 30 | 28.53 | 92.1 | 0.697 | 0.59 | 0.867 | 0.36 | 2.4 | 8.9 | 2.69 | 8.8 | 0.7 | 1 | 2.16 | 0.9850665 | CC1=CC=CC=C1 | CF | O=C(C(CC(CC(C(OC)=O)C)(C(OC)=O)C)(CC(C(OC)=O)(CC(C(OC)=O)(CC(C(OC)=O)(CC(C(OC)=O)(CC(C(OC)=O)(C)C)C)C)C)C)C)OC | 4.8012 | 200.034 | 122 | 56 | 16 | 66 | 40 | 16 | 16 | 22 | 0.4 | 210.4 | 210.4 | 819.9478275 | CC1=CC=CC=C1.O=C(C(CC(CC(C(OC)=O)C)(C(OC)=O)C)(CC(C(OC)=O)(CC(C(OC)=O)(CC(C(OC)=O)(CC(C(OC)=O)(CC(C(OC)=O)(C)C)C)C)C)C)C)OC
1 | 1.274287156 | 150 | Polyimide | O=C(C1=CC(C(N2C)=O)=C(C=C1)C2=O)C3=CC=C(C4=C3)C(N(C4=O)C5=CC=C(C=C5C)C6=CC=C(C=C6)C7=CC=C(C=C7)C)=O | 151 | 0.0005 | 20 | 22.55 | 32.04 | 0.505 | 0.55 | 0.792 | 1.6 | 33 | 14.5 | -0.82 | 7.4 | 6 | 10.9 | 0.7475 | 0.6858285 | CO | CF | O=C(C)NC1=CC=C(O)C=C1 | 1.3506 | 42.4105 | 20 | 11 | 3 | 9 | 8 | 2 | 2 | 1 | 0.090909091 | 49.33 | 49.33 | 141.6992605 | CO.O=C(C)NC1=CC=C(O)C=C1
1.108183079 | 1.674270557 | 500 | PDMS | CCO[Si](OCC)(OCC)CC[Si](OCC)(O[Si](OCC)(OCC)CC[Si](OCC)(OCC)OCC)OCC | 196 | 0.0005 | 20 | 19.1 | 41.1 | 0.55 | 0.37 | 0.786 | 3.5 | 37.5 | 11.9 | -0.34 | 7.5 | 8.8 | 3 | 2.328042328 | -0.162228 | N#CC | CF | C1=CC2=C(C=CN2)C(=C1)Br | 2.9304 | 45.9987 | 16 | 10 | 2 | 6 | 8 | 0 | 0 | 0 | 0 | 15.79 | 15.79 | 120.145967 | N#CC.C1=CC2=C(C=CN2)C(=C1)Br
1.854443667 | 1.854443667 | 200 | Polybenzimidazole | CC1=CC(C2=NC3=CC(C4=CC(NC(C5=CC=CC=C5)=N6)=C6C=C4)=CC=C3N2)=CC=C1 | 210.9632759 | 0.0005 | 20 | 21.79 | 60.1 | 0.624 | 1.96 | 0.786 | 1.68 | 22 | 11.5 | 0.26 | 7.7 | 3 | 8 | 0.433862434 | 0.06179206 | CC(O)C | CF | O=C1NC2=C(C=CC(Br)=C2)C1 | 1.9437 | 46.4757 | 17 | 11 | 3 | 6 | 8 | 1 | 1 | 0 | 0 | 29.1 | 29.1 | 139.8361939 | CC(O)C.O=C1NC2=C(C=CC(Br)=C2)C1
0.9650153 | 1.546458739 | 150 |  |  | 421.9153184 | 0.002387858 | 30 | 22.32 | 46.1 | 0.52 | 1.07 | 1.044 | 1.7 | 24 | 13.4 | -0.32 | 7.7 | 4.3 | 9.5 | 0.09 | 0.993272 | CCO | CF | OCC[P](CCCC)(CCCC)CCCC.[I] | 5.2823 | 92.2178 | 49 | 17 | 3 | 32 | 14 | 1 | 1 | 11 | 0.733333333 | 20.23 | 20.23 | 313.150994 | CCO.OCC[P](CCCC)(CCCC)CCCC.[I]
0.842639594 | 1.4625323 | 200 | Polyimide | O=C(C1=CC(C(N2C)=O)=C(C=C1)C2=O)C3=CC=C(C4=C3)C(N(C4=O)C5=CC=C(C=C5C)C6=CC=C(C=C6)C7=CC=C(C=C7)C)=O | 330 | 0.0005 | 10 | 22.55 | 32.04 | 0.505 | 0.55 | 0.792 | 1.6 | 33 | 14.5 | -0.82 | 7.4 | 6 | 10.9 | 0.95 | 0.4051898 | CO | CF | IC1=CC(I)=CC=C1 | 2.8958 | 51.876 | 12 | 8 | 2 | 4 | 6 | 0 | 0 | 0 | 0 | 0 | 0 | 131.7201387 | CO.IC1=CC(I)=CC=C1
1.013769363 | 1.331319235 | 300 | Polyimide | O=C(C1=CC(C(N2C)=O)=C(C=C1)C2=O)C3=CC=C(C4=C3)C(N(C4=O)C5=CC=C(C=C5C)C6=CC=C(C=C6)C7=CC=C(C=C7)C)=O | 140 | 0.0005 | 20 | 23.75 | 88.1 | 0.677 | 0.46 | 0.902 | 1.78 | 6 | 9.1 | 0.73 | 7.7 | 2.6 | 3.5 | 0.27 | 0.5283408 | CC(OCC)=O | CF | O=C(O)C1=CC=C(F)C=C1 | 1.5239 | 33.3593 | 15 | 10 | 3 | 5 | 7 | 2 | 1 | 1 | 0.1 | 37.3 | 37.3 | 119.4740736 | CC(OCC)=O.O=C(O)C1=CC=C(F)C=C1
1.751755 | 1.773234201 | 220 |  |  | 212.3 | 0.002387858 | 40 | 28.53 | 92.1 | 0.697 | 0.59 | 0.867 | 0.36 | 2.4 | 8.9 | 2.69 | 8.8 | 0.7 | 1 | 1.33 | 0.9048371 | CC1=CC=CC=C1 | CF | C=CCC(C(OCC)=O)(CC=C)C(OCC)=O | 2.2512 | 65.327 | 37 | 17 | 4 | 20 | 13 | 4 | 4 | 8 | 0.5 | 52.6 | 52.6 | 258.0193389 | CC1=CC=CC=C1.C=CCC(C(OCC)=O)(CC=C)C(OCC)=O
1.854443667 | 1.854443667 | 200 | Polybenzimidazole | CC1=CC(C2=NC3=CC(C4=CC(NC(C5=CC=CC=C5)=N6)=C6C=C4)=CC=C3N2)=CC=C1 | 295.0956913 | 0.0005 | 20 | 21.79 | 60.1 | 0.624 | 1.96 | 0.786 | 1.68 | 22 | 11.5 | 0.26 | 7.7 | 3 | 8 | 0.433862434 | 0.622695 | CC(O)C | CF | COC(=O)NC1=NC2=C(N1)C=C(C=C2)C(=O)C3=CC=CC=C3 | 2.9722 | 81.9959 | 35 | 22 | 6 | 13 | 16 | 3 | 4 | 3 | 0.125 | 84.08 | 84.08 | 251.1556778 | CC(O)C.COC(=O)NC1=NC2=C(N1)C=C(C=C2)C(=O)C3=CC=CC=C3
0.9650153 | 1.546458739 | 500 |  |  | 276.69 | 0.002387858 | 30 | 22.55 | 32.04 | 0.505 | 0.55 | 0.792 | 1.6 | 33 | 14.5 | -0.82 | 7.4 | 6 | 10.9 | 1.46 | 0.786332 | CO | DE | CC(OCC(C)OCC(C)O)COC(C)COC(C)CO | 0.9799 | 80.4226 | 53 | 21 | 6 | 32 | 15 | 6 | 6 | 13 | 0.65 | 77.38 | 77.38 | 320.737599 | CO.CC(OCC(C)OCC(C)O)COC(C)COC(C)CO
1.541984733 | 1.541984733 | 200 | Polybenzimidazole | CC1=CC(C2=NC3=CC(C4=CC(NC(C5=CC=CC=C5)=N6)=C6C=C4)=CC=C3N2)=CC=C1 | 215.05 | 0.0005 | 20 | 19.4 | 88.2 | 0.72 | 0.36 | 0.74 | 1.4 | 2.6 | 7.4 | 1.05 | 14.8 | 4.3 | 5 | 28.75928816 | -0.008703642 | CC(C)(C)OC | CF | BrC1=CC=C(C(OC)=O)C=C1 | 2.2357 | 45.4815 | 18 | 11 | 3 | 7 | 8 | 2 | 2 | 1 | 0.090909091 | 26.3 | 26.3 | 149.9861192 | CC(C)(C)OC.BrC1=CC=C(C(OC)=O)C=C1
1.022020725 | 1.461373391 | 500 | PDMS | CCO[Si](OCC)(OCC)CC[Si](OCC)(O[Si](OCC)(OCC)CC[Si](OCC)(OCC)OCC)OCC | 392.0483281 | 0.0005 | 20 | 19.4 | 88.2 | 0.72 | 0.36 | 0.74 | 1.4 | 2.6 | 7.4 | 1.05 | 14.8 | 4.3 | 5 | 4.065274141 | 0.100613 | CC(C)(C)OC | CF | FC(F)(F)C(C1=CC=C(C=C1)C(O)=O)(C2=CC=C(C=C2)C(O)=O)C(F)(F)F | 4.4937 | 79.6926 | 37 | 27 | 10 | 10 | 17 | 4 | 2 | 4 | 0.142857143 | 74.6 | 74.6 | 306.5498798 | CC(C)(C)OC.FC(F)(F)C(C1=CC=C(C=C1)C(O)=O)(C2=CC=C(C=C2)C(O)=O)C(F)(F)F
1.751755 | 1.773234201 | 220 |  |  | 295.0956913 | 0.002387858 | 30 | 21.79 | 88.2 | 0.72 | 0.36 | 0.74 | 1.68 | 22 | 11.5 | 0.26 | 7.7 | 3 | 8 | 0.11 | 0.05210128 | CC(O)C | CF | CCCCCCCCCCCCC1=CC=CC=C1 | 6.15 | 81.99 | 48 | 18 | 0 | 30 | 18 | 0 | 0 | 11 | 0.611111111 | 0 | 0 | 288.7183572 | CC(O)C.CCCCCCCCCCCCC1=CC=CC=C1
0.9650153 | 1.546458739 | 300 |  |  | 540.0641 | 0.002387858 | 30 | 22.32 | 46.1 | 0.52 | 1.07 | 1.044 | 1.7 | 24 | 13.4 | -0.32 | 7.7 | 4.3 | 9.5 | 0.7 | 0.9485843 | CCO | CF | O=C(C(CC(CC(C(OC)=O)C)(C(OC)=O)C)(CC(C(OC)=O)(CC(C(OC)=O)(CC(C(OC)=O)(C)C)C)C)C)OC | 3.6624 | 150.554 | 92 | 42 | 12 | 50 | 30 | 12 | 12 | 16 | 0.390243902 | 157.8 | 157.8 | 617.0999854 | CCO.O=C(C(CC(CC(C(OC)=O)C)(C(OC)=O)C)(CC(C(OC)=O)(CC(C(OC)=O)(CC(C(OC)=O)(C)C)C)C)C)OC
1.854443667 | 1.854443667 | 200 | Polybenzimidazole | CC1=CC(C2=NC3=CC(C4=CC(NC(C5=CC=CC=C5)=N6)=C6C=C4)=CC=C3N2)=CC=C1 | 310.1568946 | 0.0005 | 20 | 21.79 | 60.1 | 0.624 | 1.96 | 0.786 | 1.68 | 22 | 11.5 | 0.26 | 7.7 | 3 | 8 | 0.433862434 | 0.1813185 | CC(O)C | CF | CC(C)(C)C1=CC=C(C=C1)C(=O)CC(=O)C2=CC=C(C=C2)OC | 4.4484 | 91.414 | 45 | 23 | 3 | 22 | 20 | 3 | 3 | 5 | 0.208333333 | 43.37 | 43.37 | 313.2422548 | CC(O)C.CC(C)(C)C1=CC=C(C=C1)C(=O)CC(=O)C2=CC=C(C=C2)OC
1.751755 | 1.773234201 | 600 |  |  | 335.45 | 0.002387858 | 30 | 28.53 | 92.1 | 0.697 | 0.59 | 0.867 | 0.36 | 2.4 | 8.9 | 2.69 | 8.8 | 0.7 | 1 | 3.8 | 0.8259111 | CC1=CC=CC=C1 | DE | C=C(C1=CC=CC=C1)CC(C2=CC=CC=C2)CCC3=CC=CC=C3 | 6.5065 | 104.039 | 48 | 24 | 0 | 24 | 24 | 0 | 0 | 7 | 0.269230769 | 0 | 0 | 327.526138 | CC1=CC=CC=C1.C=C(C1=CC=CC=C1)CC(C2=CC=CC=C2)CCC3=CC=CC=C3
0.884422111 | 1.340724654 | 300 | Polyimide | O=C(C1=CC(C(N2C)=O)=C(C=C1)C2=O)C3=CC=C(C4=C3)C(N(C4=O)C5=CC=C(C=C5C)C6=CC=C(C=C6)C7=CC=C(C=C7)C)=O | 222.7 | 0.0005 | 20 | 19.1 | 41.1 | 0.55 | 0.37 | 0.786 | 3.5 | 37.5 | 11.9 | -0.34 | 7.5 | 8.8 | 3 | 1.38 | 0.9538071 | N#CC | CF | CC(=NC#N)N(C)CC1=CN=C(C=C1)Cl | 2.06628 | 59.436 | 26 | 15 | 5 | 11 | 10 | 0 | 3 | 2 | 0.133333333 | 52.28 | 52.28 | 201.639209 | N#CC.CC(=NC#N)N(C)CC1=CN=C(C=C1)Cl
1.058925477 | 1.279559822 | 300 | Polyimide | O=C(C1=CC(C(N2C)=O)=C(C=C1)C2=O)C3=CC=C(C4=C3)C(N(C4=O)C5=CC=C(C=C5C)C6=CC=C(C=C6)C7=CC=C(C=C7)C)=O | 147.17 | 0.0005 | 20 | 23.32 | 58.1 | 0.618 | 0.3 | 0.784 | 2.85 | 21 | 10 | -0.24 | 7.6 | 5.1 | 3.4 | 1.69 | 0.6882351 | CC(C)=O | CF | COC1=CC2=C(C=C1)C=CN2 | 2.1765 | 44.8507 | 20 | 11 | 2 | 9 | 9 | 1 | 1 | 1 | 0.083333333 | 25.02 | 25.02 | 126.9485598 | CC(C)=O.COC1=CC2=C(C=C1)C=CN2
0.842639594 | 1.4625323 | 200 | Polyimide | O=C(C1=CC(C(N2C)=O)=C(C=C1)C2=O)C3=CC=C(C4=C3)C(N(C4=O)C5=CC=C(C=C5C)C6=CC=C(C=C6)C7=CC=C(C=C7)C)=O | 316.9986282 | 0.0005 | 10 | 22.55 | 32.04 | 0.505 | 0.55 | 0.792 | 1.6 | 33 | 14.5 | -0.82 | 7.4 | 6 | 10.9 | 0.95 | 0.999575 | CO | CF | OC(CC1=C(C=CC=C1)NC2=C(C=CC=C2Cl)Cl)=O | 4.3641 | 77.5265 | 30 | 19 | 5 | 11 | 14 | 2 | 2 | 4 | 0.2 | 49.33 | 49.33 | 244.7314721 | CO.OC(CC1=C(C=CC=C1)NC2=C(C=CC=C2Cl)Cl)=O
1.751755 | 1.773234201 | 250 |  |  | 187.24 | 0.002387858 | 20 | 28.53 | 92.1 | 0.697 | 0.59 | 0.867 | 0.36 | 2.4 | 8.9 | 2.69 | 8.8 | 0.7 | 1 | 3.02 | 0.1289674 | CC1=CC=CC=C1 | CF | CCCCCCCCCC | 4.147 | 48.284 | 32 | 10 | 0 | 22 | 10 | 0 | 0 | 7 | 0.777777778 | 0 | 0 | 181.5163112 | CC1=CC=CC=C1.CCCCCCCCCC
0.991749175 | 1.408311346 | 350 | TFC | C[Si](C)(O[Si](C)(C)C)O[Si](C)(C)C | 164.2 | 0.0005 | 20 | 19.4 | 88.2 | 0.72 | 0.36 | 0.74 | 1.4 | 2.6 | 7.4 | 1.05 | 14.8 | 4.3 | 5 | 64.75433947 | 0.1552921 | CC(C)(C)OC | CF | CCC(C(=O)O)c1ccccc1 | 2.2648 | 47.1098 | 24 | 12 | 2 | 12 | 10 | 2 | 1 | 3 | 0.25 | 37.3 | 37.3 | 165.2944704 | CC(C)(C)OC.CCC(C(=O)O)c1ccccc1
1.10106383 | 1.831786543 | 500 | PDMS | CCO[Si](OCC)(OCC)CC[Si](OCC)(O[Si](OCC)(OCC)CC[Si](OCC)(OCC)OCC)OCC | 408.9 | 0.0005 | 20 | 26.4 | 86.1 | 0.685 | 0.46 | 0.854 | 1.38 | 6.97 | 16.9 | 1.01 | 16.9 | 5 | 4.3 | 8.90717603 | 0.8148991 | CC1CCCO1 | CF | CCOC(=O)C1=C(NC(=C(C1C2=CC=CC=C2Cl)C(=O)OC)C)COCCN | 2.2663 | 105.5771 | 53 | 28 | 8 | 25 | 20 | 5 | 7 | 8 | 0.275862069 | 99.88 | 99.88 | 381.5637569 | CC1CCCO1.CCOC(=O)C1=C(NC(=C(C1C2=CC=CC=C2Cl)C(=O)OC)C)COCCN
0.9650153 | 1.546458739 | 500 |  |  | 288 | 0.01628979 | 10 | 23.32 | 58.1 | 0.618 | 0.3 | 0.784 | 2.85 | 21 | 10 | -0.24 | 7.6 | 5.1 | 3.4 | 2.99 | 0.5422314 | CC(C)=O | CF | O=C(O)CCCCCCCCCCCCCCCCC | 6.3325 | 87.1818 | 56 | 20 | 2 | 36 | 18 | 2 | 1 | 16 | 0.842105263 | 37.3 | 37.3 | 334.8281879 | CC(C)=O.O=C(O)CCCCCCCCCCCCCCCCC
1.751755 | 1.773234201 | 280 |  |  | 505.1201 | 0.002387858 | 30 | 28.53 | 92.1 | 0.697 | 0.59 | 0.867 | 0.36 | 2.4 | 8.9 | 2.69 | 8.8 | 0.7 | 1 | 0.84 | 0.9026693 | CC1=CC=CC=C1 | DE | CC(OCC(C)OCC(C)O)COC(C)COC(C)COC(C)COC(C)COC(C)COC(C)CO | 2.6003 | 142.0786 | 93 | 37 | 10 | 56 | 27 | 10 | 10 | 25 | 0.694444444 | 114.3 | 114.3 | 563.4503295 | CC1=CC=CC=C1.CC(OCC(C)OCC(C)O)COC(C)COC(C)COC(C)COC(C)COC(C)COC(C)CO
0.9650153 | 1.546458739 | 500 |  |  | 822.5696 | 0.01628979 | 10 | 19.1 | 41.1 | 0.55 | 0.37 | 0.786 | 3.5 | 37.5 | 11.9 | -0.34 | 7.5 | 8.8 | 3 | 8.79 | 0.8719078 | CC#N | CF | CC(C1=CC=CC=C1)CC(C2=CC=CC=C2)CC(C3=CC=CC=C3)CC(C4=CC=CC=C4)CC(C5=CC=CC=C5)CC(C6=CC=CC=C6)CC(C7=CC=CC=C7)CC(C8=CC=CC=C8)CC(C)(C)C9=CC=CC=C9 | 20.3753 | 315.542 | 152 | 74 | 0 | 78 | 74 | 0 | 0 | 25 | 0.304878049 | 0 | 0 | 1007.966843 | CC#N.CC(C1=CC=CC=C1)CC(C2=CC=CC=C2)CC(C3=CC=CC=C3)CC(C4=CC=CC=C4)CC(C5=CC=CC=C5)CC(C6=CC=CC=C6)CC(C7=CC=CC=C7)CC(C8=CC=CC=C8)CC(C)(C)C9=CC=CC=C9
0.842639594 | 1.4625323 | 200 | Polyimide | O=C(C1=CC(C(N2C)=O)=C(C=C1)C2=O)C3=CC=C(C4=C3)C(N(C4=O)C5=CC=C(C=C5C)C6=CC=C(C=C6)C7=CC=C(C=C7)C)=O | 123.0684139 | 0.0005 | 10 | 22.55 | 32.04 | 0.505 | 0.55 | 0.792 | 1.6 | 33 | 14.5 | -0.82 | 7.4 | 6 | 10.9 | 0.95 | 0.6334027 | CO | CF | NC1=CC=C(OC)C=C1 | 1.2774 | 37.4064 | 18 | 9 | 2 | 9 | 7 | 1 | 2 | 1 | 0.111111111 | 35.25 | 35.25 | 118.2495073 | CO.NC1=CC=C(OC)C=C1
1 | 1.274287156 | 150 | Polyimide | O=C(C1=CC(C(N2C)=O)=C(C=C1)C2=O)C3=CC=C(C4=C3)C(N(C4=O)C5=CC=C(C=C5C)C6=CC=C(C=C6)C7=CC=C(C=C7)C)=O | 159.0131848 | 0.0005 | 20 | 22.55 | 32.04 | 0.505 | 0.55 | 0.792 | 1.6 | 33 | 14.5 | -0.82 | 7.4 | 6 | 10.9 | 0.7475 | 0.5850201 | CO | CF | FC1=CC=C(F)C([N+]([O-])=O)=C1 | 1.873 | 33.0124 | 14 | 11 | 5 | 3 | 6 | 2 | 2 | 1 | 0.090909091 | 43.14 | 43.14 | 119.242408 | CO.FC1=CC=C(F)C([N+]([O-])=O)=C1
0.869186047 | 1.497802734 | 350 | TFC | C[Si](C)(O[Si](C)(C)C)O[Si](C)(C)C | 785.9 | 0.0005 | 20 | 22.32 | 46.1 | 0.52 | 1.07 | 1.044 | 1.7 | 24 | 13.4 | -0.32 | 7.7 | 4.3 | 9.5 | 0.227163745 | 0.9857423 | CCO | CF | C[C@H]1/C=C/C=C(\C(=O)NC2=C(C3=C(C4=C(C(=C3O)C)O[C@@](C4=O)(O/C=C/[C@@H]([C@H]([C@H]([C@@H]([C@@H]([C@@H]([C@H]1O)C)O)C)OC(=O)C)C)OC)C)C5=C2N6C=CC(=CC6=N5)C)O)/C | 6.15784 | 213.1434 | 108 | 57 | 14 | 51 | 43 | 11 | 13 | 2 | 0.032258065 | 198.38 | 198.38 | 727.3174229 | CCO.C[C@H]1/C=C/C=C(\C(=O)NC2=C(C3=C(C4=C(C(=C3O)C)O[C@@](C4=O)(O/C=C/[C@@H]([C@H]([C@H]([C@@H]([C@@H]([C@@H]([C@H]1O)C)O)C)OC(=O)C)C)OC)C)C5=C2N6C=CC(=CC6=N5)C)O)/C
1.058925477 | 1.279559822 | 300 | Polyimide | O=C(C1=CC(C(N2C)=O)=C(C=C1)C2=O)C3=CC=C(C4=C3)C(N(C4=O)C5=CC=C(C=C5C)C6=CC=C(C=C6)C7=CC=C(C=C7)C)=O | 154 | 0.0005 | 20 | 23.32 | 58.1 | 0.618 | 0.3 | 0.784 | 2.85 | 21 | 10 | -0.24 | 7.6 | 5.1 | 3.4 | 1.69 | 0.6532271 | CC(C)=O | CF | C1=CC(=C(C=C1[N+](=O)[O-])O)N | 0.8826 | 39.1736 | 17 | 11 | 5 | 6 | 6 | 3 | 4 | 1 | 0.090909091 | 89.39 | 89.39 | 126.8942776 | CC(C)=O.C1=CC(=C(C=C1[N+](=O)[O-])O)N
1 | 1.287140341 | 300 | Polyimide | O=C(C1=CC(C(N2C)=O)=C(C=C1)C2=O)C3=CC=C(C4=C3)C(N(C4=O)C5=CC=C(C=C5C)C6=CC=C(C=C6)C7=CC=C(C=C7)C)=O | 236.35 | 0.0005 | 20 | 22.55 | 32.04 | 0.505 | 0.55 | 0.792 | 1.6 | 33 | 14.5 | -0.82 | 7.4 | 6 | 10.9 | 1.23 | 0.9942901 | CO | CF | CC(C)(CC(=C)C1=CC=CC=C1)C2=CC=CC=C2 | 5.0677 | 79.561 | 38 | 18 | 0 | 20 | 18 | 0 | 0 | 4 | 0.210526316 | 0 | 0 | 254.9160624 | CO.CC(C)(CC(=C)C1=CC=CC=C1)C2=CC=CC=C2
0.842639594 | 1.4625323 | 200 | Polyimide | O=C(C1=CC(C(N2C)=O)=C(C=C1)C2=O)C3=CC=C(C4=C3)C(N(C4=O)C5=CC=C(C=C5C)C6=CC=C(C=C6)C7=CC=C(C=C7)C)=O | 149 | 0.0005 | 20 | 22.55 | 32.04 | 0.505 | 0.55 | 0.792 | 1.6 | 33 | 14.5 | -0.82 | 7.4 | 6 | 10.9 | 0.81 | 0.066217 | CO | CF | ClC1=CN=CC(Cl)=N1 | 1.7834 | 32.052 | 10 | 8 | 4 | 2 | 4 | 0 | 2 | 0 | 0 | 25.78 | 25.78 | 98.99022131 | CO.ClC1=CN=CC(Cl)=N1
1 | 1.274287156 | 150 | Polyimide | O=C(C1=CC(C(N2C)=O)=C(C=C1)C2=O)C3=CC=C(C4=C3)C(N(C4=O)C5=CC=C(C=C5C)C6=CC=C(C=C6)C7=CC=C(C=C7)C)=O | 192 | 0.0005 | 20 | 22.55 | 32.04 | 0.505 | 0.55 | 0.792 | 1.6 | 33 | 14.5 | -0.82 | 7.4 | 6 | 10.9 | 0.7475 | 0.9392538 | CO | CF | COC1=C(C=C2C(=C1)CCC2=O)OC | 1.8327 | 52.1975 | 26 | 14 | 3 | 12 | 11 | 3 | 3 | 2 | 0.133333333 | 35.53 | 35.53 | 179.0242236 | CO.COC1=C(C=C2C(=C1)CCC2=O)OC
1 | 1.274287156 | 150 | Polyimide | O=C(C1=CC(C(N2C)=O)=C(C=C1)C2=O)C3=CC=C(C4=C3)C(N(C4=O)C5=CC=C(C=C5C)C6=CC=C(C=C6)C7=CC=C(C=C7)C)=O | 156 | 0.0005 | 10 | 22.55 | 32.04 | 0.505 | 0.55 | 0.792 | 1.6 | 33 | 14.5 | -0.82 | 7.4 | 6 | 10.9 | 0.88 | 0.04772966 | CO | CF | Brc1ccccc1 | 2.4491 | 34.142 | 12 | 7 | 1 | 5 | 6 | 0 | 0 | 0 | 0 | 0 | 0 | 100.4501538 | CO.Brc1ccccc1
1.565696302 | 1.565696302 | 200 | Polybenzimidazole | CC1=CC(C2=NC3=CC(C4=CC(NC(C5=CC=CC=C5)=N6)=C6C=C4)=CC=C3N2)=CC=C1 | 148.088815 | 0.0005 | 20 | 20.3 | 86.2 | 0.748 | 0.39 | 0.655 | 0 | 0.39 | 7.5 | 3.5 | 7.5 | 0 | 0 | 3.121693122 | 0.06207507 | CCCCCCC | CF | OC1CCCC2=C1C=CC=C2 | 2.0563 | 44.3398 | 23 | 11 | 1 | 12 | 10 | 1 | 1 | 0 | 0 | 20.23 | 20.23 | 146.7842434 | CCCCCCC.OC1CCCC2=C1C=CC=C2
1.092437 | 1.738984567 | 500 | PDMS | CCO[Si](OCC)(OCC)CC[Si](OCC)(O[Si](OCC)(OCC)CC[Si](OCC)(OCC)OCC)OCC | 822.5696 | 0.002387858 | 30 | 28.53 | 92.1 | 0.697 | 0.59 | 0.867 | 0.36 | 2.4 | 8.9 | 2.69 | 8.8 | 0.7 | 1 | 0.5 | 0.4825543 | CC1=CC=CC=C1 | CF | COC1=CC(C2=C(C(C(C)(C)C)=CC(OC)=C2)OP3OC4=CC=CC=C4C(C=CC=C5)=C5O3)=C(C(C(C)(C)C)=C1)OP6OC7=CC=CC=C7C8=C(O6)C=CC=C8 | 14.8568 | 227.078 | 100 | 56 | 10 | 44 | 46 | 8 | 8 | 7 | 0.111111111 | 89.48 | 89.48 | 680.6401701 | CC1=CC=CC=C1.COC1=CC(C2=C(C(C(C)(C)C)=CC(OC)=C2)OP3OC4=CC=CC=C4C(C=CC=C5)=C5O3)=C(C(C(C)(C)C)=C1)OP6OC7=CC=CC=C7C8=C(O6)C=CC=C8
1 | 1.483774552 | 350 | TFC | C[Si](C)(O[Si](C)(C)C)O[Si](C)(C)C | 142 | 0.0005 | 20 | 23.75 | 88.1 | 0.677 | 0.46 | 0.902 | 1.78 | 6 | 9.1 | 0.73 | 7.7 | 2.6 | 3.5 | 3.897707231 | 0.1871955 | CC(OCC)=O | CF | CC1=CC=CC2=CC=CC=C12 | 3.14822 | 48.685 | 21 | 11 | 0 | 10 | 11 | 0 | 0 | 0 | 0 | 0 | 0 | 139.1170838 | CC(OCC)=O.CC1=CC=CC2=CC=CC=C12
0.842639594 | 1.4625323 | 200 | Polyimide | O=C(C1=CC(C(N2C)=O)=C(C=C1)C2=O)C3=CC=C(C4=C3)C(N(C4=O)C5=CC=C(C=C5C)C6=CC=C(C=C6)C7=CC=C(C=C7)C)=O | 198 | 0.0005 | 10 | 22.55 | 32.04 | 0.505 | 0.55 | 0.792 | 1.6 | 33 | 14.5 | -0.82 | 7.4 | 6 | 10.9 | 0.95 | 0.4377013 | CO | CF | CC(=O)c1ccc(Br)cc1 | 2.6517 | 44.1465 | 17 | 10 | 2 | 7 | 8 | 1 | 1 | 1 | 0.1 | 17.07 | 17.07 | 141.1958923 | CO.CC(=O)c1ccc(Br)cc1
1 | 1.287140341 | 300 | Polyimide | O=C(C1=CC(C(N2C)=O)=C(C=C1)C2=O)C3=CC=C(C4=C3)C(N(C4=O)C5=CC=C(C=C5C)C6=CC=C(C=C6)C7=CC=C(C=C7)C)=O | 165.0226066 | 0.0005 | 20 | 22.55 | 32.04 | 0.505 | 0.55 | 0.792 | 1.6 | 33 | 14.5 | -0.82 | 7.4 | 6 | 10.9 | 1.23 | 0.7855136 | CO | CF | O=C1NC2=C(C=C(F)C=C2)C1=O | 0.9605 | 39.3602 | 16 | 12 | 4 | 4 | 8 | 2 | 2 | 0 | 0 | 46.17 | 46.17 | 132.7739016 | CO.O=C1NC2=C(C=C(F)C=C2)C1=O
1.10106383 | 1.831786543 | 500 | PDMS | CCO[Si](OCC)(OCC)CC[Si](OCC)(O[Si](OCC)(OCC)CC[Si](OCC)(OCC)OCC)OCC | 361.9789468 | 0.0005 | 20 | 26.4 | 86.1 | 0.685 | 0.46 | 0.854 | 1.38 | 6.97 | 16.9 | 1.01 | 16.9 | 5 | 4.3 | 8.90717603 | 0.6343921 | CC1CCCO1 | CF | O=C(C1=C(F)C(F)=C(F)C(F)=C1F)C2=C(F)C(F)=C(F)C(F)=C2F | 4.3086 | 55.8965 | 24 | 24 | 11 | 0 | 13 | 1 | 1 | 2 | 0.08 | 17.07 | 17.07 | 237.9019528 | CC1CCCO1.O=C(C1=C(F)C(F)=C(F)C(F)=C1F)C2=C(F)C(F)=C(F)C(F)=C2F
1.751755 | 1.773234201 | 100 |  |  | 97.38994 | 0.01628979 | 10 | 22.32 | 46.1 | 0.52 | 1.07 | 1.044 | 1.7 | 24 | 13.4 | -0.32 | 7.7 | 4.3 | 9.5 | 0.12 | 0.08352163 | CCO | DE | C1=CC=CC=N1 | 1.0816 | 24.237 | 11 | 6 | 1 | 5 | 5 | 0 | 1 | 0 | 0 | 12.89 | 12.89 | 74.86730987 | CCO.C1=CC=CC=N1
0.842639594 | 1.4625323 | 200 | Polyimide | O=C(C1=CC(C(N2C)=O)=C(C=C1)C2=O)C3=CC=C(C4=C3)C(N(C4=O)C5=CC=C(C=C5C)C6=CC=C(C=C6)C7=CC=C(C=C7)C)=O | 122 | 0.0005 | 20 | 22.55 | 32.04 | 0.505 | 0.55 | 0.792 | 1.6 | 33 | 14.5 | -0.82 | 7.4 | 6 | 10.9 | 0.81 | 0.4016375 | CO | CF | C1=CC(=CN=C1)C(=O)N | 0.1805 | 32.7549 | 15 | 9 | 3 | 6 | 6 | 1 | 2 | 1 | 0.111111111 | 55.98 | 55.98 | 109.3138237 | CO.C1=CC(=CN=C1)C(=O)N
1.022020725 | 1.461373391 | 500 | PDMS | CCO[Si](OCC)(OCC)CC[Si](OCC)(O[Si](OCC)(OCC)CC[Si](OCC)(OCC)OCC)OCC | 222.1044651 | 0.0005 | 20 | 19.4 | 88.2 | 0.72 | 0.36 | 0.74 | 1.4 | 2.6 | 7.4 | 1.05 | 14.8 | 4.3 | 5 | 4.065274141 | 0.1441207 | CC(C)(C)OC | CF | OCCC1=C2C=CC=CC2=CC3=CC=CC=C13 | 3.5278 | 72.2438 | 31 | 17 | 1 | 14 | 16 | 1 | 1 | 2 | 0.105263158 | 20.23 | 20.23 | 205.85786 | CC(C)(C)OC.OCCC1=C2C=CC=CC2=CC3=CC=CC=C13
1.036666667 | 1.554236373 | 350 | TFC | C[Si](C)(O[Si](C)(C)C)O[Si](C)(C)C | 365 | 0.0005 | 20 | 19.1 | 41.1 | 0.55 | 0.37 | 0.786 | 3.5 | 37.5 | 11.9 | -0.34 | 7.5 | 8.8 | 3 | 2.142857143 | -0.1224664 | N#CC | CF | C1C2C=CC1C3C2C4(C(=C(C3(C4(Cl)Cl)Cl)Cl)Cl)Cl | 5.2702 | 78.054 | 26 | 18 | 6 | 8 | 12 | 0 | 0 | 0 | 0 | 0 | 0 | 252.6759361 | N#CC.C1C2C=CC1C3C2C4(C(=C(C3(C4(Cl)Cl)Cl)Cl)Cl)Cl
1 | 1.274287156 | 150 | Polyimide | O=C(C1=CC(C(N2C)=O)=C(C=C1)C2=O)C3=CC=C(C4=C3)C(N(C4=O)C5=CC=C(C=C5C)C6=CC=C(C=C6)C7=CC=C(C=C7)C)=O | 173 | 0.0005 | 10 | 22.55 | 32.04 | 0.505 | 0.55 | 0.792 | 1.6 | 33 | 14.5 | -0.82 | 7.4 | 6 | 10.9 | 0.88 | 0.4649535 | CO | CF | C1=CC=C2C(=C1)C=CC=C2[N+](=O)[O-] | 2.748 | 50.6024 | 20 | 13 | 3 | 7 | 10 | 2 | 2 | 1 | 0.071428571 | 43.14 | 43.14 | 147.7618541 | CO.C1=CC=C2C(=C1)C=CC=C2[N+](=O)[O-]
1.040376851 | 1.593345656 | 500 | PDMS | CCO[Si](OCC)(OCC)CC[Si](OCC)(O[Si](OCC)(OCC)CC[Si](OCC)(OCC)OCC)OCC | 168.0786442 | 0.0005 | 20 | 20.3 | 86.2 | 0.748 | 0.39 | 0.655 | 0 | 0.39 | 7.5 | 3.5 | 7.5 | 0 | 0 | 1.428571429 | -0.01769815 | CCCCCCC | CF | COC1=CC(OC)=CC(OC)=C1 | 1.7124 | 46.098 | 24 | 12 | 3 | 12 | 9 | 3 | 3 | 3 | 0.25 | 27.69 | 27.69 | 159.425171 | CCCCCCC.COC1=CC(OC)=CC(OC)=C1
1.606425703 | 1.606425703 | 200 | Polybenzimidazole | CC1=CC(C2=NC3=CC(C4=CC(NC(C5=CC=CC=C5)=N6)=C6C=C4)=CC=C3N2)=CC=C1 | 342.69 | 0.0005 | 20 | 23.32 | 58.1 | 0.618 | 0.3 | 0.784 | 2.85 | 21 | 10 | -0.24 | 7.6 | 5.1 | 3.4 | 2.960758377 | 0.9826937 | CC(C)=O | CF | CN[C@H]1CC[C@@H](c2ccc(Cl)c(Cl)c2)c2ccccc21 | 5.1796 | 85.7817 | 37 | 20 | 3 | 17 | 17 | 0 | 1 | 2 | 0.090909091 | 12.03 | 12.03 | 269.3189739 | CC(C)=O.CN[C@H]1CC[C@@H](c2ccc(Cl)c(Cl)c2)c2ccccc21
1.751755 | 1.773234201 | 700 |  |  | 97.38994 | 0.002387858 | 60 | 22.55 | 32.04 | 0.505 | 0.55 | 0.792 | 1.6 | 33 | 14.5 | -0.82 | 7.4 | 6 | 10.9 | 6.68 | 0.4250357 | CO | DE | CC(O)C(OC)=O | -0.4598 | 23.6968 | 15 | 7 | 3 | 8 | 4 | 3 | 3 | 1 | 0.166666667 | 46.53 | 46.53 | 101.4746217 | CO.CC(O)C(OC)=O
0.9650153 | 1.546458739 | 200 |  |  | 236.35 | 0.002387858 | 40 | 19.1 | 41.1 | 0.55 | 0.37 | 0.786 | 3.5 | 37.5 | 11.9 | -0.34 | 7.5 | 8.8 | 3 | 2.94 | 0.943393 | CC#N | DE | CN(C)C1=CC=C(C=C1)N=NC2=CC=C(C=C2)S(=O)(=O)[O-].[Na+] | 0.0761 | 79.3502 | 36 | 22 | 8 | 14 | 14 | 3 | 6 | 4 | 0.181818182 | 85.16 | 93.54 | 311.2805059 | CC#N.CN(C)C1=CC=C(C=C1)N=NC2=CC=C(C=C2)S(=O)(=O)[O-].[Na+]
1.751755 | 1.773234201 | 400 |  |  | 822.5696 | 0.002387858 | 30 | 28.53 | 92.1 | 0.697 | 0.59 | 0.867 | 0.36 | 2.4 | 8.9 | 2.69 | 8.8 | 0.7 | 1 | 2.03 | 0.9470316 | CC1=CC=CC=C1 | DE | CC(OCC(C)OCC(C)O)COC(C)COC(C)COC(C)COC(C)COC(C)COC(C)COC(C)COC(C)COC(C)COC(C)COC(C)COC(C)COC(C)CO | 5.436 | 249.9766 | 163 | 65 | 17 | 98 | 48 | 17 | 17 | 46 | 0.71875 | 178.91 | 178.91 | 988.1976079 | CC1=CC=CC=C1.CC(OCC(C)OCC(C)O)COC(C)COC(C)COC(C)COC(C)COC(C)COC(C)COC(C)COC(C)COC(C)COC(C)COC(C)COC(C)COC(C)CO
1 | 1.287140341 | 300 | Polyimide | O=C(C1=CC(C(N2C)=O)=C(C=C1)C2=O)C3=CC=C(C4=C3)C(N(C4=O)C5=CC=C(C=C5C)C6=CC=C(C=C6)C7=CC=C(C=C7)C)=O | 256 | 0.0005 | 10 | 22.55 | 32.04 | 0.505 | 0.55 | 0.792 | 1.6 | 33 | 14.5 | -0.82 | 7.4 | 6 | 10.9 | 1.54 | 0.246898 | CO | CF | N#CC1=CC=C(C#N)C=C1 | 1.42996 | 35.872 | 14 | 10 | 2 | 4 | 8 | 0 | 2 | 0 | 0 | 47.58 | 47.58 | 127.2061904 | CO.N#CC1=CC=C(C#N)C=C1
1.01141925 | 1.406861831 | 350 | TFC | C[Si](C)(O[Si](C)(C)C)O[Si](C)(C)C | 138.0680796 | 0.0005 | 20 | 20.3 | 86.2 | 0.748 | 0.39 | 0.655 | 0 | 0.39 | 7.5 | 3.5 | 7.5 | 0 | 0 | 7.156084656 | 0.002417791 | CCCCCCC | CF | COC1=CC=C(OC)C=C1 | 1.7038 | 39.546 | 20 | 10 | 2 | 10 | 8 | 2 | 2 | 2 | 0.2 | 18.46 | 18.46 | 133.3389589 | CCCCCCC.COC1=CC=C(OC)C=C1
1 | 1.274287156 | 150 | Polyimide | O=C(C1=CC(C(N2C)=O)=C(C=C1)C2=O)C3=CC=C(C4=C3)C(N(C4=O)C5=CC=C(C=C5C)C6=CC=C(C=C6)C7=CC=C(C=C7)C)=O | 198 | 0.0005 | 10 | 22.55 | 32.04 | 0.505 | 0.55 | 0.792 | 1.6 | 33 | 14.5 | -0.82 | 7.4 | 6 | 10.9 | 0.88 | 0.480963 | CO | CF | CC(=O)c1ccc(Br)cc1 | 2.6517 | 44.1465 | 17 | 10 | 2 | 7 | 8 | 1 | 1 | 1 | 0.1 | 17.07 | 17.07 | 141.1958923 | CO.CC(=O)c1ccc(Br)cc1
0.990082645 | 1.546458739 | 350 | TFC | C[Si](C)(O[Si](C)(C)C)O[Si](C)(C)C | 421.9153184 | 0.0005 | 20 | 21.79 | 60.1 | 0.624 | 1.96 | 0.786 | 1.68 | 22 | 11.5 | 0.26 | 7.7 | 3 | 8 | 0.322751323 | 0.2959598 | CC(O)C | CF | O=C(C1=CC(Br)=C(O)C(Br)=C1)C2=C(OC3=C2C=CC=C3)CC | 5.4568 | 92.5313 | 34 | 22 | 5 | 12 | 17 | 3 | 3 | 3 | 0.125 | 50.44 | 50.44 | 276.6650788 | CC(O)C.O=C(C1=CC(Br)=C(O)C(Br)=C1)C2=C(OC3=C2C=CC=C3)CC
0.842639594 | 1.4625323 | 200 | Polyimide | O=C(C1=CC(C(N2C)=O)=C(C=C1)C2=O)C3=CC=C(C4=C3)C(N(C4=O)C5=CC=C(C=C5C)C6=CC=C(C=C6)C7=CC=C(C=C7)C)=O | 249.0087232 | 0.0005 | 10 | 22.55 | 32.04 | 0.505 | 0.55 | 0.792 | 1.6 | 33 | 14.5 | -0.82 | 7.4 | 6 | 10.9 | 0.95 | 0.9354923 | CO | CF | CNC(=N[N+](=O)[O-])NCC1=CN=C(S1)Cl | 0.6532 | 57.4528 | 23 | 15 | 9 | 8 | 6 | 2 | 4 | 3 | 0.2 | 92.45 | 120.69 | 184.8144249 | CO.CNC(=N[N+](=O)[O-])NCC1=CN=C(S1)Cl
1 | 1.274287156 | 150 | Polyimide | O=C(C1=CC(C(N2C)=O)=C(C=C1)C2=O)C3=CC=C(C4=C3)C(N(C4=O)C5=CC=C(C=C5C)C6=CC=C(C=C6)C7=CC=C(C=C7)C)=O | 235 | 0.0005 | 20 | 22.55 | 32.04 | 0.505 | 0.55 | 0.792 | 1.6 | 33 | 14.5 | -0.82 | 7.4 | 6 | 10.9 | 0.7475 | 0.319674 | CO | CF | BrC1=CC=CC(Br)=N1 | 2.6066 | 39.637 | 11 | 8 | 3 | 3 | 5 | 0 | 1 | 0 | 0 | 12.89 | 12.89 | 113.4345485 | CO.BrC1=CC=CC(Br)=N1
1.058925477 | 1.279559822 | 300 | Polyimide | O=C(C1=CC(C(N2C)=O)=C(C=C1)C2=O)C3=CC=C(C4=C3)C(N(C4=O)C5=CC=C(C=C5C)C6=CC=C(C=C6)C7=CC=C(C=C7)C)=O | 163.1 | 0.0005 | 20 | 23.32 | 58.1 | 0.618 | 0.3 | 0.784 | 2.85 | 21 | 10 | -0.24 | 7.6 | 5.1 | 3.4 | 1.69 | 0.859374 | CC(C)=O | CF | C1=CC=C2C(=C1)C(=O)N(C2=O)O | 0.6718 | 38.7285 | 17 | 12 | 4 | 5 | 8 | 3 | 3 | 0 | 0 | 57.61 | 57.61 | 135.4965696 | CC(C)=O.C1=CC=C2C(=C1)C(=O)N(C2=O)O
0.9650153 | 1.546458739 | 1000 |  |  | 822.5696 | 0.01628979 | 5 | 17.91 | 86.18 | 0.251 | 0.31 | 0.659 | 0.08 | 1.9 | 6.9 | 3.8 | 7.3 | 0 | 0 | 3.72 | 0.5473215 | CCCCCC | CF | O=C(OCC(COC(CCCCCCC/C=C/CCCCCCCC)=O)OC(CCCCCCC/C=C/CCCCCCCC)=O)CCCCCCC/C=C/CCCCCCCC | 18.0971 | 270.154 | 167 | 63 | 6 | 104 | 57 | 6 | 6 | 50 | 0.806451613 | 78.9 | 78.9 | 1031.350225 | CCCCCC.O=C(OCC(COC(CCCCCCC/C=C/CCCCCCCC)=O)OC(CCCCCCC/C=C/CCCCCCCC)=O)CCCCCCC/C=C/CCCCCCCC
0.9650153 | 1.546458739 | 200 |  |  | 822.5696 | 0.002387858 | 30 | 22.55 | 32.04 | 0.505 | 0.55 | 0.792 | 1.6 | 33 | 14.5 | -0.82 | 7.4 | 6 | 10.9 | 0.77 | 0.9666953 | CO | DE | CC(OCC(C)OCC(C)O)COC(C)COC(C)COC(C)COC(C)COC(C)COC(C)COC(C)COC(C)COC(C)COC(C)COC(C)CO | 4.6258 | 219.1486 | 143 | 57 | 15 | 86 | 42 | 15 | 15 | 40 | 0.714285714 | 160.45 | 160.45 | 866.8412426 | CO.CC(OCC(C)OCC(C)O)COC(C)COC(C)COC(C)COC(C)COC(C)COC(C)COC(C)COC(C)COC(C)COC(C)COC(C)CO
1 | 1.287140341 | 300 | Polyimide | O=C(C1=CC(C(N2C)=O)=C(C=C1)C2=O)C3=CC=C(C4=C3)C(N(C4=O)C5=CC=C(C=C5C)C6=CC=C(C=C6)C7=CC=C(C=C7)C)=O | 249 | 0.0005 | 10 | 22.55 | 32.04 | 0.505 | 0.55 | 0.792 | 1.6 | 33 | 14.5 | -0.82 | 7.4 | 6 | 10.9 | 1.54 | 0.6215614 | CO | CF | CC1=CC(=CC(=C1)Br)Br | 3.52002 | 46.579 | 15 | 9 | 2 | 6 | 7 | 0 | 0 | 0 | 0 | 0 | 0 | 137.0297583 | CO.CC1=CC(=CC(=C1)Br)Br
0.990082645 | 1.546458739 | 350 | TFC | C[Si](C)(O[Si](C)(C)C)O[Si](C)(C)C | 134 | 0.0005 | 20 | 21.79 | 60.1 | 0.624 | 1.96 | 0.786 | 1.68 | 22 | 11.5 | 0.26 | 7.7 | 3 | 8 | 0.322751323 | 0.05221346 | CC(O)C | CF | C1CC2=CC=CC=C2C1O | 1.6662 | 39.7228 | 20 | 10 | 1 | 10 | 9 | 1 | 1 | 0 | 0 | 20.23 | 20.23 | 129.4882582 | CC(O)C.C1CC2=CC=CC=C2C1O
1.751755 | 1.773234201 | 600 |  |  | 85.22937 | 0.002387858 | 40 | 28.53 | 92.1 | 0.697 | 0.59 | 0.867 | 0.36 | 2.4 | 8.9 | 2.69 | 8.8 | 0.7 | 1 | 0.05 | 0.6027228 | CC1=CC=CC=C1 | DE | CC(=O)[O-].CC(=O)[O-].[Pd+2] | -2.4901 | 21.362 | 15 | 9 | 5 | 6 | 4 | 4 | 4 | 0 | 0 | 80.26 | 80.26 | 317.6173 | CC1=CC=CC=C1.CC(=O)[O-].CC(=O)[O-].[Pd+2]
1.18540146 | 1.778871883 | 500 | PDMS | CCO[Si](OCC)(OCC)CC[Si](OCC)(O[Si](OCC)(OCC)CC[Si](OCC)(OCC)OCC)OCC | 123.0684139 | 0.0005 | 20 | 28.53 | 92.1 | 0.697 | 0.59 | 0.867 | 0.36 | 2.4 | 8.9 | 2.69 | 8.8 | 0.7 | 1 | 1.362433862 | -0.1104533 | CC1=CC=CC=C1 | CF | NC1=CC=C(OC)C=C1 | 1.2774 | 37.4064 | 18 | 9 | 2 | 9 | 7 | 1 | 2 | 1 | 0.111111111 | 35.25 | 35.25 | 118.2495073 | CC1=CC=CC=C1.NC1=CC=C(OC)C=C1
1.074229692 | 1.67402734 | 500 | PDMS | CCO[Si](OCC)(OCC)CC[Si](OCC)(O[Si](OCC)(OCC)CC[Si](OCC)(OCC)OCC)OCC | 165.22 | 0.08261 | 10 | 22.55 | 32.04 | 0.505 | 0.55 | 0.792 | 1.6 | 33 | 14.5 | -0.82 | 7.4 | 6 | 10.9 | 0.179221384 | 0.245231 | CO | CF | C1=CC2=C(C=C1N)NC(=S)N2 | 1.80769 | 47.8958 | 18 | 11 | 4 | 7 | 7 | 0 | 2 | 0 | 0 | 57.6 | 89.69 | 124.0689081 | CO.C1=CC2=C(C=C1N)NC(=S)N2
1.058925477 | 1.279559822 | 300 | Polyimide | O=C(C1=CC(C(N2C)=O)=C(C=C1)C2=O)C3=CC=C(C4=C3)C(N(C4=O)C5=CC=C(C=C5C)C6=CC=C(C=C6)C7=CC=C(C=C7)C)=O | 187.24 | 0.0005 | 20 | 23.32 | 58.1 | 0.618 | 0.3 | 0.784 | 2.85 | 21 | 10 | -0.24 | 7.6 | 5.1 | 3.4 | 1.69 | 0.6929816 | CC(C)=O | CF | CC(C)(C)OC(=O)N1CCC(C1)O | 0.9881 | 48.4308 | 30 | 13 | 4 | 17 | 9 | 3 | 3 | 0 | 0 | 49.77 | 49.77 | 186.5948495 | CC(C)=O.CC(C)(C)OC(=O)N1CCC(C1)O
1 | 1.287140341 | 300 | Polyimide | O=C(C1=CC(C(N2C)=O)=C(C=C1)C2=O)C3=CC=C(C4=C3)C(N(C4=O)C5=CC=C(C=C5C)C6=CC=C(C=C6)C7=CC=C(C=C7)C)=O | 122 | 0.0005 | 20 | 22.55 | 32.04 | 0.505 | 0.55 | 0.792 | 1.6 | 33 | 14.5 | -0.82 | 7.4 | 6 | 10.9 | 1.23 | 0.4691211 | CO | CF | OC1=CC(C)=CC=C1C | 2.00904 | 37.5808 | 19 | 9 | 1 | 10 | 8 | 1 | 1 | 0 | 0 | 20.23 | 20.23 | 124.5487319 | CO.OC1=CC(C)=CC=C1C
1.751755 | 1.773234201 | 220 |  |  | 342.69 | 0.002387858 | 30 | 21.79 | 88.2 | 0.72 | 0.36 | 0.74 | 1.68 | 22 | 11.5 | 0.26 | 7.7 | 3 | 8 | 0.14 | 0.668147 | CC(O)C | CF | P(C1=CC=CC=C1)(C2=CC=CC=C2)C3=CC=CC=C3 | 3.4448 | 85.148 | 34 | 19 | 1 | 15 | 18 | 0 | 0 | 3 | 0.142857143 | 0 | 13.59 | 246.2139396 | CC(O)C.P(C1=CC=CC=C1)(C2=CC=CC=C2)C3=CC=CC=C3
1 | 1.287140341 | 300 | Polyimide | O=C(C1=CC(C(N2C)=O)=C(C=C1)C2=O)C3=CC=C(C4=C3)C(N(C4=O)C5=CC=C(C=C5C)C6=CC=C(C=C6)C7=CC=C(C=C7)C)=O | 286 | 0.0005 | 10 | 22.55 | 32.04 | 0.505 | 0.55 | 0.792 | 1.6 | 33 | 14.5 | -0.82 | 7.4 | 6 | 10.9 | 1.54 | 0.9525208 | CO | CF | O=C(C1=CC(C(C2=CC=CC=C2)=O)=CC=C1)C3=CC=CC=C3 | 4.1486 | 86.191 | 36 | 22 | 2 | 14 | 20 | 2 | 2 | 4 | 0.166666667 | 34.14 | 34.14 | 273.2861921 | CO.O=C(C1=CC(C(C2=CC=CC=C2)=O)=CC=C1)C3=CC=CC=C3
0.9650153 | 1.546458739 | 500 |  |  | 822.5696 | 0.002387858 | 26 | 23.32 | 58.1 | 0.618 | 0.3 | 0.784 | 2.85 | 21 | 10 | -0.24 | 7.6 | 5.1 | 3.4 | 0.31 | 0.8026207 | CC(C)=O | DE | O=C(OCC(OC(CCCCCCCCCCCCCCCCC)=O)COC(CCCCCCCCCCCCCCCCC)=O)CCCCCCCCCCCCCCCCC | 18.7691 | 270.436 | 173 | 63 | 6 | 110 | 57 | 6 | 6 | 53 | 0.85483871 | 78.9 | 78.9 | 1039.259602 | CC(C)=O.O=C(OCC(OC(CCCCCCCCCCCCCCCCC)=O)COC(CCCCCCCCCCCCCCCCC)=O)CCCCCCCCCCCCCCCCC
0.842639594 | 1.4625323 | 200 | Polyimide | O=C(C1=CC(C(N2C)=O)=C(C=C1)C2=O)C3=CC=C(C4=C3)C(N(C4=O)C5=CC=C(C=C5C)C6=CC=C(C=C6)C7=CC=C(C=C7)C)=O | 272 | 0.0005 | 10 | 22.55 | 32.04 | 0.505 | 0.55 | 0.792 | 1.6 | 33 | 14.5 | -0.82 | 7.4 | 6 | 10.9 | 0.95 | 0.4235071 | CO | CF | C1=C(C(=CC(=C1Br)F)Br)F | 3.4898 | 41.758 | 12 | 10 | 4 | 2 | 6 | 0 | 0 | 0 | 0 | 0 | 0 | 131.868891 | CO.C1=C(C(=CC(=C1Br)F)Br)F
1.086486486 | 1.807038835 | 300 | Polyimide | O=C(C1=CC(C(N2C)=O)=C(C=C1)C2=O)C3=CC=C(C4=C3)C(N(C4=O)C5=CC=C(C=C5C)C6=CC=C(C=C6)C7=CC=C(C=C7)C)=O | 228.0786442 | 0.0005 | 20 | 36.76 | 73.1 | 0.666 | 0.8 | 0.937 | 3.8 | 37 | 12.1 | -0.74 | 8.5 | 6.7 | 5.5 | 0.9 | 0.790495 | O=CN(C)C | CF | O=C(C1=CC=CC=C1)C2=CC=C(OC)C=C2O | 2.6318 | 64.5333 | 29 | 17 | 3 | 12 | 14 | 3 | 3 | 3 | 0.166666667 | 46.53 | 46.53 | 212.1028024 | O=CN(C)C.O=C(C1=CC=CC=C1)C2=CC=C(OC)C=C2O
1.154761905 | 1.338009172 | 300 | Polyimide | O=C(C1=CC(C(N2C)=O)=C(C=C1)C2=O)C3=CC=C(C4=C3)C(N(C4=O)C5=CC=C(C=C5C)C6=CC=C(C=C6)C7=CC=C(C=C7)C)=O | 121.0891494 | 0.0005 | 20 | 21.79 | 60.1 | 0.624 | 1.96 | 0.786 | 1.68 | 22 | 11.5 | 0.26 | 7.7 | 3 | 8 | 0.066137566 | 0.1785902 | CC(O)C | CF | NC1=CC(C)=CC=C1C | 1.88564 | 40.3284 | 20 | 9 | 1 | 11 | 8 | 0 | 1 | 0 | 0 | 26.02 | 26.02 | 126.7552655 | CC(O)C.NC1=CC(C)=CC=C1C
1.086486486 | 1.807038835 | 300 | Polyimide | O=C(C1=CC(C(N2C)=O)=C(C=C1)C2=O)C3=CC=C(C4=C3)C(N(C4=O)C5=CC=C(C=C5C)C6=CC=C(C=C6)C7=CC=C(C=C7)C)=O | 329.79 | 0.0005 | 20 | 36.76 | 73.1 | 0.666 | 0.8 | 0.937 | 3.8 | 37 | 12.1 | -0.74 | 8.5 | 6.7 | 5.5 | 0.9 | 0.8207173 | O=CN(C)C | CF | O=[N+](C1=C(Br)SC(Br)=C1[N+]([O-])=O)[O-] | 3.0895 | 53.0278 | 13 | 13 | 9 | 0 | 4 | 4 | 5 | 2 | 0.153846154 | 86.28 | 114.52 | 158.1687972 | O=CN(C)C.O=[N+](C1=C(Br)SC(Br)=C1[N+]([O-])=O)[O-]
1.036666667 | 1.554236373 | 350 | TFC | C[Si](C)(O[Si](C)(C)C)O[Si](C)(C)C | 160.26 | 0.0005 | 20 | 19.1 | 41.1 | 0.55 | 0.37 | 0.786 | 3.5 | 37.5 | 11.9 | -0.34 | 7.5 | 8.8 | 3 | 2.142857143 | -0.1287322 | N#CC | CF | C=Cc1ccc(C(C)(C)C)cc1 | 3.6271 | 55.233 | 28 | 12 | 0 | 16 | 12 | 0 | 0 | 1 | 0.083333333 | 0 | 0 | 182.3059869 | N#CC.C=Cc1ccc(C(C)(C)C)cc1
0.9650153 | 1.546458739 | 200 |  |  | 822.5696 | 0.002387858 | 20 | 19.1 | 41.1 | 0.55 | 0.37 | 0.786 | 3.5 | 37.5 | 11.9 | -0.34 | 7.5 | 8.8 | 3 | 3.54 | 1.009861 | CC#N | CF | CC(C1=CC=CC=C1)CC(C2=CC=CC=C2)CC(C3=CC=CC=C3)CC(C4=CC=CC=C4)CC(C5=CC=CC=C5)CC(C6=CC=CC=C6)CC(C7=CC=CC=C7)CC(C8=CC=CC=C8)CC(C9=CC=CC=C9)CC(C%10=CC=CC=C%10)CC(C%11=CC=CC=C%11)CC(C%12=CC=CC=C%12)CC(C%13=CC=CC=C%13)CC(C%14=CC=CC=C%14)CC(C)(C)C%15=CC=CC=C%15 | 33.4187 | 518.342 | 248 | 122 | 0 | 126 | 122 | 0 | 0 | 43 | 0.316176471 | 0 | 0 | 1651.179119 | CC#N.CC(C1=CC=CC=C1)CC(C2=CC=CC=C2)CC(C3=CC=CC=C3)CC(C4=CC=CC=C4)CC(C5=CC=CC=C5)CC(C6=CC=CC=C6)CC(C7=CC=CC=C7)CC(C8=CC=CC=C8)CC(C9=CC=CC=C9)CC(C%10=CC=CC=C%10)CC(C%11=CC=CC=C%11)CC(C%12=CC=CC=C%12)CC(C%13=CC=CC=C%13)CC(C%14=CC=CC=C%14)CC(C)(C)C%15=CC=CC=C%15
1 | 1.287140341 | 300 | Polyimide | O=C(C1=CC(C(N2C)=O)=C(C=C1)C2=O)C3=CC=C(C4=C3)C(N(C4=O)C5=CC=C(C=C5C)C6=CC=C(C=C6)C7=CC=C(C=C7)C)=O | 166 | 0.0005 | 10 | 22.55 | 32.04 | 0.505 | 0.55 | 0.792 | 1.6 | 33 | 14.5 | -0.82 | 7.4 | 6 | 10.9 | 1.54 | 0.4007574 | CO | CF | CCOC1=CC=C(C=C1)OCC | 2.484 | 48.78 | 26 | 12 | 2 | 14 | 10 | 2 | 2 | 4 | 0.333333333 | 18.46 | 18.46 | 167.9309293 | CO.CCOC1=CC=C(C=C1)OCC
0.996441281 | 1.312207792 | 300 | Polyimide | O=C(C1=CC(C(N2C)=O)=C(C=C1)C2=O)C3=CC=C(C4=C3)C(N(C4=O)C5=CC=C(C=C5C)C6=CC=C(C=C6)C7=CC=C(C=C7)C)=O | 102.13 | 0.0005 | 20 | 26.4 | 86.1 | 0.685 | 0.46 | 0.854 | 1.38 | 6.97 | 16.9 | 1.01 | 16.9 | 5 | 4.3 | 0.43 | 0.08896966 | CC1CCCO1 | CF | C#Cc1ccccc1 | 1.6679 | 34.377 | 14 | 8 | 0 | 6 | 8 | 0 | 0 | 0 | 0 | 0 | 0 | 110.4855871 | CC1CCCO1.C#Cc1ccccc1
1 | 1.287140341 | 300 | Polyimide | O=C(C1=CC(C(N2C)=O)=C(C=C1)C2=O)C3=CC=C(C4=C3)C(N(C4=O)C5=CC=C(C=C5C)C6=CC=C(C=C6)C7=CC=C(C=C7)C)=O | 136 | 0.0005 | 10 | 22.55 | 32.04 | 0.505 | 0.55 | 0.792 | 1.6 | 33 | 14.5 | -0.82 | 7.4 | 6 | 10.9 | 1.54 | 0.6600177 | CO | CF | CC1=CC(=C(C(=C1)O)C)C | 2.31746 | 42.3178 | 22 | 10 | 1 | 12 | 9 | 1 | 1 | 0 | 0 | 20.23 | 20.23 | 141.8447171 | CO.CC1=CC(=C(C(=C1)O)C)C
1.098066298 | 1.738984567 | 500 | PDMS | CCO[Si](OCC)(OCC)CC[Si](OCC)(O[Si](OCC)(OCC)CC[Si](OCC)(OCC)OCC)OCC | 204.35 | 0.0005 | 20 | 23.75 | 88.1 | 0.677 | 0.46 | 0.902 | 1.78 | 6 | 9.1 | 0.73 | 7.7 | 2.6 | 3.5 | 2.439741329 | -0.09039989 | CC(OCC)=O | CF | C/C/1=C\CCC(=C)[C@H]2CC([C@@H]2CC1)(C)C | 4.7252 | 66.743 | 39 | 15 | 0 | 24 | 15 | 0 | 0 | 0 | 0 | 0 | 0 | 238.0104015 | CC(OCC)=O.C/C/1=C\CCC(=C)[C@H]2CC([C@@H]2CC1)(C)C
1 | 1.287140341 | 300 | Polyimide | O=C(C1=CC(C(N2C)=O)=C(C=C1)C2=O)C3=CC=C(C4=C3)C(N(C4=O)C5=CC=C(C=C5C)C6=CC=C(C=C6)C7=CC=C(C=C7)C)=O | 295 | 0.0005 | 20 | 22.55 | 32.04 | 0.505 | 0.55 | 0.792 | 1.6 | 33 | 14.5 | -0.82 | 7.4 | 6 | 10.9 | 1.23 | 0.9993793 | CO | CF | CC(C)NCC(COC1=CC=CC2=CC=CC=C21)O | 2.5775 | 78.5885 | 40 | 19 | 3 | 21 | 16 | 2 | 3 | 6 | 0.3 | 41.49 | 41.49 | 254.1742244 | CO.CC(C)NCC(COC1=CC=CC2=CC=CC=C21)O
1.036666667 | 1.554236373 | 350 | TFC | C[Si](C)(O[Si](C)(C)C)O[Si](C)(C)C | 136.1 | 0.0005 | 20 | 19.1 | 41.1 | 0.55 | 0.37 | 0.786 | 3.5 | 37.5 | 11.9 | -0.34 | 7.5 | 8.8 | 3 | 2.142857143 | 0.4607759 | N#CC | CF | C1=CC2=C(C=C1F)NC=N2 | 1.702 | 36.0517 | 15 | 10 | 3 | 5 | 7 | 0 | 1 | 0 | 0 | 28.68 | 28.68 | 100.630682 | N#CC.C1=CC2=C(C=C1F)NC=N2
1.751755 | 1.773234201 | 600 |  |  | 348.1576 | 0.01628979 | 10 | 28.53 | 92.1 | 0.697 | 0.59 | 0.867 | 0.36 | 2.4 | 8.9 | 2.69 | 8.8 | 0.7 | 1 | 2.42 | 0.51175 | CC1=CC=CC=C1 | CF | CC(C1=CC=CC=C1)CC(C2=CC=CC=C2)CC(C)(C)C3=CC=CC=C3 | 7.3319 | 112.742 | 56 | 26 | 0 | 30 | 26 | 0 | 0 | 7 | 0.25 | 0 | 0 | 364.7545674 | CC1=CC=CC=C1.CC(C1=CC=CC=C1)CC(C2=CC=CC=C2)CC(C)(C)C3=CC=CC=C3
0.841166937 | 1.507779699 | 350 | TFC | C[Si](C)(O[Si](C)(C)C)O[Si](C)(C)C | 204.22 | 0.0005 | 20 | 26.4 | 86.1 | 0.685 | 0.46 | 0.854 | 1.38 | 6.97 | 16.9 | 1.01 | 16.9 | 5 | 4.3 | 48.05898411 | 0.3424224 | CC1CCCO1 | CF | Cc1c(C=O)c(C)c(C=O)c(C)c1C=O | 2.04936 | 56.8155 | 27 | 15 | 3 | 12 | 12 | 3 | 3 | 3 | 0.2 | 51.21 | 51.21 | 203.4037499 | CC1CCCO1.Cc1c(C=O)c(C)c(C=O)c(C)c1C=O
1 | 1.274287156 | 150 | Polyimide | O=C(C1=CC(C(N2C)=O)=C(C=C1)C2=O)C3=CC=C(C4=C3)C(N(C4=O)C5=CC=C(C=C5C)C6=CC=C(C=C6)C7=CC=C(C=C7)C)=O | 111.0484274 | 0.0005 | 10 | 22.55 | 32.04 | 0.505 | 0.55 | 0.792 | 1.6 | 33 | 14.5 | -0.82 | 7.4 | 6 | 10.9 | 0.88 | 0.1649088 | CO | CF | NC1=CC=CC(F)=C1 | 1.4079 | 30.8124 | 14 | 8 | 2 | 6 | 6 | 0 | 1 | 0 | 0 | 26.02 | 26.02 | 98.23085405 | CO.NC1=CC=CC(F)=C1
1.773234201 | 1.773234201 | 200 | Polybenzimidazole | CC1=CC(C2=NC3=CC(C4=CC(NC(C5=CC=CC=C5)=N6)=C6C=C4)=CC=C3N2)=CC=C1 | 197 | 0.0005 | 20 | 19.1 | 41.1 | 0.55 | 0.37 | 0.786 | 3.5 | 37.5 | 11.9 | -0.34 | 7.5 | 8.8 | 3 | 3.677248677 | 0.7708946 | N#CC | CF | C1=C(C(=CC(=C1Cl)Cl)C#N)C#N | 2.73676 | 45.892 | 14 | 12 | 4 | 2 | 8 | 0 | 2 | 0 | 0 | 47.58 | 47.58 | 157.6283264 | N#CC.C1=C(C(=CC(=C1Cl)Cl)C#N)C#N
1.18540146 | 1.778871883 | 500 | PDMS | CCO[Si](OCC)(OCC)CC[Si](OCC)(O[Si](OCC)(OCC)CC[Si](OCC)(OCC)OCC)OCC | 222.33 | 0.0005 | 20 | 28.53 | 92.1 | 0.697 | 0.59 | 0.867 | 0.36 | 2.4 | 8.9 | 2.69 | 8.8 | 0.7 | 1 | 1.362433862 | 0.249768 | CC1=CC=CC=C1 | CF | CC(C)(C)c1cc(O)c(C(C)(C)C)cc1O | 3.6928 | 67.1716 | 38 | 16 | 2 | 22 | 14 | 2 | 2 | 0 | 0 | 40.46 | 40.46 | 237.1148702 | CC1=CC=CC=C1.CC(C)(C)c1cc(O)c(C(C)(C)C)cc1O
0.884422111 | 1.340724654 | 300 | Polyimide | O=C(C1=CC(C(N2C)=O)=C(C=C1)C2=O)C3=CC=C(C4=C3)C(N(C4=O)C5=CC=C(C=C5C)C6=CC=C(C=C6)C7=CC=C(C=C7)C)=O | 197 | 0.0005 | 20 | 19.1 | 41.1 | 0.55 | 0.37 | 0.786 | 3.5 | 37.5 | 11.9 | -0.34 | 7.5 | 8.8 | 3 | 1.38 | 0.8312921 | N#CC | CF | C1=C(C(=CC(=C1Cl)Cl)C#N)C#N | 2.73676 | 45.892 | 14 | 12 | 4 | 2 | 8 | 0 | 2 | 0 | 0 | 47.58 | 47.58 | 157.6283264 | N#CC.C1=C(C(=CC(=C1Cl)Cl)C#N)C#N
1.013769363 | 1.331319235 | 300 | Polyimide | O=C(C1=CC(C(N2C)=O)=C(C=C1)C2=O)C3=CC=C(C4=C3)C(N(C4=O)C5=CC=C(C=C5C)C6=CC=C(C=C6)C7=CC=C(C=C7)C)=O | 120.19 | 0.0005 | 20 | 23.75 | 88.1 | 0.677 | 0.46 | 0.902 | 1.78 | 6 | 9.1 | 0.73 | 7.7 | 2.6 | 3.5 | 0.27 | 0.3864759 | CC(OCC)=O | CF | CC1=CC(=CC(=C1)C)C | 2.61186 | 40.653 | 21 | 9 | 0 | 12 | 9 | 0 | 0 | 0 | 0 | 0 | 0 | 133.0544902 | CC(OCC)=O.CC1=CC(=CC(=C1)C)C
1.135135135 | 1.674013921 | 500 | PDMS | CCO[Si](OCC)(OCC)CC[Si](OCC)(O[Si](OCC)(OCC)CC[Si](OCC)(OCC)OCC)OCC | 236.35 | 0.0005 | 20 | 23.32 | 58.1 | 0.618 | 0.3 | 0.784 | 2.85 | 21 | 10 | -0.24 | 7.6 | 5.1 | 3.4 | 2.314814815 | -0.001047224 | CC(C)=O | CF | CC(C)(CC(=C)C1=CC=CC=C1)C2=CC=CC=C2 | 5.0677 | 79.561 | 38 | 18 | 0 | 20 | 18 | 0 | 0 | 4 | 0.210526316 | 0 | 0 | 254.9160624 | CC(C)=O.CC(C)(CC(=C)C1=CC=CC=C1)C2=CC=CC=C2
0.996441281 | 1.312207792 | 300 | Polyimide | O=C(C1=CC(C(N2C)=O)=C(C=C1)C2=O)C3=CC=C(C4=C3)C(N(C4=O)C5=CC=C(C=C5C)C6=CC=C(C=C6)C7=CC=C(C=C7)C)=O | 134 | 0.0005 | 20 | 26.4 | 86.1 | 0.685 | 0.46 | 0.854 | 1.38 | 6.97 | 16.9 | 1.01 | 16.9 | 5 | 4.3 | 0.43 | 0.1457794 | CC1CCCO1 | CF | C1CC2=CC=CC=C2C1O | 1.6662 | 39.7228 | 20 | 10 | 1 | 10 | 9 | 1 | 1 | 0 | 0 | 20.23 | 20.23 | 129.4882582 | CC1CCCO1.C1CC2=CC=CC=C2C1O
1 | 1.274287156 | 150 | Polyimide | O=C(C1=CC(C(N2C)=O)=C(C=C1)C2=O)C3=CC=C(C4=C3)C(N(C4=O)C5=CC=C(C=C5C)C6=CC=C(C=C6)C7=CC=C(C=C7)C)=O | 163 | 0.0005 | 20 | 22.55 | 32.04 | 0.505 | 0.55 | 0.792 | 1.6 | 33 | 14.5 | -0.82 | 7.4 | 6 | 10.9 | 0.7475 | 0.8436951 | CO | CF | CC(=O)C1=NC(=CC=C1)C(=O)C | 1.4868 | 44.246 | 21 | 12 | 3 | 9 | 9 | 2 | 3 | 2 | 0.166666667 | 47.03 | 47.03 | 156.3587868 | CO.CC(=O)C1=NC(=CC=C1)C(=O)C
1.048979592 | 1.673346693 | 500 | PDMS | CCO[Si](OCC)(OCC)CC[Si](OCC)(O[Si](OCC)(OCC)CC[Si](OCC)(OCC)OCC)OCC | 151.6 | 0.0005 | 20 | 21.79 | 60.1 | 0.624 | 1.96 | 0.786 | 1.68 | 22 | 11.5 | 0.26 | 7.7 | 3 | 8 | 0.081400081 | 0.123858 | CC(O)C | CF | C1=CC2=C(C=CN2)C(=C1)Cl | 2.8213 | 43.3087 | 16 | 10 | 2 | 6 | 8 | 0 | 0 | 0 | 0 | 15.79 | 15.79 | 116.0734157 | CC(O)C.C1=CC2=C(C=CN2)C(=C1)Cl
1 | 1.274287156 | 150 | Polyimide | O=C(C1=CC(C(N2C)=O)=C(C=C1)C2=O)C3=CC=C(C4=C3)C(N(C4=O)C5=CC=C(C=C5C)C6=CC=C(C=C6)C7=CC=C(C=C7)C)=O | 222.067224 | 0.0005 | 20 | 22.55 | 32.04 | 0.505 | 0.55 | 0.792 | 1.6 | 33 | 14.5 | -0.82 | 7.4 | 6 | 10.9 | 0.7475 | 0.8548775 | CO | CF | CC(=NC#N)N(C)CC1=CN=C(C=C1)Cl | 2.06628 | 59.436 | 26 | 15 | 5 | 11 | 10 | 0 | 3 | 2 | 0.133333333 | 52.28 | 52.28 | 201.639209 | CO.CC(=NC#N)N(C)CC1=CN=C(C=C1)Cl
1.092437 | 1.738984567 | 500 | PDMS | CCO[Si](OCC)(OCC)CC[Si](OCC)(O[Si](OCC)(OCC)CC[Si](OCC)(OCC)OCC)OCC | 140.2581 | 0.002387858 | 30 | 26.4 | 86.1 | 0.685 | 0.46 | 0.854 | 1.38 | 6.97 | 16.9 | 1.01 | 16.9 | 5 | 4.3 | 0.39 | 0.5144794 | CC1CCCO1 | CF | O=CC1=CC=C(C(F)(F)F)C=C1 | 2.5179 | 36.8315 | 17 | 12 | 4 | 5 | 8 | 1 | 1 | 1 | 0.083333333 | 17.07 | 17.07 | 140.1149498 | CC1CCCO1.O=CC1=CC=C(C(F)(F)F)C=C1
1.751755 | 1.773234201 | 600 |  |  | 540.0641 | 0.002387858 | 40 | 28.53 | 92.1 | 0.697 | 0.59 | 0.867 | 0.36 | 2.4 | 8.9 | 2.69 | 8.8 | 0.7 | 1 | 2.16 | 0.9397432 | CC1=CC=CC=C1 | CF | O=C(C(CC(CC(C(OC)=O)C)(C(OC)=O)C)(CC(C(OC)=O)(CC(C(OC)=O)(CC(C(OC)=O)(C)C)C)C)C)OC | 3.6624 | 150.554 | 92 | 42 | 12 | 50 | 30 | 12 | 12 | 16 | 0.390243902 | 157.8 | 157.8 | 617.0999854 | CC1=CC=CC=C1.O=C(C(CC(CC(C(OC)=O)C)(C(OC)=O)C)(CC(C(OC)=O)(CC(C(OC)=O)(CC(C(OC)=O)(C)C)C)C)C)OC
0.9650153 | 1.546458739 | 200 |  |  | 822.5696 | 0.002387858 | 20 | 19.1 | 41.1 | 0.55 | 0.37 | 0.786 | 3.5 | 37.5 | 11.9 | -0.34 | 7.5 | 8.8 | 3 | 3.54 | 1.000691 | CC#N | CF | CC(C1=CC=CC=C1)CC(C2=CC=CC=C2)CC(C3=CC=CC=C3)CC(C4=CC=CC=C4)CC(C5=CC=CC=C5)CC(C6=CC=CC=C6)CC(C)(C)C7=CC=CC=C7 | 16.0275 | 247.942 | 120 | 58 | 0 | 62 | 58 | 0 | 0 | 19 | 0.296875 | 0 | 0 | 793.5627514 | CC#N.CC(C1=CC=CC=C1)CC(C2=CC=CC=C2)CC(C3=CC=CC=C3)CC(C4=CC=CC=C4)CC(C5=CC=CC=C5)CC(C6=CC=CC=C6)CC(C)(C)C7=CC=CC=C7
1.751755 | 1.773234201 | 280 |  |  | 236.35 | 0.01628979 | 10 | 28.53 | 92.1 | 0.697 | 0.59 | 0.867 | 0.36 | 2.4 | 8.9 | 2.69 | 8.8 | 0.7 | 1 | 2.53 | 0.8212158 | CC1=CC=CC=C1 | CF | C=C(C1=CC=CC=C1)CC(C)(C)C2=CC=CC=C2 | 5.0677 | 79.561 | 38 | 18 | 0 | 20 | 18 | 0 | 0 | 4 | 0.210526316 | 0 | 0 | 254.9160624 | CC1=CC=CC=C1.C=C(C1=CC=CC=C1)CC(C)(C)C2=CC=CC=C2
1 | 1.287140341 | 300 | Polyimide | O=C(C1=CC(C(N2C)=O)=C(C=C1)C2=O)C3=CC=C(C4=C3)C(N(C4=O)C5=CC=C(C=C5C)C6=CC=C(C=C6)C7=CC=C(C=C7)C)=O | 276 | 0.0005 | 20 | 22.55 | 32.04 | 0.505 | 0.55 | 0.792 | 1.6 | 33 | 14.5 | -0.82 | 7.4 | 6 | 10.9 | 1.23 | 0.3723064 | CO | CF | CCOC(=O)C1=CC=C(C=C1)I | 2.4679 | 55.1155 | 21 | 12 | 3 | 9 | 9 | 2 | 2 | 2 | 0.166666667 | 26.3 | 26.3 | 173.2752872 | CO.CCOC(=O)C1=CC=C(C=C1)I
0.9650153 | 1.546458739 | 500 |  |  | 836.5245697 | 0.002387858 | 30 | 23.32 | 58.1 | 0.618 | 0.3 | 0.784 | 2.85 | 21 | 10 | -0.24 | 7.6 | 5.1 | 3.4 | 2.45 | 0.9437968 | CC(C)=O | DE | CC(OCC(C)OCC(C)O)COC(C)COC(C)COC(C)COC(C)COC(C)COC(C)COC(C)COC(C)COC(C)COC(C)CO | 4.2207 | 203.7346 | 133 | 53 | 14 | 80 | 39 | 14 | 14 | 37 | 0.711538462 | 151.22 | 151.22 | 806.16306 | CC(C)=O.CC(OCC(C)OCC(C)O)COC(C)COC(C)COC(C)COC(C)COC(C)COC(C)COC(C)COC(C)COC(C)COC(C)CO
1.092437 | 1.738984567 | 500 | PDMS | CCO[Si](OCC)(OCC)CC[Si](OCC)(O[Si](OCC)(OCC)CC[Si](OCC)(OCC)OCC)OCC | 236.35 | 0.01628979 | 15 | 21.79 | 88.2 | 0.72 | 0.36 | 0.74 | 1.68 | 22 | 11.5 | 0.26 | 7.7 | 3 | 8 | 0.7 | 0.08502526 | CC(O)C | DE | CN(C)C1=CC=C(C=C1)N=NC2=CC=C(C=C2)S(=O)(=O)[O-].[Na+] | 0.0761 | 79.3502 | 36 | 22 | 8 | 14 | 14 | 3 | 6 | 4 | 0.181818182 | 85.16 | 93.54 | 311.2805059 | CC(O)C.CN(C)C1=CC=C(C=C1)N=NC2=CC=C(C=C2)S(=O)(=O)[O-].[Na+]
1.006956522 | 1.331732545 | 300 | Polyimide | O=C(C1=CC(C(N2C)=O)=C(C=C1)C2=O)C3=CC=C(C4=C3)C(N(C4=O)C5=CC=C(C=C5C)C6=CC=C(C=C6)C7=CC=C(C=C7)C)=O | 132.16 | 0.0005 | 20 | 22.32 | 46.1 | 0.52 | 1.07 | 1.044 | 1.7 | 24 | 13.4 | -0.32 | 7.7 | 4.3 | 9.5 | 0.85 | 0.2183247 | CCO | CF | Nc1ccc2[nH]ccc2c1 | 1.7501 | 42.7111 | 18 | 10 | 2 | 8 | 8 | 0 | 1 | 0 | 0 | 41.81 | 41.81 | 111.8591082 | CCO.Nc1ccc2[nH]ccc2c1
0.842639594 | 1.4625323 | 200 | Polyimide | O=C(C1=CC(C(N2C)=O)=C(C=C1)C2=O)C3=CC=C(C4=C3)C(N(C4=O)C5=CC=C(C=C5C)C6=CC=C(C=C6)C7=CC=C(C=C7)C)=O | 167 | 0.0005 | 20 | 22.55 | 32.04 | 0.505 | 0.55 | 0.792 | 1.6 | 33 | 14.5 | -0.82 | 7.4 | 6 | 10.9 | 0.81 | 0.9589073 | CO | CF | OC(=O)c1ccc(cc1)[N+]([O-])=O | 1.293 | 40.0557 | 17 | 12 | 5 | 5 | 7 | 4 | 3 | 2 | 0.166666667 | 80.44 | 80.44 | 139.3472702 | CO.OC(=O)c1ccc(cc1)[N+]([O-])=O
1.751755 | 1.773234201 | 300 |  |  | 822.5696 | 0.01628979 | 10 | 28.53 | 92.1 | 0.697 | 0.59 | 0.867 | 0.36 | 2.4 | 8.9 | 2.69 | 8.8 | 0.7 | 1 | 0.15 | 0.5389349 | CC1=CC=CC=C1 | CF | COC1=CC(C2=C(C(C(C)(C)C)=CC(OC)=C2)OP3OC4=CC=CC=C4C(C=CC=C5)=C5O3)=C(C(C(C)(C)C)=C1)OP6OC7=CC=CC=C7C8=C(O6)C=CC=C8 | 14.8568 | 227.078 | 100 | 56 | 10 | 44 | 46 | 8 | 8 | 7 | 0.111111111 | 89.48 | 89.48 | 680.6401701 | CC1=CC=CC=C1.COC1=CC(C2=C(C(C(C)(C)C)=CC(OC)=C2)OP3OC4=CC=CC=C4C(C=CC=C5)=C5O3)=C(C(C(C)(C)C)=C1)OP6OC7=CC=CC=C7C8=C(O6)C=CC=C8
1 | 1.287140341 | 300 | Polyimide | O=C(C1=CC(C(N2C)=O)=C(C=C1)C2=O)C3=CC=C(C4=C3)C(N(C4=O)C5=CC=C(C=C5C)C6=CC=C(C=C6)C7=CC=C(C=C7)C)=O | 173 | 0.0005 | 10 | 22.55 | 32.04 | 0.505 | 0.55 | 0.792 | 1.6 | 33 | 14.5 | -0.82 | 7.4 | 6 | 10.9 | 1.54 | 0.5141222 | CO | CF | C1=CC=C2C(=C1)C=CC=C2[N+](=O)[O-] | 2.748 | 50.6024 | 20 | 13 | 3 | 7 | 10 | 2 | 2 | 1 | 0.071428571 | 43.14 | 43.14 | 147.7618541 | CO.C1=CC=C2C(=C1)C=CC=C2[N+](=O)[O-]
0.842639594 | 1.4625323 | 200 | Polyimide | O=C(C1=CC(C(N2C)=O)=C(C=C1)C2=O)C3=CC=C(C4=C3)C(N(C4=O)C5=CC=C(C=C5C)C6=CC=C(C=C6)C7=CC=C(C=C7)C)=O | 139.0233555 | 0.0005 | 10 | 22.55 | 32.04 | 0.505 | 0.55 | 0.792 | 1.6 | 33 | 14.5 | -0.82 | 7.4 | 6 | 10.9 | 0.95 | 0.5444255 | CO | CF | N#CC1=CC(F)=CC(F)=C1 | 1.83648 | 31.073 | 13 | 10 | 3 | 3 | 7 | 0 | 1 | 0 | 0 | 23.79 | 23.79 | 116.3214803 | CO.N#CC1=CC(F)=CC(F)=C1
1.751755 | 1.773234201 | 250 |  |  | 822.5696 | 0.002387858 | 30 | 22.32 | 46.1 | 0.52 | 1.07 | 1.044 | 1.7 | 24 | 13.4 | -0.32 | 7.7 | 4.3 | 9.5 | 0.16 | 0.6167681 | CCO | CF | CC(C1=CC=CC=C1)CC(C2=CC=CC=C2)CC(C3=CC=CC=C3)CC(C4=CC=CC=C4)CC(C5=CC=CC=C5)CC(C6=CC=CC=C6)CC(C7=CC=CC=C7)CC(CC(C(C)(C)C(C8=CC=CC=C8)(C)C)C9=CC=CC=C9)C%10=CC=CC=C%10 | 23.1853 | 358.506 | 174 | 84 | 0 | 90 | 84 | 0 | 0 | 28 | 0.301075269 | 0 | 0 | 1149.76086 | CCO.CC(C1=CC=CC=C1)CC(C2=CC=CC=C2)CC(C3=CC=CC=C3)CC(C4=CC=CC=C4)CC(C5=CC=CC=C5)CC(C6=CC=CC=C6)CC(C7=CC=CC=C7)CC(CC(C(C)(C)C(C8=CC=CC=C8)(C)C)C9=CC=CC=C9)C%10=CC=CC=C%10
0.842639594 | 1.4625323 | 200 | Polyimide | O=C(C1=CC(C(N2C)=O)=C(C=C1)C2=O)C3=CC=C(C4=C3)C(N(C4=O)C5=CC=C(C=C5C)C6=CC=C(C=C6)C7=CC=C(C=C7)C)=O | 484 | 0.0005 | 20 | 22.55 | 32.04 | 0.505 | 0.55 | 0.792 | 1.6 | 33 | 14.5 | -0.82 | 7.4 | 6 | 10.9 | 0.81 | 1.010473 | CO | CF | C1=CC(=CC=C1C2=CC(=CC(=C2)C3=CC=C(C=C3)C(=O)O)C4=CC=C(C=C4)C(=O)O)C(=O)O | 5.7822 | 123.6279 | 51 | 33 | 6 | 18 | 27 | 6 | 3 | 6 | 0.166666667 | 111.9 | 111.9 | 395.7167017 | CO.C1=CC(=CC=C1C2=CC(=CC(=C2)C3=CC=C(C=C3)C(=O)O)C4=CC=C(C=C4)C(=O)O)C(=O)O
0.842639594 | 1.4625323 | 200 | Polyimide | O=C(C1=CC(C(N2C)=O)=C(C=C1)C2=O)C3=CC=C(C4=C3)C(N(C4=O)C5=CC=C(C=C5C)C6=CC=C(C=C6)C7=CC=C(C=C7)C)=O | 159.0131848 | 0.0005 | 10 | 22.55 | 32.04 | 0.505 | 0.55 | 0.792 | 1.6 | 33 | 14.5 | -0.82 | 7.4 | 6 | 10.9 | 0.95 | 0.4593178 | CO | CF | FC1=CC=C(F)C([N+]([O-])=O)=C1 | 1.873 | 33.0124 | 14 | 11 | 5 | 3 | 6 | 2 | 2 | 1 | 0.090909091 | 43.14 | 43.14 | 119.242408 | CO.FC1=CC=C(F)C([N+]([O-])=O)=C1
1 | 1.19 | 300 | Polyimide | O=C(C1=CC(C(N2C)=O)=C(C=C1)C2=O)C3=CC=C(C4=C3)C(N(C4=O)C5=CC=C(C=C5C)C6=CC=C(C=C6)C7=CC=C(C=C7)C)=O | 219.3 | 0.0005 | 20 | 20.3 | 86.2 | 0.748 | 0.39 | 0.655 | 0 | 0.39 | 7.5 | 3.5 | 7.5 | 0 | 0 | 0.225 | -0.06912262 | CCCCCCC | CF | C1=CC=C(C=C1)NC2=CC=CC3=CC=CC=C32 | 4.5834 | 73.6727 | 30 | 17 | 1 | 13 | 16 | 0 | 1 | 2 | 0.105263158 | 12.03 | 12.03 | 205.4279347 | CCCCCCC.C1=CC=C(C=C1)NC2=CC=CC3=CC=CC=C32
1.751755 | 1.773234201 | 220 |  |  | 822.5696 | 0.002387858 | 30 | 28.53 | 92.1 | 0.697 | 0.59 | 0.867 | 0.36 | 2.4 | 8.9 | 2.69 | 8.8 | 0.7 | 1 | 2.67 | 1.010045 | CC1=CC=CC=C1 | DE | CC(C1=CC=CC=C1)CC(C2=CC=CC=C2)CC(C3=CC=CC=C3)CC(C4=CC=CC=C4)CC(C5=CC=CC=C5)CC(C6=CC=CC=C6)CC(C7=CC=CC=C7)CC(C)(C)C8=CC=CC=C8 | 18.2014 | 281.742 | 136 | 66 | 0 | 70 | 66 | 0 | 0 | 22 | 0.301369863 | 0 | 0 | 900.7647974 | CC1=CC=CC=C1.CC(C1=CC=CC=C1)CC(C2=CC=CC=C2)CC(C3=CC=CC=C3)CC(C4=CC=CC=C4)CC(C5=CC=CC=C5)CC(C6=CC=CC=C6)CC(C7=CC=CC=C7)CC(C)(C)C8=CC=CC=C8
1 | 1.287140341 | 300 | Polyimide | O=C(C1=CC(C(N2C)=O)=C(C=C1)C2=O)C3=CC=C(C4=C3)C(N(C4=O)C5=CC=C(C=C5C)C6=CC=C(C=C6)C7=CC=C(C=C7)C)=O | 151.0633285 | 0.0005 | 10 | 22.55 | 32.04 | 0.505 | 0.55 | 0.792 | 1.6 | 33 | 14.5 | -0.82 | 7.4 | 6 | 10.9 | 1.54 | 0.8107801 | CO | CF | OC1=CC=C(NC(C)=O)C=C1 | 1.3506 | 42.4105 | 20 | 11 | 3 | 9 | 8 | 2 | 2 | 1 | 0.090909091 | 49.33 | 49.33 | 141.6992605 | CO.OC1=CC=C(NC(C)=O)C=C1
1 | 1.274287156 | 150 | Polyimide | O=C(C1=CC(C(N2C)=O)=C(C=C1)C2=O)C3=CC=C(C4=C3)C(N(C4=O)C5=CC=C(C=C5C)C6=CC=C(C=C6)C7=CC=C(C=C7)C)=O | 154.21 | 0.0005 | 10 | 22.55 | 32.04 | 0.505 | 0.55 | 0.792 | 1.6 | 33 | 14.5 | -0.82 | 7.4 | 6 | 10.9 | 0.88 | 0.2346141 | CO | CF | c1ccc(-c2ccccc2)cc1 | 3.3536 | 51.878 | 22 | 12 | 0 | 10 | 12 | 0 | 0 | 1 | 0.076923077 | 0 | 0 | 153.7766101 | CO.c1ccc(-c2ccccc2)cc1
1 | 1.274287156 | 150 | Polyimide | O=C(C1=CC(C(N2C)=O)=C(C=C1)C2=O)C3=CC=C(C4=C3)C(N(C4=O)C5=CC=C(C=C5C)C6=CC=C(C=C6)C7=CC=C(C=C7)C)=O | 392.0483281 | 0.0005 | 20 | 22.55 | 32.04 | 0.505 | 0.55 | 0.792 | 1.6 | 33 | 14.5 | -0.82 | 7.4 | 6 | 10.9 | 0.7475 | 1.0079 | CO | CF | FC(F)(F)C(C1=CC=C(C=C1)C(O)=O)(C2=CC=C(C=C2)C(O)=O)C(F)(F)F | 4.4937 | 79.6926 | 37 | 27 | 10 | 10 | 17 | 4 | 2 | 4 | 0.142857143 | 74.6 | 74.6 | 306.5498798 | CO.FC(F)(F)C(C1=CC=C(C=C1)C(O)=O)(C2=CC=C(C=C2)C(O)=O)C(F)(F)F
0.842639594 | 1.4625323 | 200 | Polyimide | O=C(C1=CC(C(N2C)=O)=C(C=C1)C2=O)C3=CC=C(C4=C3)C(N(C4=O)C5=CC=C(C=C5C)C6=CC=C(C=C6)C7=CC=C(C=C7)C)=O | 168.08 | 0.0005 | 10 | 22.55 | 32.04 | 0.505 | 0.55 | 0.792 | 1.6 | 33 | 14.5 | -0.82 | 7.4 | 6 | 10.9 | 0.95 | -0.007800572 | CO | CF | COC1=CC(OC)=CC(OC)=C1 | 1.7124 | 46.098 | 24 | 12 | 3 | 12 | 9 | 3 | 3 | 3 | 0.25 | 27.69 | 27.69 | 159.425171 | CO.COC1=CC(OC)=CC(OC)=C1
0.842639594 | 1.4625323 | 200 | Polyimide | O=C(C1=CC(C(N2C)=O)=C(C=C1)C2=O)C3=CC=C(C4=C3)C(N(C4=O)C5=CC=C(C=C5C)C6=CC=C(C=C6)C7=CC=C(C=C7)C)=O | 134.0367794 | 0.0005 | 10 | 22.55 | 32.04 | 0.505 | 0.55 | 0.792 | 1.6 | 33 | 14.5 | -0.82 | 7.4 | 6 | 10.9 | 0.95 | 0.373108 | CO | CF | O=CC1=CC=C(C=O)C=C1 | 1.3116 | 37.217 | 16 | 10 | 2 | 6 | 8 | 2 | 2 | 2 | 0.2 | 34.14 | 34.14 | 128.066041 | CO.O=CC1=CC=C(C=O)C=C1
1.854443667 | 1.854443667 | 200 | Polybenzimidazole | CC1=CC(C2=NC3=CC(C4=CC(NC(C5=CC=CC=C5)=N6)=C6C=C4)=CC=C3N2)=CC=C1 | 160.98 | 0.0005 | 20 | 21.79 | 60.1 | 0.624 | 1.96 | 0.786 | 1.68 | 22 | 11.5 | 0.26 | 7.7 | 3 | 8 | 0.433862434 | -0.002666754 | CC(O)C | CF | NC1=CC=C(Cl)C(Cl)=C1 | 2.5756 | 40.8744 | 14 | 9 | 3 | 5 | 6 | 0 | 1 | 0 | 0 | 26.02 | 26.02 | 122.5854312 | CC(O)C.NC1=CC=C(Cl)C(Cl)=C1
1 | 1.274287156 | 150 | Polyimide | O=C(C1=CC(C(N2C)=O)=C(C=C1)C2=O)C3=CC=C(C4=C3)C(N(C4=O)C5=CC=C(C=C5C)C6=CC=C(C=C6)C7=CC=C(C=C7)C)=O | 136 | 0.0005 | 10 | 22.55 | 32.04 | 0.505 | 0.55 | 0.792 | 1.6 | 33 | 14.5 | -0.82 | 7.4 | 6 | 10.9 | 0.88 | 0.8411625 | CO | CF | CC1=C(N=C(C(=N1)C)C)C | 1.71028 | 40.98 | 22 | 10 | 2 | 12 | 8 | 0 | 2 | 0 | 0 | 25.78 | 25.78 | 137.7520261 | CO.CC1=C(N=C(C(=N1)C)C)C
1.18540146 | 1.778871883 | 500 | PDMS | CCO[Si](OCC)(OCC)CC[Si](OCC)(O[Si](OCC)(OCC)CC[Si](OCC)(OCC)OCC)OCC | 134 | 0.0005 | 20 | 28.53 | 92.1 | 0.697 | 0.59 | 0.867 | 0.36 | 2.4 | 8.9 | 2.69 | 8.8 | 0.7 | 1 | 1.362433862 | 0.01191296 | CC1=CC=CC=C1 | CF | C1CC2=CC=CC=C2C1O | 1.6662 | 39.7228 | 20 | 10 | 1 | 10 | 9 | 1 | 1 | 0 | 0 | 20.23 | 20.23 | 129.4882582 | CC1=CC=CC=C1.C1CC2=CC=CC=C2C1O
1 | 1.274287156 | 150 | Polyimide | O=C(C1=CC(C(N2C)=O)=C(C=C1)C2=O)C3=CC=C(C4=C3)C(N(C4=O)C5=CC=C(C=C5C)C6=CC=C(C=C6)C7=CC=C(C=C7)C)=O | 122 | 0.0005 | 20 | 22.55 | 32.04 | 0.505 | 0.55 | 0.792 | 1.6 | 33 | 14.5 | -0.82 | 7.4 | 6 | 10.9 | 0.7475 | 0.6112984 | CO | CF | OC1=CC(C)=CC=C1C | 2.00904 | 37.5808 | 19 | 9 | 1 | 10 | 8 | 1 | 1 | 0 | 0 | 20.23 | 20.23 | 124.5487319 | CO.OC1=CC(C)=CC=C1C
1 | 1.287140341 | 300 | Polyimide | O=C(C1=CC(C(N2C)=O)=C(C=C1)C2=O)C3=CC=C(C4=C3)C(N(C4=O)C5=CC=C(C=C5C)C6=CC=C(C=C6)C7=CC=C(C=C7)C)=O | 210 | 0.0005 | 10 | 22.55 | 32.04 | 0.505 | 0.55 | 0.792 | 1.6 | 33 | 14.5 | -0.82 | 7.4 | 6 | 10.9 | 1.54 | 0.9438426 | CO | CF | O=C(OC)C1=CC(O)=CC(C(OC)=O)=C1 | 0.9654 | 50.7858 | 25 | 15 | 5 | 10 | 10 | 5 | 5 | 2 | 0.133333333 | 72.83 | 72.83 | 189.0286923 | CO.O=C(OC)C1=CC(O)=CC(C(OC)=O)=C1
1.820036862 | 1.820036862 | 200 | Polybenzimidazole | CC1=CC(C2=NC3=CC(C4=CC(NC(C5=CC=CC=C5)=N6)=C6C=C4)=CC=C3N2)=CC=C1 | 204 | 0.0005 | 20 | 23.75 | 88.1 | 0.677 | 0.46 | 0.902 | 1.78 | 6 | 9.1 | 0.73 | 7.7 | 2.6 | 3.5 | 1.372721928 | 0.4394012 | CC(OCC)=O | CF | CC(C)C1=CC(=CC(=C1)C(C)C)C(C)C | 5.0568 | 68.709 | 39 | 15 | 0 | 24 | 15 | 0 | 0 | 3 | 0.2 | 0 | 0 | 236.8304015 | CC(OCC)=O.CC(C)C1=CC(=CC(=C1)C(C)C)C(C)C
0.9650153 | 1.546458739 | 500 |  |  | 822.5696 | 0.01628979 | 10 | 19.1 | 41.1 | 0.55 | 0.37 | 0.786 | 3.5 | 37.5 | 11.9 | -0.34 | 7.5 | 8.8 | 3 | 8.79 | 0.8925769 | CC#N | CF | CC(C1=CC=CC=C1)CC(C2=CC=CC=C2)CC(C3=CC=CC=C3)CC(C4=CC=CC=C4)CC(C5=CC=CC=C5)CC(C6=CC=CC=C6)CC(C7=CC=CC=C7)CC(C8=CC=CC=C8)CC(C9=CC=CC=C9)CC(C%10=CC=CC=C%10)CC(C)(C)C%11=CC=CC=C%11 | 24.7231 | 383.142 | 184 | 90 | 0 | 94 | 90 | 0 | 0 | 31 | 0.31 | 0 | 0 | 1222.370935 | CC#N.CC(C1=CC=CC=C1)CC(C2=CC=CC=C2)CC(C3=CC=CC=C3)CC(C4=CC=CC=C4)CC(C5=CC=CC=C5)CC(C6=CC=CC=C6)CC(C7=CC=CC=C7)CC(C8=CC=CC=C8)CC(C9=CC=CC=C9)CC(C%10=CC=CC=C%10)CC(C)(C)C%11=CC=CC=C%11
0.9650153 | 1.546458739 | 500 |  |  | 822.5696 | 0.01628979 | 10 | 23.32 | 58.1 | 0.618 | 0.3 | 0.784 | 2.85 | 21 | 10 | -0.24 | 7.6 | 5.1 | 3.4 | 0.83 | 0.8934199 | CC(C)=O | CF | O=C(OCC(OC(CCCCCCCCCCCCCCCCC)=O)COC(CCCCCCCCCCCCCCCCC)=O)CCCCCCCCCCCCCCCCC | 18.7691 | 270.436 | 173 | 63 | 6 | 110 | 57 | 6 | 6 | 53 | 0.85483871 | 78.9 | 78.9 | 1039.259602 | CC(C)=O.O=C(OCC(OC(CCCCCCCCCCCCCCCCC)=O)COC(CCCCCCCCCCCCCCCCC)=O)CCCCCCCCCCCCCCCCC
0.842639594 | 1.4625323 | 200 | Polyimide | O=C(C1=CC(C(N2C)=O)=C(C=C1)C2=O)C3=CC=C(C4=C3)C(N(C4=O)C5=CC=C(C=C5C)C6=CC=C(C=C6)C7=CC=C(C=C7)C)=O | 361.48 | 0.0005 | 20 | 22.55 | 32.04 | 0.505 | 0.55 | 0.792 | 1.6 | 33 | 14.5 | -0.82 | 7.4 | 6 | 10.9 | 0.81 | 1.006332 | CO | CF | CCCCC(CC)COC(=O)C(C#N)=C(c1ccccc1)c1ccccc1 | 5.77168 | 108.784 | 54 | 27 | 3 | 27 | 24 | 2 | 3 | 9 | 0.321428571 | 50.09 | 50.09 | 379.3598114 | CO.CCCCC(CC)COC(=O)C(C#N)=C(c1ccccc1)c1ccccc1
0.884422111 | 1.340724654 | 300 | Polyimide | O=C(C1=CC(C(N2C)=O)=C(C=C1)C2=O)C3=CC=C(C4=C3)C(N(C4=O)C5=CC=C(C=C5C)C6=CC=C(C=C6)C7=CC=C(C=C7)C)=O | 224.0837296 | 0.0005 | 20 | 19.1 | 41.1 | 0.55 | 0.37 | 0.786 | 3.5 | 37.5 | 11.9 | -0.34 | 7.5 | 8.8 | 3 | 1.38 | 0.9459756 | N#CC | CF | O=C1CC(C2=CC=CC=C2)OC3=C1C=CC=C3 | 3.3931 | 65.2005 | 29 | 17 | 2 | 12 | 15 | 2 | 2 | 1 | 0.052631579 | 26.3 | 26.3 | 208.2521017 | N#CC.O=C1CC(C2=CC=CC=C2)OC3=C1C=CC=C3
1.751755 | 1.773234201 | 400 |  |  | 822.5696 | 0.002387858 | 30 | 28.53 | 92.1 | 0.697 | 0.59 | 0.867 | 0.36 | 2.4 | 8.9 | 2.69 | 8.8 | 0.7 | 1 | 2.03 | 0.9517579 | CC1=CC=CC=C1 | DE | CC(OCC(C)OCC(C)O)COC(C)COC(C)COC(C)COC(C)COC(C)COC(C)COC(C)COC(C)COC(C)COC(C)COC(C)COC(C)COC(C)COC(C)COC(C)COC(C)COC(C)CO | 7.0564 | 311.6326 | 203 | 81 | 21 | 122 | 60 | 21 | 21 | 58 | 0.725 | 215.83 | 215.83 | 1230.910338 | CC1=CC=CC=C1.CC(OCC(C)OCC(C)O)COC(C)COC(C)COC(C)COC(C)COC(C)COC(C)COC(C)COC(C)COC(C)COC(C)COC(C)COC(C)COC(C)COC(C)COC(C)COC(C)COC(C)CO
1 | 1.274287156 | 150 | Polyimide | O=C(C1=CC(C(N2C)=O)=C(C=C1)C2=O)C3=CC=C(C4=C3)C(N(C4=O)C5=CC=C(C=C5C)C6=CC=C(C=C6)C7=CC=C(C=C7)C)=O | 135 | 0.0005 | 20 | 22.55 | 32.04 | 0.505 | 0.55 | 0.792 | 1.6 | 33 | 14.5 | -0.82 | 7.4 | 6 | 10.9 | 0.7475 | 0.4202014 | CO | CF | C1=NC2=NC=NC(=C2N1)N | -0.0649 | 36.0961 | 15 | 10 | 5 | 5 | 5 | 0 | 4 | 0 | 0 | 80.48 | 80.48 | 92.96143437 | CO.C1=NC2=NC=NC(=C2N1)N
0.842639594 | 1.4625323 | 200 | Polyimide | O=C(C1=CC(C(N2C)=O)=C(C=C1)C2=O)C3=CC=C(C4=C3)C(N(C4=O)C5=CC=C(C=C5C)C6=CC=C(C=C6)C7=CC=C(C=C7)C)=O | 136 | 0.0005 | 10 | 22.55 | 32.04 | 0.505 | 0.55 | 0.792 | 1.6 | 33 | 14.5 | -0.82 | 7.4 | 6 | 10.9 | 0.95 | 0.1699808 | CO | CF | COC1=CC=C(C=C1)C=O | 1.5077 | 38.3815 | 18 | 10 | 2 | 8 | 8 | 2 | 2 | 2 | 0.2 | 26.3 | 26.3 | 130.7024999 | CO.COC1=CC=C(C=C1)C=O
0.884422111 | 1.340724654 | 300 | Polyimide | O=C(C1=CC(C(N2C)=O)=C(C=C1)C2=O)C3=CC=C(C4=C3)C(N(C4=O)C5=CC=C(C=C5C)C6=CC=C(C=C6)C7=CC=C(C=C7)C)=O | 334.0904677 | 0.0005 | 20 | 19.1 | 41.1 | 0.55 | 0.37 | 0.786 | 3.5 | 37.5 | 11.9 | -0.34 | 7.5 | 8.8 | 3 | 1.38 | 1.003802 | N#CC | CF | FC(F)(F)C(C1=CC=C(C=C1)N)(C2=CC=C(C=C2)N)C(F)(F)F | 4.2617 | 74.5988 | 35 | 23 | 8 | 12 | 15 | 0 | 2 | 2 | 0.083333333 | 52.04 | 52.04 | 264.0634406 | N#CC.FC(F)(F)C(C1=CC=C(C=C1)N)(C2=CC=C(C=C2)N)C(F)(F)F
1 | 1.274287156 | 150 | Polyimide | O=C(C1=CC(C(N2C)=O)=C(C=C1)C2=O)C3=CC=C(C4=C3)C(N(C4=O)C5=CC=C(C=C5C)C6=CC=C(C=C6)C7=CC=C(C=C7)C)=O | 282.1467238 | 0.0005 | 20 | 22.55 | 32.04 | 0.505 | 0.55 | 0.792 | 1.6 | 33 | 14.5 | -0.82 | 7.4 | 6 | 10.9 | 0.7475 | 1.004253 | CO | CF | CC1CCC2C(C(=O)OC3C24C1CCC(O3)(OO4)C)C | 2.3949 | 68.047 | 42 | 20 | 5 | 22 | 15 | 5 | 5 | 0 | 0 | 53.99 | 53.99 | 256.0850773 | CO.CC1CCC2C(C(=O)OC3C24C1CCC(O3)(OO4)C)C
1.820036862 | 1.820036862 | 200 | Polybenzimidazole | CC1=CC(C2=NC3=CC(C4=CC(NC(C5=CC=CC=C5)=N6)=C6C=C4)=CC=C3N2)=CC=C1 | 235 | 0.0005 | 20 | 23.75 | 88.1 | 0.677 | 0.46 | 0.902 | 1.78 | 6 | 9.1 | 0.73 | 7.7 | 2.6 | 3.5 | 1.372721928 | -0.06432706 | CC(OCC)=O | CF | BrC1=CC=CC(Br)=N1 | 2.6066 | 39.637 | 11 | 8 | 3 | 3 | 5 | 0 | 1 | 0 | 0 | 12.89 | 12.89 | 113.4345485 | CC(OCC)=O.BrC1=CC=CC(Br)=N1
1 | 1.274287156 | 150 | Polyimide | O=C(C1=CC(C(N2C)=O)=C(C=C1)C2=O)C3=CC=C(C4=C3)C(N(C4=O)C5=CC=C(C=C5C)C6=CC=C(C=C6)C7=CC=C(C=C7)C)=O | 136 | 0.0005 | 10 | 22.55 | 32.04 | 0.505 | 0.55 | 0.792 | 1.6 | 33 | 14.5 | -0.82 | 7.4 | 6 | 10.9 | 0.88 | 0.5466256 | CO | CF | C1=CC=C(C(=C1)C(=O)N)N | 0.3677 | 39.3723 | 18 | 10 | 3 | 8 | 7 | 1 | 2 | 1 | 0.1 | 69.11 | 69.11 | 126.6098089 | CO.C1=CC=C(C(=C1)C(=O)N)N
1.751755 | 1.773234201 | 280 |  |  | 822.5696 | 0.002387858 | 40 | 19.1 | 41.1 | 0.55 | 0.37 | 0.786 | 3.5 | 37.5 | 11.9 | -0.34 | 7.5 | 8.8 | 3 | 6.49 | 0.9287443 | CC#N | CF | CC(C1=CC=CC=C1)CC(C2=CC=CC=C2)CC(C3=CC=CC=C3)CC(C4=CC=CC=C4)CC(C5=CC=CC=C5)CC(C6=CC=CC=C6)CC(C7=CC=CC=C7)CC(C8=CC=CC=C8)CC(C)(C)C9=CC=CC=C9 | 20.3753 | 315.542 | 152 | 74 | 0 | 78 | 74 | 0 | 0 | 25 | 0.304878049 | 0 | 0 | 1007.966843 | CC#N.CC(C1=CC=CC=C1)CC(C2=CC=CC=C2)CC(C3=CC=CC=C3)CC(C4=CC=CC=C4)CC(C5=CC=CC=C5)CC(C6=CC=CC=C6)CC(C7=CC=CC=C7)CC(C8=CC=CC=C8)CC(C)(C)C9=CC=CC=C9
1.036666667 | 1.554236373 | 350 | TFC | C[Si](C)(O[Si](C)(C)C)O[Si](C)(C)C | 236.35 | 0.0005 | 20 | 19.1 | 41.1 | 0.55 | 0.37 | 0.786 | 3.5 | 37.5 | 11.9 | -0.34 | 7.5 | 8.8 | 3 | 2.142857143 | -0.116769 | N#CC | CF | CC(C)(CC(=C)C1=CC=CC=C1)C2=CC=CC=C2 | 5.0677 | 79.561 | 38 | 18 | 0 | 20 | 18 | 0 | 0 | 4 | 0.210526316 | 0 | 0 | 254.9160624 | N#CC.CC(C)(CC(=C)C1=CC=CC=C1)C2=CC=CC=C2
1.751755 | 1.773234201 | 600 |  |  | 505.1201 | 0.01628979 | 10 | 28.53 | 92.1 | 0.697 | 0.59 | 0.867 | 0.36 | 2.4 | 8.9 | 2.69 | 8.8 | 0.7 | 1 | 2.42 | 0.7315285 | CC1=CC=CC=C1 | CF | CC(C1=CC=CC=C1)CC(C2=CC=CC=C2)CC(C3=CC=CC=C3)CC(C)(C)C4=CC=CC=C4 | 9.5058 | 146.542 | 72 | 34 | 0 | 38 | 34 | 0 | 0 | 10 | 0.27027027 | 0 | 0 | 471.9566134 | CC1=CC=CC=C1.CC(C1=CC=CC=C1)CC(C2=CC=CC=C2)CC(C3=CC=CC=C3)CC(C)(C)C4=CC=CC=C4
1 | 1.287140341 | 300 | Polyimide | O=C(C1=CC(C(N2C)=O)=C(C=C1)C2=O)C3=CC=C(C4=C3)C(N(C4=O)C5=CC=C(C=C5C)C6=CC=C(C=C6)C7=CC=C(C=C7)C)=O | 185 | 0.0005 | 10 | 22.55 | 32.04 | 0.505 | 0.55 | 0.792 | 1.6 | 33 | 14.5 | -0.82 | 7.4 | 6 | 10.9 | 1.54 | 0.6390916 | CO | CF | CC1=C(C(=CC=C1)C)Br | 3.06594 | 43.616 | 18 | 9 | 1 | 9 | 8 | 0 | 0 | 0 | 0 | 0 | 0 | 135.0421243 | CO.CC1=C(C(=CC=C1)C)Br
1.751755 | 1.773234201 | 280 |  |  | 214 | 0.002387858 | 30 | 28.53 | 92.1 | 0.697 | 0.59 | 0.867 | 0.36 | 2.4 | 8.9 | 2.69 | 8.8 | 0.7 | 1 | 0.84 | 0.5220627 | CC1=CC=CC=C1 | DE | CC(OCC(C)O)COC(C)COC(C)CO | 0.5748 | 65.0086 | 43 | 17 | 5 | 26 | 12 | 5 | 5 | 10 | 0.625 | 68.15 | 68.15 | 260.0594164 | CC1=CC=CC=C1.CC(OCC(C)O)COC(C)COC(C)CO
1.18540146 | 1.778871883 | 500 | PDMS | CCO[Si](OCC)(OCC)CC[Si](OCC)(O[Si](OCC)(OCC)CC[Si](OCC)(OCC)OCC)OCC | 361.48 | 0.0005 | 20 | 28.53 | 92.1 | 0.697 | 0.59 | 0.867 | 0.36 | 2.4 | 8.9 | 2.69 | 8.8 | 0.7 | 1 | 1.362433862 | 0.5666317 | CC1=CC=CC=C1 | CF | CCCCC(CC)COC(=O)C(C#N)=C(c1ccccc1)c1ccccc1 | 5.77168 | 108.784 | 54 | 27 | 3 | 27 | 24 | 2 | 3 | 9 | 0.321428571 | 50.09 | 50.09 | 379.3598114 | CC1=CC=CC=C1.CCCCC(CC)COC(=O)C(C#N)=C(c1ccccc1)c1ccccc1
1.022020725 | 1.461373391 | 500 | PDMS | CCO[Si](OCC)(OCC)CC[Si](OCC)(O[Si](OCC)(OCC)CC[Si](OCC)(OCC)OCC)OCC | 261.8992745 | 0.0005 | 20 | 19.4 | 88.2 | 0.72 | 0.36 | 0.74 | 1.4 | 2.6 | 7.4 | 1.05 | 14.8 | 4.3 | 5 | 4.065274141 | 0.02821968 | CC(C)(C)OC | CF | CC1=CC(Br)=C(Br)C=C1C | 3.82844 | 51.316 | 18 | 10 | 2 | 8 | 8 | 0 | 0 | 0 | 0 | 0 | 0 | 154.3257436 | CC(C)(C)OC.CC1=CC(Br)=C(Br)C=C1C
1.751755 | 1.773234201 | 600 |  |  | 836.5245697 | 0.01628979 | 10 | 28.53 | 92.1 | 0.697 | 0.59 | 0.867 | 0.36 | 2.4 | 8.9 | 2.69 | 8.8 | 0.7 | 1 | 2.88 | 0.8162012 | CC1=CC=CC=C1 | CF | c1ccc(cc1)P(c2ccccc2)c3ccc4ccccc4c3c5c6ccccc6ccc5P(c7ccccc7)c8ccccc8 | 9.1764 | 204.302 | 78 | 46 | 2 | 32 | 44 | 0 | 0 | 7 | 0.132075472 | 0 | 27.18 | 565.1805483 | CC1=CC=CC=C1.c1ccc(cc1)P(c2ccccc2)c3ccc4ccccc4c3c5c6ccccc6ccc5P(c7ccccc7)c8ccccc8
0.884422111 | 1.340724654 | 300 | Polyimide | O=C(C1=CC(C(N2C)=O)=C(C=C1)C2=O)C3=CC=C(C4=C3)C(N(C4=O)C5=CC=C(C=C5C)C6=CC=C(C=C6)C7=CC=C(C=C7)C)=O | 122 | 0.0005 | 20 | 19.1 | 41.1 | 0.55 | 0.37 | 0.786 | 3.5 | 37.5 | 11.9 | -0.34 | 7.5 | 8.8 | 3 | 1.38 | 0.7612282 | N#CC | CF | COC1=CC=CC=C1C | 2.00362 | 37.731 | 19 | 9 | 1 | 10 | 8 | 1 | 1 | 1 | 0.111111111 | 9.23 | 9.23 | 124.5487319 | N#CC.COC1=CC=CC=C1C
1.036666667 | 1.554236373 | 350 | TFC | C[Si](C)(O[Si](C)(C)C)O[Si](C)(C)C | 246.1 | 0.0005 | 20 | 19.1 | 41.1 | 0.55 | 0.37 | 0.786 | 3.5 | 37.5 | 11.9 | -0.34 | 7.5 | 8.8 | 3 | 2.142857143 | 0.1468632 | N#CC | CF | C1=CC=C(C=C1)NC2=CC=CC3=CC=CC=C32 | 4.5834 | 73.6727 | 30 | 17 | 1 | 13 | 16 | 0 | 1 | 2 | 0.105263158 | 12.03 | 12.03 | 205.4279347 | N#CC.C1=CC=C(C=C1)NC2=CC=CC3=CC=CC=C32
0.884422111 | 1.340724654 | 300 | Polyimide | O=C(C1=CC(C(N2C)=O)=C(C=C1)C2=O)C3=CC=C(C4=C3)C(N(C4=O)C5=CC=C(C=C5C)C6=CC=C(C=C6)C7=CC=C(C=C7)C)=O | 200.2 | 0.0005 | 20 | 19.1 | 41.1 | 0.55 | 0.37 | 0.786 | 3.5 | 37.5 | 11.9 | -0.34 | 7.5 | 8.8 | 3 | 1.38 | 0.9555156 | N#CC | CF | C1CC(OC1)N2C=C(C(=O)NC2=O)F | -0.0153 | 45.5037 | 23 | 14 | 6 | 9 | 8 | 3 | 4 | 1 | 0.066666667 | 64.09 | 64.09 | 157.833807 | N#CC.C1CC(OC1)N2C=C(C(=O)NC2=O)F
0.9650153 | 1.546458739 | 150 |  |  | 170.8121 | 0.002387858 | 20 | 22.55 | 32.04 | 0.505 | 0.55 | 0.792 | 1.6 | 33 | 14.5 | -0.82 | 7.4 | 6 | 10.9 | 0.43 | 0.8121683 | CO | CF | CN(C)C1=CC=NC=C1 | 1.1476 | 38.564 | 19 | 9 | 2 | 10 | 7 | 0 | 2 | 1 | 0.111111111 | 16.13 | 16.13 | 120.4560409 | CO.CN(C)C1=CC=NC=C1
1 | 1.287140341 | 300 | Polyimide | O=C(C1=CC(C(N2C)=O)=C(C=C1)C2=O)C3=CC=C(C4=C3)C(N(C4=O)C5=CC=C(C=C5C)C6=CC=C(C=C6)C7=CC=C(C=C7)C)=O | 167 | 0.0005 | 10 | 22.55 | 32.04 | 0.505 | 0.55 | 0.792 | 1.6 | 33 | 14.5 | -0.82 | 7.4 | 6 | 10.9 | 1.54 | 0.9373862 | CO | CF | C1CCC(CC1)N2CCCC2=O | 1.9415 | 47.82 | 29 | 12 | 2 | 17 | 10 | 1 | 1 | 1 | 0.076923077 | 20.31 | 20.31 | 173.9539219 | CO.C1CCC(CC1)N2CCCC2=O
1.820036862 | 1.820036862 | 200 | Polybenzimidazole | CC1=CC(C2=NC3=CC(C4=CC(NC(C5=CC=CC=C5)=N6)=C6C=C4)=CC=C3N2)=CC=C1 | 187.24 | 0.0005 | 20 | 23.75 | 88.1 | 0.677 | 0.46 | 0.902 | 1.78 | 6 | 9.1 | 0.73 | 7.7 | 2.6 | 3.5 | 1.372721928 | 0.07049802 | CC(OCC)=O | CF | CC(C)(C)OC(=O)N1CCC(C1)O | 0.9881 | 48.4308 | 30 | 13 | 4 | 17 | 9 | 3 | 3 | 0 | 0 | 49.77 | 49.77 | 186.5948495 | CC(OCC)=O.CC(C)(C)OC(=O)N1CCC(C1)O
0.842639594 | 1.4625323 | 200 | Polyimide | O=C(C1=CC(C(N2C)=O)=C(C=C1)C2=O)C3=CC=C(C4=C3)C(N(C4=O)C5=CC=C(C=C5C)C6=CC=C(C=C6)C7=CC=C(C=C7)C)=O | 187 | 0.0005 | 10 | 22.55 | 32.04 | 0.505 | 0.55 | 0.792 | 1.6 | 33 | 14.5 | -0.82 | 7.4 | 6 | 10.9 | 0.95 | 0.933097 | CO | CF | C1=CC2=C(C=CC(=C2)N)C=C1C(=O)O | 2.1202 | 55.3197 | 23 | 14 | 3 | 9 | 11 | 2 | 2 | 1 | 0.066666667 | 63.32 | 63.32 | 165.0578393 | CO.C1=CC2=C(C=CC(=C2)N)C=C1C(=O)O
1.751755 | 1.773234201 | 280 |  |  | 348.1576 | 0.01628979 | 10 | 28.53 | 92.1 | 0.697 | 0.59 | 0.867 | 0.36 | 2.4 | 8.9 | 2.69 | 8.8 | 0.7 | 1 | 2.97 | 0.8479256 | CC1=CC=CC=C1 | CF | CC(C1=CC=CC=C1)CC(C2=CC=CC=C2)CC(C)(C)C3=CC=CC=C3 | 7.3319 | 112.742 | 56 | 26 | 0 | 30 | 26 | 0 | 0 | 7 | 0.25 | 0 | 0 | 364.7545674 | CC1=CC=CC=C1.CC(C1=CC=CC=C1)CC(C2=CC=CC=C2)CC(C)(C)C3=CC=CC=C3
1.086486486 | 1.807038835 | 300 | Polyimide | O=C(C1=CC(C(N2C)=O)=C(C=C1)C2=O)C3=CC=C(C4=C3)C(N(C4=O)C5=CC=C(C=C5C)C6=CC=C(C=C6)C7=CC=C(C=C7)C)=O | 335.45 | 0.0005 | 20 | 36.76 | 73.1 | 0.666 | 0.8 | 0.937 | 3.8 | 37 | 12.1 | -0.74 | 8.5 | 6.7 | 5.5 | 0.9 | 1.001432 | O=CN(C)C | CF | CCCCC(CC)Cn1c2ccc(C=O)cc2c2cc(C=O)ccc21 | 5.6359 | 103.525 | 50 | 25 | 3 | 25 | 22 | 2 | 3 | 8 | 0.296296296 | 39.07 | 39.07 | 326.7842999 | O=CN(C)C.CCCCC(CC)Cn1c2ccc(C=O)cc2c2cc(C=O)ccc21
1.092437 | 1.738984567 | 500 | PDMS | CCO[Si](OCC)(OCC)CC[Si](OCC)(O[Si](OCC)(OCC)CC[Si](OCC)(OCC)OCC)OCC | 477.7569 | 0.002387858 | 20 | 26.4 | 86.1 | 0.685 | 0.46 | 0.854 | 1.38 | 6.97 | 16.9 | 1.01 | 16.9 | 5 | 4.3 | 0.36 | 0.9391671 | CC1CCCO1 | CF | FC(C(C=C1)=CC=C1C2N=C(C3=CC=C(C(F)(F)F)C=C3)NC2C4=CC=C(C(F)(F)F)C=C4)(F)F | 7.5754 | 109.4867 | 50 | 35 | 11 | 15 | 24 | 0 | 2 | 3 | 0.078947368 | 24.39 | 24.39 | 391.7712308 | CC1CCCO1.FC(C(C=C1)=CC=C1C2N=C(C3=CC=C(C(F)(F)F)C=C3)NC2C4=CC=C(C(F)(F)F)C=C4)(F)F
0.842639594 | 1.4625323 | 200 | Polyimide | O=C(C1=CC(C(N2C)=O)=C(C=C1)C2=O)C3=CC=C(C4=C3)C(N(C4=O)C5=CC=C(C=C5C)C6=CC=C(C=C6)C7=CC=C(C=C7)C)=O | 354.1255944 | 0.0005 | 20 | 22.55 | 32.04 | 0.505 | 0.55 | 0.792 | 1.6 | 33 | 14.5 | -0.82 | 7.4 | 6 | 10.9 | 0.81 | 1.002834 | CO | CF | OC1=CC=C(C2=CC(C3=CC=C(O)C=C3)=CC(C4=CC=C(O)C=C4)=C2)C=C1 | 5.8044 | 107.7444 | 45 | 27 | 3 | 18 | 24 | 3 | 3 | 3 | 0.1 | 60.69 | 60.69 | 325.367442 | CO.OC1=CC=C(C2=CC(C3=CC=C(O)C=C3)=CC(C4=CC=C(O)C=C4)=C2)C=C1
1 | 1.274287156 | 150 | Polyimide | O=C(C1=CC(C(N2C)=O)=C(C=C1)C2=O)C3=CC=C(C4=C3)C(N(C4=O)C5=CC=C(C=C5C)C6=CC=C(C=C6)C7=CC=C(C=C7)C)=O | 248 | 0.0005 | 10 | 22.55 | 32.04 | 0.505 | 0.55 | 0.792 | 1.6 | 33 | 14.5 | -0.82 | 7.4 | 6 | 10.9 | 0.88 | 0.9760877 | CO | CF | CCC1=C(C2=CC=C(Cl)C=C2)C(N)=NC(N)=N1 | 2.5238 | 70.6808 | 30 | 17 | 5 | 13 | 12 | 0 | 4 | 2 | 0.111111111 | 77.82 | 77.82 | 212.9747205 | CO.CCC1=C(C2=CC=C(Cl)C=C2)C(N)=NC(N)=N1
0.9650153 | 1.546458739 | 300 |  |  | 822.5696 | 0.002387858 | 30 | 22.32 | 46.1 | 0.52 | 1.07 | 1.044 | 1.7 | 24 | 13.4 | -0.32 | 7.7 | 4.3 | 9.5 | 0.7 | 0.9719546 | CCO | CF | CC(C1=CC=CC=C1)CC(C2=CC=CC=C2)CC(C3=CC=CC=C3)CC(C4=CC=CC=C4)CC(C5=CC=CC=C5)CC(CC(C(C)(C)C(C6=CC=CC=C6)(C)C)C7=CC=CC=C7)C8=CC=CC=C8 | 18.8375 | 290.906 | 142 | 68 | 0 | 74 | 68 | 0 | 0 | 22 | 0.293333333 | 0 | 0 | 935.3567678 | CCO.CC(C1=CC=CC=C1)CC(C2=CC=CC=C2)CC(C3=CC=CC=C3)CC(C4=CC=CC=C4)CC(C5=CC=CC=C5)CC(CC(C(C)(C)C(C6=CC=CC=C6)(C)C)C7=CC=CC=C7)C8=CC=CC=C8
1 | 1.287140341 | 300 | Polyimide | O=C(C1=CC(C(N2C)=O)=C(C=C1)C2=O)C3=CC=C(C4=C3)C(N(C4=O)C5=CC=C(C=C5C)C6=CC=C(C=C6)C7=CC=C(C=C7)C)=O | 138 | 0.0005 | 20 | 22.55 | 32.04 | 0.505 | 0.55 | 0.792 | 1.6 | 33 | 14.5 | -0.82 | 7.4 | 6 | 10.9 | 1.23 | 0.5553101 | CO | CF | COC1=CC=CC=C1OC | 1.7038 | 39.546 | 20 | 10 | 2 | 10 | 8 | 2 | 2 | 2 | 0.2 | 18.46 | 18.46 | 133.3389589 | CO.COC1=CC=CC=C1OC
1.751755 | 1.773234201 | 280 |  |  | 348.1576 | 0.002387858 | 20 | 28.53 | 92.1 | 0.697 | 0.59 | 0.867 | 0.36 | 2.4 | 8.9 | 2.69 | 8.8 | 0.7 | 1 | 2.97 | 0.9412351 | CC1=CC=CC=C1 | CF | CC(C1=CC=CC=C1)CC(C2=CC=CC=C2)CC(C)(C)C3=CC=CC=C3 | 7.3319 | 112.742 | 56 | 26 | 0 | 30 | 26 | 0 | 0 | 7 | 0.25 | 0 | 0 | 364.7545674 | CC1=CC=CC=C1.CC(C1=CC=CC=C1)CC(C2=CC=CC=C2)CC(C)(C)C3=CC=CC=C3
1 | 1.274287156 | 150 | Polyimide | O=C(C1=CC(C(N2C)=O)=C(C=C1)C2=O)C3=CC=C(C4=C3)C(N(C4=O)C5=CC=C(C=C5C)C6=CC=C(C=C6)C7=CC=C(C=C7)C)=O | 266 | 0.0005 | 20 | 22.55 | 32.04 | 0.505 | 0.55 | 0.792 | 1.6 | 33 | 14.5 | -0.82 | 7.4 | 6 | 10.9 | 0.7475 | 0.995687 | CO | CF | CC(C)NCC(COC1=CC=C(C=C1)CC(=O)N)O | 0.4521 | 73.9809 | 41 | 19 | 5 | 22 | 14 | 3 | 4 | 8 | 0.421052632 | 84.58 | 84.58 | 265.2621594 | CO.CC(C)NCC(COC1=CC=C(C=C1)CC(=O)N)O
1.751755 | 1.773234201 | 600 |  |  | 187.24 | 0.002387858 | 30 | 28.53 | 92.1 | 0.697 | 0.59 | 0.867 | 0.36 | 2.4 | 8.9 | 2.69 | 8.8 | 0.7 | 1 | 2.16 | -0.03205643 | CC1=CC=CC=C1 | CF | CCCCCCCCCC | 4.147 | 48.284 | 32 | 10 | 0 | 22 | 10 | 0 | 0 | 7 | 0.777777778 | 0 | 0 | 181.5163112 | CC1=CC=CC=C1.CCCCCCCCCC
0.842639594 | 1.4625323 | 200 | Polyimide | O=C(C1=CC(C(N2C)=O)=C(C=C1)C2=O)C3=CC=C(C4=C3)C(N(C4=O)C5=CC=C(C=C5C)C6=CC=C(C=C6)C7=CC=C(C=C7)C)=O | 142 | 0.0005 | 10 | 22.55 | 32.04 | 0.505 | 0.55 | 0.792 | 1.6 | 33 | 14.5 | -0.82 | 7.4 | 6 | 10.9 | 0.95 | 0.5722594 | CO | CF | CC1=CC=CC2=CC=CC=C12 | 3.14822 | 48.685 | 21 | 11 | 0 | 10 | 11 | 0 | 0 | 0 | 0 | 0 | 0 | 139.1170838 | CO.CC1=CC=CC2=CC=CC=C12
1.820036862 | 1.820036862 | 200 | Polybenzimidazole | CC1=CC(C2=NC3=CC(C4=CC(NC(C5=CC=CC=C5)=N6)=C6C=C4)=CC=C3N2)=CC=C1 | 151.0633285 | 0.0005 | 20 | 23.75 | 88.1 | 0.677 | 0.46 | 0.902 | 1.78 | 6 | 9.1 | 0.73 | 7.7 | 2.6 | 3.5 | 1.372721928 | 0.197279 | CC(OCC)=O | CF | OC1=CC=C(NC(C)=O)C=C1 | 1.3506 | 42.4105 | 20 | 11 | 3 | 9 | 8 | 2 | 2 | 1 | 0.090909091 | 49.33 | 49.33 | 141.6992605 | CC(OCC)=O.OC1=CC=C(NC(C)=O)C=C1
1.751755 | 1.773234201 | 250 |  |  | 822.5696 | 0.002387858 | 30 | 22.32 | 46.1 | 0.52 | 1.07 | 1.044 | 1.7 | 24 | 13.4 | -0.32 | 7.7 | 4.3 | 9.5 | 0.16 | 0.2535357 | CCO | CF | CC(C1=CC=CC=C1)CC(C2=CC=CC=C2)CC(C3=CC=CC=C3)CC(CC(C(C)(C)C(C4=CC=CC=C4)(C)C)C5=CC=CC=C5)C6=CC=CC=C6 | 14.4897 | 223.306 | 110 | 52 | 0 | 58 | 52 | 0 | 0 | 16 | 0.280701754 | 0 | 0 | 720.9526758 | CCO.CC(C1=CC=CC=C1)CC(C2=CC=CC=C2)CC(C3=CC=CC=C3)CC(CC(C(C)(C)C(C4=CC=CC=C4)(C)C)C5=CC=CC=C5)C6=CC=CC=C6
1.751755 | 1.773234201 | 250 |  |  | 540.0641 | 0.002387858 | 30 | 28.53 | 92.1 | 0.697 | 0.59 | 0.867 | 0.36 | 2.4 | 8.9 | 2.69 | 8.8 | 0.7 | 1 | 3.02 | 0.9843263 | CC1=CC=CC=C1 | CF | CCCCCCCCCCCCCCCCCCCCCCCCCCCCCCCCCCCC | 14.2896 | 168.326 | 110 | 36 | 0 | 74 | 36 | 0 | 0 | 33 | 0.942857143 | 0 | 0 | 631.211927 | CC1=CC=CC=C1.CCCCCCCCCCCCCCCCCCCCCCCCCCCCCCCCCCCC
1 | 1.274287156 | 150 | Polyimide | O=C(C1=CC(C(N2C)=O)=C(C=C1)C2=O)C3=CC=C(C4=C3)C(N(C4=O)C5=CC=C(C=C5C)C6=CC=C(C=C6)C7=CC=C(C=C7)C)=O | 147.9595034 | 0.0005 | 20 | 22.55 | 32.04 | 0.505 | 0.55 | 0.792 | 1.6 | 33 | 14.5 | -0.82 | 7.4 | 6 | 10.9 | 0.7475 | 0.2138607 | CO | CF | ClC1=NN=C(Cl)C=C1 | 1.7834 | 32.052 | 10 | 8 | 4 | 2 | 4 | 0 | 2 | 0 | 0 | 25.78 | 25.78 | 98.99022131 | CO.ClC1=NN=C(Cl)C=C1
0.842639594 | 1.4625323 | 200 | Polyimide | O=C(C1=CC(C(N2C)=O)=C(C=C1)C2=O)C3=CC=C(C4=C3)C(N(C4=O)C5=CC=C(C=C5C)C6=CC=C(C=C6)C7=CC=C(C=C7)C)=O | 329.7945517 | 0.0005 | 10 | 22.55 | 32.04 | 0.505 | 0.55 | 0.792 | 1.6 | 33 | 14.5 | -0.82 | 7.4 | 6 | 10.9 | 0.95 | 0.662675 | CO | CF | O=[N+](C1=C(Br)SC(Br)=C1[N+]([O-])=O)[O-] | 3.0895 | 53.0278 | 13 | 13 | 9 | 0 | 4 | 4 | 5 | 2 | 0.153846154 | 86.28 | 114.52 | 158.1687972 | CO.O=[N+](C1=C(Br)SC(Br)=C1[N+]([O-])=O)[O-]
1.751755 | 1.773234201 | 150 |  |  | 85.22937 | 0.002387858 | 40 | 22.55 | 32.04 | 0.505 | 0.55 | 0.792 | 1.6 | 33 | 14.5 | -0.82 | 7.4 | 6 | 10.9 | 8.12 | 0.3731669 | CO | DE | OCC(OC)=O | -0.8483 | 19.1018 | 12 | 6 | 3 | 6 | 3 | 3 | 3 | 1 | 0.2 | 46.53 | 46.53 | 84.17863653 | CO.OCC(OC)=O
1.135135135 | 1.674013921 | 500 | PDMS | CCO[Si](OCC)(OCC)CC[Si](OCC)(O[Si](OCC)(OCC)CC[Si](OCC)(OCC)OCC)OCC | 196.04 | 0.0005 | 20 | 23.32 | 58.1 | 0.618 | 0.3 | 0.784 | 2.85 | 21 | 10 | -0.24 | 7.6 | 5.1 | 3.4 | 2.314814815 | 0.2952856 | CC(C)=O | CF | C1=CC2=C(C=CN2)C=C1Br | 2.9304 | 45.9987 | 16 | 10 | 2 | 6 | 8 | 0 | 0 | 0 | 0 | 15.79 | 15.79 | 120.145967 | CC(C)=O.C1=CC2=C(C=CN2)C=C1Br
1.086486486 | 1.807038835 | 300 | Polyimide | O=C(C1=CC(C(N2C)=O)=C(C=C1)C2=O)C3=CC=C(C4=C3)C(N(C4=O)C5=CC=C(C=C5C)C6=CC=C(C=C6)C7=CC=C(C=C7)C)=O | 148.088815 | 0.0005 | 20 | 36.76 | 73.1 | 0.666 | 0.8 | 0.937 | 3.8 | 37 | 12.1 | -0.74 | 8.5 | 6.7 | 5.5 | 0.9 | 0.5231427 | O=CN(C)C | CF | OC1CCCC2=C1C=CC=C2 | 2.0563 | 44.3398 | 23 | 11 | 1 | 12 | 10 | 1 | 1 | 0 | 0 | 20.23 | 20.23 | 146.7842434 | O=CN(C)C.OC1CCCC2=C1C=CC=C2
1.824302135 | 1.824302135 | 200 | Polybenzimidazole | CC1=CC(C2=NC3=CC(C4=CC(NC(C5=CC=CC=C5)=N6)=C6C=C4)=CC=C3N2)=CC=C1 | 216.9374551 | 0.0005 | 20 | 26.4 | 86.1 | 0.685 | 0.46 | 0.854 | 1.38 | 6.97 | 16.9 | 1.01 | 16.9 | 5 | 4.3 | 33.58715773 | 1.002036 | CC1CCCO1 | CF | OC1=C([N+]([O-])=O)C=CC=C1Br | 2.0629 | 42.4612 | 15 | 11 | 5 | 4 | 6 | 3 | 3 | 1 | 0.090909091 | 63.37 | 63.37 | 135.1811363 | CC1CCCO1.OC1=C([N+]([O-])=O)C=CC=C1Br
1 | 1.274287156 | 150 | Polyimide | O=C(C1=CC(C(N2C)=O)=C(C=C1)C2=O)C3=CC=C(C4=C3)C(N(C4=O)C5=CC=C(C=C5C)C6=CC=C(C=C6)C7=CC=C(C=C7)C)=O | 286 | 0.0005 | 20 | 22.55 | 32.04 | 0.505 | 0.55 | 0.792 | 1.6 | 33 | 14.5 | -0.82 | 7.4 | 6 | 10.9 | 0.7475 | 0.977441 | CO | CF | O=C(C1=CC(C(C2=CC=CC=C2)=O)=CC=C1)C3=CC=CC=C3 | 4.1486 | 86.191 | 36 | 22 | 2 | 14 | 20 | 2 | 2 | 4 | 0.166666667 | 34.14 | 34.14 | 273.2861921 | CO.O=C(C1=CC(C(C2=CC=CC=C2)=O)=CC=C1)C3=CC=CC=C3
1.751755 | 1.773234201 | 600 |  |  | 505.1201 | 0.002387858 | 20 | 28.53 | 92.1 | 0.697 | 0.59 | 0.867 | 0.36 | 2.4 | 8.9 | 2.69 | 8.8 | 0.7 | 1 | 2.16 | 0.8964647 | CC1=CC=CC=C1 | CF | CC(=O)OCC1C(C(C(C(O1)OC2(C(C(C(O2)COC(=O)C)OC(=O)C)OC(=O)C)COC(=O)C)OC(=O)C)OC(=O)C)OC(=O)C | -0.8292 | 145.019 | 85 | 47 | 19 | 38 | 28 | 19 | 19 | 13 | 0.270833333 | 238.09 | 238.09 | 614.0537678 | CC1=CC=CC=C1.CC(=O)OCC1C(C(C(C(O1)OC2(C(C(C(O2)COC(=O)C)OC(=O)C)OC(=O)C)COC(=O)C)OC(=O)C)OC(=O)C)OC(=O)C
0.842639594 | 1.4625323 | 200 | Polyimide | O=C(C1=CC(C(N2C)=O)=C(C=C1)C2=O)C3=CC=C(C4=C3)C(N(C4=O)C5=CC=C(C=C5C)C6=CC=C(C=C6)C7=CC=C(C=C7)C)=O | 108 | 0.0005 | 20 | 22.55 | 32.04 | 0.505 | 0.55 | 0.792 | 1.6 | 33 | 14.5 | -0.82 | 7.4 | 6 | 10.9 | 0.81 | 1.010726 | CO | CF | CC1=CC(O)=CC=C1 | 1.70062 | 32.8438 | 16 | 8 | 1 | 8 | 7 | 1 | 1 | 0 | 0 | 20.23 | 20.23 | 107.2527467 | CO.CC1=CC(O)=CC=C1
1.751755 | 1.773234201 | 600 |  |  | 822.5696 | 0.002387858 | 40 | 19.1 | 41.1 | 0.55 | 0.37 | 0.786 | 3.5 | 37.5 | 11.9 | -0.34 | 7.5 | 8.8 | 3 | 0.37 | 0.8429115 | CC#N | CF | CC(C1=CC=CC=C1)CC(C2=CC=CC=C2)CC(C3=CC=CC=C3)CC(C4=CC=CC=C4)CC(C5=CC=CC=C5)CC(C6=CC=CC=C6)CC(C7=CC=CC=C7)CC(C)(C)C8=CC=CC=C8 | 18.2014 | 281.742 | 136 | 66 | 0 | 70 | 66 | 0 | 0 | 22 | 0.301369863 | 0 | 0 | 900.7647974 | CC#N.CC(C1=CC=CC=C1)CC(C2=CC=CC=C2)CC(C3=CC=CC=C3)CC(C4=CC=CC=C4)CC(C5=CC=CC=C5)CC(C6=CC=CC=C6)CC(C7=CC=CC=C7)CC(C)(C)C8=CC=CC=C8
1.108183079 | 1.674270557 | 500 | PDMS | CCO[Si](OCC)(OCC)CC[Si](OCC)(O[Si](OCC)(OCC)CC[Si](OCC)(OCC)OCC)OCC | 108.0687483 | 0.0005 | 20 | 19.1 | 41.1 | 0.55 | 0.37 | 0.786 | 3.5 | 37.5 | 11.9 | -0.34 | 7.5 | 8.8 | 3 | 2.328042328 | 0.3184499 | N#CC | CF | NC1=CC=CC(N)=C1 | 0.851 | 35.2668 | 16 | 8 | 2 | 8 | 6 | 0 | 2 | 0 | 0 | 52.04 | 52.04 | 103.1600557 | N#CC.NC1=CC=CC(N)=C1
1.751755 | 1.773234201 | 220 |  |  | 505.1201 | 0.002387858 | 30 | 23.75 | 88.1 | 0.677 | 0.46 | 0.902 | 1.78 | 6 | 9.1 | 0.73 | 7.7 | 2.6 | 3.5 | 6.97 | 0.9596597 | CC(OCC)=O | DE | CC(C1=CC=CC=C1)CC(C2=CC=CC=C2)CC(C3=CC=CC=C3)CC(C)(C)C4=CC=CC=C4 | 9.5058 | 146.542 | 72 | 34 | 0 | 38 | 34 | 0 | 0 | 10 | 0.27027027 | 0 | 0 | 471.9566134 | CC(OCC)=O.CC(C1=CC=CC=C1)CC(C2=CC=CC=C2)CC(C3=CC=CC=C3)CC(C)(C)C4=CC=CC=C4
0.9650153 | 1.546458739 | 500 |  |  | 505.1201 | 0.002387858 | 20 | 23.32 | 58.1 | 0.618 | 0.3 | 0.784 | 2.85 | 21 | 10 | -0.24 | 7.6 | 5.1 | 3.4 | 6.08 | 0.8069051 | CC(C)=O | CF | CC(C1=CC=CC=C1)CC(C2=CC=CC=C2)CC(C3=CC=CC=C3)CC(C)(C)C4=CC=CC=C4 | 9.5058 | 146.542 | 72 | 34 | 0 | 38 | 34 | 0 | 0 | 10 | 0.27027027 | 0 | 0 | 471.9566134 | CC(C)=O.CC(C1=CC=CC=C1)CC(C2=CC=CC=C2)CC(C3=CC=CC=C3)CC(C)(C)C4=CC=CC=C4
1.033444816 | 1.371517398 | 350 | TFC | C[Si](C)(O[Si](C)(C)C)O[Si](C)(C)C | 160.26 | 0.0005 | 20 | 23.32 | 58.1 | 0.618 | 0.3 | 0.784 | 2.85 | 21 | 10 | -0.24 | 7.6 | 5.1 | 3.4 | 2.065696649 | -0.07735259 | CC(C)=O | CF | C=Cc1ccc(C(C)(C)C)cc1 | 3.6271 | 55.233 | 28 | 12 | 0 | 16 | 12 | 0 | 0 | 1 | 0.083333333 | 0 | 0 | 182.3059869 | CC(C)=O.C=Cc1ccc(C(C)(C)C)cc1
0.842639594 | 1.4625323 | 200 | Polyimide | O=C(C1=CC(C(N2C)=O)=C(C=C1)C2=O)C3=CC=C(C4=C3)C(N(C4=O)C5=CC=C(C=C5C)C6=CC=C(C=C6)C7=CC=C(C=C7)C)=O | 194.23 | 0.0005 | 20 | 22.55 | 32.04 | 0.505 | 0.55 | 0.792 | 1.6 | 33 | 14.5 | -0.82 | 7.4 | 6 | 10.9 | 0.81 | 0.891249 | CO | CF | c1ccc(-c2nc3ccccc3[nH]2)cc1 | 3.2299 | 61.5297 | 25 | 15 | 2 | 10 | 13 | 0 | 1 | 1 | 0.058823529 | 28.68 | 28.68 | 167.1731986 | CO.c1ccc(-c2nc3ccccc3[nH]2)cc1
1 | 1.274287156 | 150 | Polyimide | O=C(C1=CC(C(N2C)=O)=C(C=C1)C2=O)C3=CC=C(C4=C3)C(N(C4=O)C5=CC=C(C=C5C)C6=CC=C(C=C6)C7=CC=C(C=C7)C)=O | 215 | 0.0005 | 20 | 22.55 | 32.04 | 0.505 | 0.55 | 0.792 | 1.6 | 33 | 14.5 | -0.82 | 7.4 | 6 | 10.9 | 0.7475 | 0.577612 | CO | CF | CC(C)(C)OC(=O)N1CCC(C1)C(=O)O | 1.328 | 53.5498 | 32 | 15 | 5 | 17 | 10 | 4 | 3 | 1 | 0.066666667 | 66.84 | 66.84 | 210.0446027 | CO.CC(C)(C)OC(=O)N1CCC(C1)C(=O)O
1.751755 | 1.773234201 | 600 |  |  | 236.35 | 0.002387858 | 20 | 28.53 | 92.1 | 0.697 | 0.59 | 0.867 | 0.36 | 2.4 | 8.9 | 2.69 | 8.8 | 0.7 | 1 | 2.67 | 0.3780267 | CC1=CC=CC=C1 | CF | C=C(C1=CC=CC=C1)CC(C)(C)C2=CC=CC=C2 | 5.0677 | 79.561 | 38 | 18 | 0 | 20 | 18 | 0 | 0 | 4 | 0.210526316 | 0 | 0 | 254.9160624 | CC1=CC=CC=C1.C=C(C1=CC=CC=C1)CC(C)(C)C2=CC=CC=C2
1.01141925 | 1.406861831 | 350 | TFC | C[Si](C)(O[Si](C)(C)C)O[Si](C)(C)C | 361.9789468 | 0.0005 | 20 | 20.3 | 86.2 | 0.748 | 0.39 | 0.655 | 0 | 0.39 | 7.5 | 3.5 | 7.5 | 0 | 0 | 7.156084656 | 0.02080226 | CCCCCCC | CF | O=C(C1=C(F)C(F)=C(F)C(F)=C1F)C2=C(F)C(F)=C(F)C(F)=C2F | 4.3086 | 55.8965 | 24 | 24 | 11 | 0 | 13 | 1 | 1 | 2 | 0.08 | 17.07 | 17.07 | 237.9019528 | CCCCCCC.O=C(C1=C(F)C(F)=C(F)C(F)=C1F)C2=C(F)C(F)=C(F)C(F)=C2F
1 | 1.274287156 | 150 | Polyimide | O=C(C1=CC(C(N2C)=O)=C(C=C1)C2=O)C3=CC=C(C4=C3)C(N(C4=O)C5=CC=C(C=C5C)C6=CC=C(C=C6)C7=CC=C(C=C7)C)=O | 173 | 0.0005 | 10 | 22.55 | 32.04 | 0.505 | 0.55 | 0.792 | 1.6 | 33 | 14.5 | -0.82 | 7.4 | 6 | 10.9 | 0.88 | 0.5018952 | CO | CF | C1=CC=C2C(=C1)C=CC=C2[N+](=O)[O-] | 2.748 | 50.6024 | 20 | 13 | 3 | 7 | 10 | 2 | 2 | 1 | 0.071428571 | 43.14 | 43.14 | 147.7618541 | CO.C1=CC=C2C(=C1)C=CC=C2[N+](=O)[O-]
1.135135135 | 1.674013921 | 500 | PDMS | CCO[Si](OCC)(OCC)CC[Si](OCC)(O[Si](OCC)(OCC)CC[Si](OCC)(OCC)OCC)OCC | 122 | 0.0005 | 20 | 23.32 | 58.1 | 0.618 | 0.3 | 0.784 | 2.85 | 21 | 10 | -0.24 | 7.6 | 5.1 | 3.4 | 2.314814815 | 0.147327 | CC(C)=O | CF | COC1=CC=CC=C1C | 2.00362 | 37.731 | 19 | 9 | 1 | 10 | 8 | 1 | 1 | 1 | 0.111111111 | 9.23 | 9.23 | 124.5487319 | CC(C)=O.COC1=CC=CC=C1C
0.9650153 | 1.546458739 | 200 |  |  | 306 | 0.002387858 | 40 | 22.32 | 46.1 | 0.52 | 1.07 | 1.044 | 1.7 | 24 | 13.4 | -0.32 | 7.7 | 4.3 | 9.5 | 0.64 | 1.00048 | CCO | CF | C1=CC(=C(C=C1CC(C(=O)O)OC(=O)C=CC2=CC(=C(C=C2)O)O)O)O | 1.7613 | 89.797 | 42 | 26 | 8 | 16 | 18 | 8 | 7 | 6 | 0.222222222 | 144.52 | 144.52 | 319.9649602 | CCO.C1=CC(=C(C=C1CC(C(=O)O)OC(=O)C=CC2=CC(=C(C=C2)O)O)O)O
1 | 1.274287156 | 150 | Polyimide | O=C(C1=CC(C(N2C)=O)=C(C=C1)C2=O)C3=CC=C(C4=C3)C(N(C4=O)C5=CC=C(C=C5C)C6=CC=C(C=C6)C7=CC=C(C=C7)C)=O | 124 | 0.0005 | 20 | 22.55 | 32.04 | 0.505 | 0.55 | 0.792 | 1.6 | 33 | 14.5 | -0.82 | 7.4 | 6 | 10.9 | 0.7475 | 0.2827415 | CO | CF | COc1ccc(O)cc1 | 1.4008 | 34.6588 | 17 | 9 | 2 | 8 | 7 | 2 | 2 | 1 | 0.111111111 | 29.46 | 29.46 | 116.0429736 | CO.COc1ccc(O)cc1
1 | 1.287140341 | 300 | Polyimide | O=C(C1=CC(C(N2C)=O)=C(C=C1)C2=O)C3=CC=C(C4=C3)C(N(C4=O)C5=CC=C(C=C5C)C6=CC=C(C=C6)C7=CC=C(C=C7)C)=O | 325.1314081 | 0.0005 | 20 | 22.55 | 32.04 | 0.505 | 0.55 | 0.792 | 1.6 | 33 | 14.5 | -0.82 | 7.4 | 6 | 10.9 | 1.23 | 1.000928 | CO | CF | O=C(N(OC(C12CC3CC(CC(C2)C3)C1)=O)C4=O)C5=C4C=CC=C5 | 2.9572 | 83.639 | 43 | 24 | 5 | 19 | 19 | 4 | 4 | 2 | 0.071428571 | 63.68 | 63.68 | 291.0367982 | CO.O=C(N(OC(C12CC3CC(CC(C2)C3)C1)=O)C4=O)C5=C4C=CC=C5
1 | 1.287140341 | 300 | Polyimide | O=C(C1=CC(C(N2C)=O)=C(C=C1)C2=O)C3=CC=C(C4=C3)C(N(C4=O)C5=CC=C(C=C5C)C6=CC=C(C=C6)C7=CC=C(C=C7)C)=O | 127.6 | 0.0005 | 20 | 22.55 | 32.04 | 0.505 | 0.55 | 0.792 | 1.6 | 33 | 14.5 | -0.82 | 7.4 | 6 | 10.9 | 1.23 | 0.2049281 | CO | CF | C1=CC=C(C(=C1)N)Cl | 1.9222 | 35.8644 | 14 | 8 | 2 | 6 | 6 | 0 | 1 | 0 | 0 | 26.02 | 26.02 | 107.3743631 | CO.C1=CC=C(C(=C1)N)Cl
1.006956522 | 1.331732545 | 300 | Polyimide | O=C(C1=CC(C(N2C)=O)=C(C=C1)C2=O)C3=CC=C(C4=C3)C(N(C4=O)C5=CC=C(C=C5C)C6=CC=C(C=C6)C7=CC=C(C=C7)C)=O | 94 | 0.0005 | 20 | 22.32 | 46.1 | 0.52 | 1.07 | 1.044 | 1.7 | 24 | 13.4 | -0.32 | 7.7 | 4.3 | 9.5 | 0.85 | 0.1920152 | CCO | CF | C1=CC=NC(=C1)N | 0.6638 | 28.6494 | 13 | 7 | 2 | 6 | 5 | 0 | 2 | 0 | 0 | 38.91 | 38.91 | 85.86407047 | CCO.C1=CC=NC(=C1)N
1.751755 | 1.773234201 | 600 |  |  | 822.5696 | 0.01628979 | 10 | 28.53 | 92.1 | 0.697 | 0.59 | 0.867 | 0.36 | 2.4 | 8.9 | 2.69 | 8.8 | 0.7 | 1 | 2.42 | 1.00517 | CC1=CC=CC=C1 | CF | CC(C1=CC=CC=C1)CC(C2=CC=CC=C2)CC(C3=CC=CC=C3)CC(C4=CC=CC=C4)CC(C5=CC=CC=C5)CC(C6=CC=CC=C6)CC(C7=CC=CC=C7)CC(C8=CC=CC=C8)CC(C9=CC=CC=C9)CC(C%10=CC=CC=C%10)CC(C%11=CC=CC=C%11)CC(C%12=CC=CC=C%12)CC(C%13=CC=CC=C%13)CC(C%14=CC=CC=C%14)CC(C%15=CC=CC=C%15)CC(C)(C)C%16=CC=CC=C%16 | 35.5926 | 552.142 | 264 | 130 | 0 | 134 | 130 | 0 | 0 | 46 | 0.317241379 | 0 | 0 | 1758.381165 | CC1=CC=CC=C1.CC(C1=CC=CC=C1)CC(C2=CC=CC=C2)CC(C3=CC=CC=C3)CC(C4=CC=CC=C4)CC(C5=CC=CC=C5)CC(C6=CC=CC=C6)CC(C7=CC=CC=C7)CC(C8=CC=CC=C8)CC(C9=CC=CC=C9)CC(C%10=CC=CC=C%10)CC(C%11=CC=CC=C%11)CC(C%12=CC=CC=C%12)CC(C%13=CC=CC=C%13)CC(C%14=CC=CC=C%14)CC(C%15=CC=CC=C%15)CC(C)(C)C%16=CC=CC=C%16
1 | 1.287140341 | 300 | Polyimide | O=C(C1=CC(C(N2C)=O)=C(C=C1)C2=O)C3=CC=C(C4=C3)C(N(C4=O)C5=CC=C(C=C5C)C6=CC=C(C=C6)C7=CC=C(C=C7)C)=O | 127 | 0.0005 | 10 | 22.55 | 32.04 | 0.505 | 0.55 | 0.792 | 1.6 | 33 | 14.5 | -0.82 | 7.4 | 6 | 10.9 | 1.54 | 0.2226175 | CO | CF | NC1=CC=C(Cl)C=C1 | 1.9222 | 35.8644 | 14 | 8 | 2 | 6 | 6 | 0 | 1 | 0 | 0 | 26.02 | 26.02 | 107.3743631 | CO.NC1=CC=C(Cl)C=C1
1.751755 | 1.773234201 | 400 |  |  | 822.5696 | 0.002387858 | 30 | 22.55 | 32.04 | 0.505 | 0.55 | 0.792 | 1.6 | 33 | 14.5 | -0.82 | 7.4 | 6 | 10.9 | 0.41 | 0.9475174 | CO | DE | CC(OCC(C)OCC(C)O)COC(C)COC(C)COC(C)COC(C)COC(C)COC(C)COC(C)COC(C)COC(C)COC(C)COC(C)COC(C)COC(C)CO | 5.436 | 249.9766 | 163 | 65 | 17 | 98 | 48 | 17 | 17 | 46 | 0.71875 | 178.91 | 178.91 | 988.1976079 | CO.CC(OCC(C)OCC(C)O)COC(C)COC(C)COC(C)COC(C)COC(C)COC(C)COC(C)COC(C)COC(C)COC(C)COC(C)COC(C)COC(C)CO
1.751755 | 1.773234201 | 250 |  |  | 204.35 | 0.002387858 | 20 | 28.53 | 92.1 | 0.697 | 0.59 | 0.867 | 0.36 | 2.4 | 8.9 | 2.69 | 8.8 | 0.7 | 1 | 3.02 | 0.2064761 | CC1=CC=CC=C1 | CF | CCCCCCCCCCCCCC | 5.7074 | 66.752 | 44 | 14 | 0 | 30 | 14 | 0 | 0 | 11 | 0.846153846 | 0 | 0 | 250.7002521 | CC1=CC=CC=C1.CCCCCCCCCCCCCC
0.9650153 | 1.546458739 | 150 |  |  | 170.8121 | 0.01628979 | 5 | 22.55 | 32.04 | 0.505 | 0.55 | 0.792 | 1.6 | 33 | 14.5 | -0.82 | 7.4 | 6 | 10.9 | 4.8 | 0.4734456 | CO | CF | CN(C)C1=CC=NC=C1 | 1.1476 | 38.564 | 19 | 9 | 2 | 10 | 7 | 0 | 2 | 1 | 0.111111111 | 16.13 | 16.13 | 120.4560409 | CO.CN(C)C1=CC=NC=C1
1.751755 | 1.773234201 | 250 |  |  | 249.0087232 | 0.002387858 | 30 | 28.53 | 92.1 | 0.697 | 0.59 | 0.867 | 0.36 | 2.4 | 8.9 | 2.69 | 8.8 | 0.7 | 1 | 3.02 | 0.196324 | CC1=CC=CC=C1 | CF | CCCCCCCCCCCC | 4.9272 | 57.518 | 38 | 12 | 0 | 26 | 12 | 0 | 0 | 9 | 0.818181818 | 0 | 0 | 216.1082816 | CC1=CC=CC=C1.CCCCCCCCCCCC
1.751755 | 1.773234201 | 400 |  |  | 288 | 0.002387858 | 30 | 23.75 | 88.1 | 0.677 | 0.46 | 0.902 | 1.78 | 6 | 9.1 | 0.73 | 7.7 | 2.6 | 3.5 | 1.02 | 0.226109 | CC(OCC)=O | CF | OC(CCCCCCC/C=C/CCCCCCCC)=O | 6.1085 | 87.0878 | 54 | 20 | 2 | 34 | 18 | 2 | 1 | 15 | 0.789473684 | 37.3 | 37.3 | 332.191729 | CC(OCC)=O.OC(CCCCCCC/C=C/CCCCCCCC)=O
1.751755 | 1.773234201 | 280 |  |  | 658.6528 | 0.01628979 | 10 | 23.32 | 58.1 | 0.618 | 0.3 | 0.784 | 2.85 | 21 | 10 | -0.24 | 7.6 | 5.1 | 3.4 | 9.1 | 0.9571838 | CC(C)=O | CF | CC(C1=CC=CC=C1)CC(C2=CC=CC=C2)CC(C3=CC=CC=C3)CC(C4=CC=CC=C4)CC(C)(C)C5=CC=CC=C5 | 11.6797 | 180.342 | 88 | 42 | 0 | 46 | 42 | 0 | 0 | 13 | 0.282608696 | 0 | 0 | 579.1586594 | CC(C)=O.CC(C1=CC=CC=C1)CC(C2=CC=CC=C2)CC(C3=CC=CC=C3)CC(C4=CC=CC=C4)CC(C)(C)C5=CC=CC=C5
1.751755 | 1.773234201 | 400 |  |  | 340.1674592 | 0.002387858 | 30 | 28.53 | 92.1 | 0.697 | 0.59 | 0.867 | 0.36 | 2.4 | 8.9 | 2.69 | 8.8 | 0.7 | 1 | 2.03 | 0.7182255 | CC1=CC=CC=C1 | DE | CC(OCC(C)OCC(C)O)COC(C)COC(C)COC(C)CO | 1.385 | 95.8366 | 63 | 25 | 7 | 38 | 18 | 7 | 7 | 16 | 0.666666667 | 86.61 | 86.61 | 381.4157816 | CC1=CC=CC=C1.CC(OCC(C)OCC(C)O)COC(C)COC(C)COC(C)CO
1.092437 | 1.738984567 | 500 | PDMS | CCO[Si](OCC)(OCC)CC[Si](OCC)(O[Si](OCC)(OCC)CC[Si](OCC)(OCC)OCC)OCC | 140.2581 | 0.01628979 | 10 | 26.4 | 86.1 | 0.685 | 0.46 | 0.854 | 1.38 | 6.97 | 16.9 | 1.01 | 16.9 | 5 | 4.3 | 0.31 | 0.4361001 | CC1CCCO1 | CF | O=CC1=CC=C(C(F)(F)F)C=C1 | 2.5179 | 36.8315 | 17 | 12 | 4 | 5 | 8 | 1 | 1 | 1 | 0.083333333 | 17.07 | 17.07 | 140.1149498 | CC1CCCO1.O=CC1=CC=C(C(F)(F)F)C=C1
1 | 1.274287156 | 150 | Polyimide | O=C(C1=CC(C(N2C)=O)=C(C=C1)C2=O)C3=CC=C(C4=C3)C(N(C4=O)C5=CC=C(C=C5C)C6=CC=C(C=C6)C7=CC=C(C=C7)C)=O | 111 | 0.0005 | 10 | 22.55 | 32.04 | 0.505 | 0.55 | 0.792 | 1.6 | 33 | 14.5 | -0.82 | 7.4 | 6 | 10.9 | 0.88 | 0.6217967 | CO | CF | C1=C(NC(=O)N=C1)N | -0.6479 | 29.2701 | 13 | 8 | 4 | 5 | 4 | 1 | 3 | 0 | 0 | 71.77 | 71.77 | 88.3550728 | CO.C1=C(NC(=O)N=C1)N
1 | 1.287140341 | 300 | Polyimide | O=C(C1=CC(C(N2C)=O)=C(C=C1)C2=O)C3=CC=C(C4=C3)C(N(C4=O)C5=CC=C(C=C5C)C6=CC=C(C=C6)C7=CC=C(C=C7)C)=O | 160.9799045 | 0.0005 | 20 | 22.55 | 32.04 | 0.505 | 0.55 | 0.792 | 1.6 | 33 | 14.5 | -0.82 | 7.4 | 6 | 10.9 | 1.23 | 0.3045774 | CO | CF | NC1=CC=C(Cl)C(Cl)=C1 | 2.5756 | 40.8744 | 14 | 9 | 3 | 5 | 6 | 0 | 1 | 0 | 0 | 26.02 | 26.02 | 122.5854312 | CO.NC1=CC=C(Cl)C(Cl)=C1
0.842639594 | 1.4625323 | 200 | Polyimide | O=C(C1=CC(C(N2C)=O)=C(C=C1)C2=O)C3=CC=C(C4=C3)C(N(C4=O)C5=CC=C(C=C5C)C6=CC=C(C=C6)C7=CC=C(C=C7)C)=O | 205 | 0.0005 | 10 | 22.55 | 32.04 | 0.505 | 0.55 | 0.792 | 1.6 | 33 | 14.5 | -0.82 | 7.4 | 6 | 10.9 | 0.95 | 1.007276 | CO | CF | Cc1cc(nc(c1)C(C)(C)C)C(C)(C)C | 3.98502 | 66.374 | 38 | 15 | 1 | 23 | 14 | 0 | 1 | 0 | 0 | 12.89 | 12.89 | 230.5311769 | CO.Cc1cc(nc(c1)C(C)(C)C)C(C)(C)C
0.842639594 | 1.4625323 | 200 | Polyimide | O=C(C1=CC(C(N2C)=O)=C(C=C1)C2=O)C3=CC=C(C4=C3)C(N(C4=O)C5=CC=C(C=C5C)C6=CC=C(C=C6)C7=CC=C(C=C7)C)=O | 218.03 | 0.0005 | 20 | 22.55 | 32.04 | 0.505 | 0.55 | 0.792 | 1.6 | 33 | 14.5 | -0.82 | 7.4 | 6 | 10.9 | 0.81 | 0.4305984 | CO | CF | Cc1ccc(I)cc1 | 2.59962 | 43.896 | 15 | 8 | 1 | 7 | 7 | 0 | 0 | 0 | 0 | 0 | 0 | 123.7393218 | CO.Cc1ccc(I)cc1
0.991749175 | 1.408311346 | 350 | TFC | C[Si](C)(O[Si](C)(C)C)O[Si](C)(C)C | 295.0956913 | 0.0005 | 20 | 19.4 | 88.2 | 0.72 | 0.36 | 0.74 | 1.4 | 2.6 | 7.4 | 1.05 | 14.8 | 4.3 | 5 | 64.75433947 | 0.05237541 | CC(C)(C)OC | CF | COC(=O)NC1=NC2=C(N1)C=C(C=C2)C(=O)C3=CC=CC=C3 | 2.9722 | 81.9959 | 35 | 22 | 6 | 13 | 16 | 3 | 4 | 3 | 0.125 | 84.08 | 84.08 | 251.1556778 | CC(C)(C)OC.COC(=O)NC1=NC2=C(N1)C=C(C=C2)C(=O)C3=CC=CC=C3
1.606425703 | 1.606425703 | 200 | Polybenzimidazole | CC1=CC(C2=NC3=CC(C4=CC(NC(C5=CC=CC=C5)=N6)=C6C=C4)=CC=C3N2)=CC=C1 | 147.1 | 0.0005 | 20 | 23.32 | 58.1 | 0.618 | 0.3 | 0.784 | 2.85 | 21 | 10 | -0.24 | 7.6 | 5.1 | 3.4 | 2.960758377 | 0.8248461 | CC(C)=O | CF | CC1=NC2=C(N1)C=C(C=C2)N | 1.45352 | 45.2431 | 20 | 11 | 3 | 9 | 8 | 0 | 2 | 0 | 0 | 54.7 | 54.7 | 122.8558688 | CC(C)=O.CC1=NC2=C(N1)C=C(C=C2)N
1 | 1.19 | 300 | Polyimide | O=C(C1=CC(C(N2C)=O)=C(C=C1)C2=O)C3=CC=C(C4=C3)C(N(C4=O)C5=CC=C(C=C5C)C6=CC=C(C=C6)C7=CC=C(C=C7)C)=O | 121.0891494 | 0.0005 | 20 | 20.3 | 86.2 | 0.748 | 0.39 | 0.655 | 0 | 0.39 | 7.5 | 3.5 | 7.5 | 0 | 0 | 0.225 | -0.1180604 | CCCCCCC | CF | NC1=CC(C)=CC=C1C | 1.88564 | 40.3284 | 20 | 9 | 1 | 11 | 8 | 0 | 1 | 0 | 0 | 26.02 | 26.02 | 126.7552655 | CCCCCCC.NC1=CC(C)=CC=C1C
1.751755 | 1.773234201 | 600 |  |  | 432.9552 | 0.002387858 | 20 | 28.53 | 92.1 | 0.697 | 0.59 | 0.867 | 0.36 | 2.4 | 8.9 | 2.69 | 8.8 | 0.7 | 1 | 2.16 | 0.7710373 | CC1=CC=CC=C1 | CF | O=C(OC)C(C)(CC(C)(CC(C)C(OC)=O)C(OC)=O)CC(C)(C(OC)=O)C | 2.5236 | 101.074 | 62 | 28 | 8 | 34 | 20 | 8 | 8 | 10 | 0.37037037 | 105.2 | 105.2 | 414.2521432 | CC1=CC=CC=C1.O=C(OC)C(C)(CC(C)(CC(C)C(OC)=O)C(OC)=O)CC(C)(C(OC)=O)C
1 | 1.287140341 | 300 | Polyimide | O=C(C1=CC(C(N2C)=O)=C(C=C1)C2=O)C3=CC=C(C4=C3)C(N(C4=O)C5=CC=C(C=C5C)C6=CC=C(C=C6)C7=CC=C(C=C7)C)=O | 445.7515987 | 0.0005 | 10 | 22.55 | 32.04 | 0.505 | 0.55 | 0.792 | 1.6 | 33 | 14.5 | -0.82 | 7.4 | 6 | 10.9 | 1.54 | 0.9673584 | CO | CF | BrCC1=C(CBr)C=C(CBr)C(CBr)=C1 | 5.2662 | 76.966 | 24 | 14 | 4 | 10 | 10 | 0 | 0 | 4 | 0.285714286 | 0 | 0 | 227.4849526 | CO.BrCC1=C(CBr)C=C(CBr)C(CBr)=C1
0.869186047 | 1.497802734 | 350 | TFC | C[Si](C)(O[Si](C)(C)C)O[Si](C)(C)C | 421.9153184 | 0.0005 | 20 | 22.32 | 46.1 | 0.52 | 1.07 | 1.044 | 1.7 | 24 | 13.4 | -0.32 | 7.7 | 4.3 | 9.5 | 0.227163745 | 0.4490416 | CCO | CF | O=C(C1=CC(Br)=C(O)C(Br)=C1)C2=C(OC3=C2C=CC=C3)CC | 5.4568 | 92.5313 | 34 | 22 | 5 | 12 | 17 | 3 | 3 | 3 | 0.125 | 50.44 | 50.44 | 276.6650788 | CCO.O=C(C1=CC(Br)=C(O)C(Br)=C1)C2=C(OC3=C2C=CC=C3)CC
1.022020725 | 1.461373391 | 500 | PDMS | CCO[Si](OCC)(OCC)CC[Si](OCC)(O[Si](OCC)(OCC)CC[Si](OCC)(OCC)OCC)OCC | 151.6 | 0.0005 | 20 | 19.4 | 88.2 | 0.72 | 0.36 | 0.74 | 1.4 | 2.6 | 7.4 | 1.05 | 14.8 | 4.3 | 5 | 4.065274141 | 0.08889642 | CC(C)(C)OC | CF | C1=CC2=C(C=CN2)C(=C1)Cl | 2.8213 | 43.3087 | 16 | 10 | 2 | 6 | 8 | 0 | 0 | 0 | 0 | 15.79 | 15.79 | 116.0734157 | CC(C)(C)OC.C1=CC2=C(C=CN2)C(=C1)Cl
1.086486486 | 1.807038835 | 300 | Polyimide | O=C(C1=CC(C(N2C)=O)=C(C=C1)C2=O)C3=CC=C(C4=C3)C(N(C4=O)C5=CC=C(C=C5C)C6=CC=C(C=C6)C7=CC=C(C=C7)C)=O | 154 | 0.0005 | 20 | 36.76 | 73.1 | 0.666 | 0.8 | 0.937 | 3.8 | 37 | 12.1 | -0.74 | 8.5 | 6.7 | 5.5 | 0.9 | 0.720033 | O=CN(C)C | CF | C1=CC(=C(C(=C1)O)N)[N+](=O)[O-] | 0.8826 | 39.1736 | 17 | 11 | 5 | 6 | 6 | 3 | 4 | 1 | 0.090909091 | 89.39 | 89.39 | 126.8942776 | O=CN(C)C.C1=CC(=C(C(=C1)O)N)[N+](=O)[O-]
1 | 1.274287156 | 150 | Polyimide | O=C(C1=CC(C(N2C)=O)=C(C=C1)C2=O)C3=CC=C(C4=C3)C(N(C4=O)C5=CC=C(C=C5C)C6=CC=C(C=C6)C7=CC=C(C=C7)C)=O | 246.1 | 0.0005 | 10 | 22.55 | 32.04 | 0.505 | 0.55 | 0.792 | 1.6 | 33 | 14.5 | -0.82 | 7.4 | 6 | 10.9 | 0.88 | 0.7402312 | CO | CF | C1=CC=C2C(=C1)C3=C(N2)C=CC(=C3)Br | 4.0836 | 63.5047 | 22 | 14 | 2 | 8 | 12 | 0 | 0 | 0 | 0 | 15.79 | 15.79 | 160.800531 | CO.C1=CC=C2C(=C1)C3=C(N2)C=CC(=C3)Br
1 | 1.287140341 | 300 | Polyimide | O=C(C1=CC(C(N2C)=O)=C(C=C1)C2=O)C3=CC=C(C4=C3)C(N(C4=O)C5=CC=C(C=C5C)C6=CC=C(C=C6)C7=CC=C(C=C7)C)=O | 156 | 0.0005 | 10 | 22.55 | 32.04 | 0.505 | 0.55 | 0.792 | 1.6 | 33 | 14.5 | -0.82 | 7.4 | 6 | 10.9 | 1.54 | 0.1092305 | CO | CF | Brc1ccccc1 | 2.4491 | 34.142 | 12 | 7 | 1 | 5 | 6 | 0 | 0 | 0 | 0 | 0 | 0 | 100.4501538 | CO.Brc1ccccc1
0.998360656 | 1.523386201 | 350 | TFC | C[Si](C)(O[Si](C)(C)C)O[Si](C)(C)C | 215 | 0.1075 | 10 | 22.55 | 32.04 | 0.505 | 0.55 | 0.792 | 1.6 | 33 | 14.5 | -0.82 | 7.4 | 6 | 10.9 | 0.101115447 | -0.0001146383 | CO | CF | COC1=C(C=CC(=C1)Br)C=O | 2.2702 | 46.0815 | 18 | 11 | 3 | 7 | 8 | 2 | 2 | 2 | 0.181818182 | 26.3 | 26.3 | 149.9861192 | CO.COC1=C(C=CC(=C1)Br)C=O
1.058925477 | 1.279559822 | 300 | Polyimide | O=C(C1=CC(C(N2C)=O)=C(C=C1)C2=O)C3=CC=C(C4=C3)C(N(C4=O)C5=CC=C(C=C5C)C6=CC=C(C=C6)C7=CC=C(C=C7)C)=O | 272 | 0.0005 | 20 | 23.32 | 58.1 | 0.618 | 0.3 | 0.784 | 2.85 | 21 | 10 | -0.24 | 7.6 | 5.1 | 3.4 | 1.69 | 0.6230755 | CC(C)=O | CF | C1=C(C(=CC(=C1Br)F)Br)F | 3.4898 | 41.758 | 12 | 10 | 4 | 2 | 6 | 0 | 0 | 0 | 0 | 0 | 0 | 131.868891 | CC(C)=O.C1=C(C(=CC(=C1Br)F)Br)F
1.787077335 | 1.787077335 | 200 | Polybenzimidazole | CC1=CC(C2=NC3=CC(C4=CC(NC(C5=CC=CC=C5)=N6)=C6C=C4)=CC=C3N2)=CC=C1 | 156.0687483 | 0.078034374 | 20 | 22.55 | 32.04 | 0.505 | 0.55 | 0.792 | 1.6 | 33 | 14.5 | -0.82 | 7.4 | 6 | 10.9 | 4.618653659 | 0.01998627 | CO | CF | C1(C2=CC=NC=C2)=CC=NC=C1 | 2.1436 | 47.468 | 20 | 12 | 2 | 8 | 10 | 0 | 2 | 1 | 0.076923077 | 25.78 | 25.78 | 141.1781608 | CO.C1(C2=CC=NC=C2)=CC=NC=C1
1.013769363 | 1.331319235 | 300 | Polyimide | O=C(C1=CC(C(N2C)=O)=C(C=C1)C2=O)C3=CC=C(C4=C3)C(N(C4=O)C5=CC=C(C=C5C)C6=CC=C(C=C6)C7=CC=C(C=C7)C)=O | 168 | 0.0005 | 20 | 23.75 | 88.1 | 0.677 | 0.46 | 0.902 | 1.78 | 6 | 9.1 | 0.73 | 7.7 | 2.6 | 3.5 | 0.27 | 0.4758946 | CC(OCC)=O | CF | COC1=CC=C(OC)C(CO)=C1 | 1.1961 | 45.4688 | 24 | 12 | 3 | 12 | 9 | 3 | 3 | 3 | 0.25 | 38.69 | 38.69 | 159.425171 | CC(OCC)=O.COC1=CC=C(OC)C(CO)=C1
0.842639594 | 1.4625323 | 200 | Polyimide | O=C(C1=CC(C(N2C)=O)=C(C=C1)C2=O)C3=CC=C(C4=C3)C(N(C4=O)C5=CC=C(C=C5C)C6=CC=C(C=C6)C7=CC=C(C=C7)C)=O | 138 | 0.0005 | 20 | 22.55 | 32.04 | 0.505 | 0.55 | 0.792 | 1.6 | 33 | 14.5 | -0.82 | 7.4 | 6 | 10.9 | 0.81 | 0.1669824 | CO | CF | COC1=CC=C(C=C1)OC | 1.7038 | 39.546 | 20 | 10 | 2 | 10 | 8 | 2 | 2 | 2 | 0.2 | 18.46 | 18.46 | 133.3389589 | CO.COC1=CC=C(C=C1)OC
0.998360656 | 1.523386201 | 350 | TFC | C[Si](C)(O[Si](C)(C)C)O[Si](C)(C)C | 151.59 | 0.075795 | 10 | 22.55 | 32.04 | 0.505 | 0.55 | 0.792 | 1.6 | 33 | 14.5 | -0.82 | 7.4 | 6 | 10.9 | 0.101115447 | -0.01071033 | CO | CF | C1=CC2=C(C=CN2)C=C1Cl | 2.8213 | 43.3087 | 16 | 10 | 2 | 6 | 8 | 0 | 0 | 0 | 0 | 15.79 | 15.79 | 116.0734157 | CO.C1=CC2=C(C=CN2)C=C1Cl
1.10106383 | 1.831786543 | 500 | PDMS | CCO[Si](OCC)(OCC)CC[Si](OCC)(O[Si](OCC)(OCC)CC[Si](OCC)(OCC)OCC)OCC | 120.19 | 0.0005 | 20 | 26.4 | 86.1 | 0.685 | 0.46 | 0.854 | 1.38 | 6.97 | 16.9 | 1.01 | 16.9 | 5 | 4.3 | 8.90717603 | 0.364197 | CC1CCCO1 | CF | CC1=CC(=CC(=C1)C)C | 2.61186 | 40.653 | 21 | 9 | 0 | 12 | 9 | 0 | 0 | 0 | 0 | 0 | 0 | 133.0544902 | CC1CCCO1.CC1=CC(=CC(=C1)C)C
1 | 1.287140341 | 300 | Polyimide | O=C(C1=CC(C(N2C)=O)=C(C=C1)C2=O)C3=CC=C(C4=C3)C(N(C4=O)C5=CC=C(C=C5C)C6=CC=C(C=C6)C7=CC=C(C=C7)C)=O | 107 | 0.0005 | 20 | 22.55 | 32.04 | 0.505 | 0.55 | 0.792 | 1.6 | 33 | 14.5 | -0.82 | 7.4 | 6 | 10.9 | 1.23 | 0.7082784 | CO | CF | CC1=NC(C)=CC=C1 | 1.69844 | 33.711 | 17 | 8 | 1 | 9 | 7 | 0 | 1 | 0 | 0 | 12.89 | 12.89 | 109.4592803 | CO.CC1=NC(C)=CC=C1
1.18540146 | 1.778871883 | 500 | PDMS | CCO[Si](OCC)(OCC)CC[Si](OCC)(O[Si](OCC)(OCC)CC[Si](OCC)(OCC)OCC)OCC | 236.35 | 0.0005 | 20 | 28.53 | 92.1 | 0.697 | 0.59 | 0.867 | 0.36 | 2.4 | 8.9 | 2.69 | 8.8 | 0.7 | 1 | 1.362433862 | 0.3598967 | CC1=CC=CC=C1 | CF | CC(C)(CC(=C)C1=CC=CC=C1)C2=CC=CC=C2 | 5.0677 | 79.561 | 38 | 18 | 0 | 20 | 18 | 0 | 0 | 4 | 0.210526316 | 0 | 0 | 254.9160624 | CC1=CC=CC=C1.CC(C)(CC(=C)C1=CC=CC=C1)C2=CC=CC=C2
1 | 1.274287156 | 150 | Polyimide | O=C(C1=CC(C(N2C)=O)=C(C=C1)C2=O)C3=CC=C(C4=C3)C(N(C4=O)C5=CC=C(C=C5C)C6=CC=C(C=C6)C7=CC=C(C=C7)C)=O | 229 | 0.0005 | 20 | 22.55 | 32.04 | 0.505 | 0.55 | 0.792 | 1.6 | 33 | 14.5 | -0.82 | 7.4 | 6 | 10.9 | 0.7475 | 0.4306569 | CO | CF | C1=CC(=CC(=C1)I)C#N | 2.16288 | 43.874 | 13 | 9 | 2 | 4 | 7 | 0 | 1 | 0 | 0 | 23.79 | 23.79 | 129.4631645 | CO.C1=CC(=CC(=C1)I)C#N
1.086486486 | 1.807038835 | 300 | Polyimide | O=C(C1=CC(C(N2C)=O)=C(C=C1)C2=O)C3=CC=C(C4=C3)C(N(C4=O)C5=CC=C(C=C5C)C6=CC=C(C=C6)C7=CC=C(C=C7)C)=O | 135.14 | 0.0005 | 20 | 36.76 | 73.1 | 0.666 | 0.8 | 0.937 | 3.8 | 37 | 12.1 | -0.74 | 8.5 | 6.7 | 5.5 | 0.9 | 0.215395 | O=CN(C)C | CF | C1=CC2=C(C=CN2)C=C1F | 2.307 | 38.2567 | 16 | 10 | 2 | 6 | 8 | 0 | 0 | 0 | 0 | 15.79 | 15.79 | 106.9299066 | O=CN(C)C.C1=CC2=C(C=CN2)C=C1F
1.751755 | 1.773234201 | 600 |  |  | 822.5696 | 0.002387858 | 40 | 28.53 | 92.1 | 0.697 | 0.59 | 0.867 | 0.36 | 2.4 | 8.9 | 2.69 | 8.8 | 0.7 | 1 | 2.58 | 0.9779718 | CC1=CC=CC=C1 | CF | CC(C1=CC=CC=C1)CC(C2=CC=CC=C2)CC(C3=CC=CC=C3)CC(C4=CC=CC=C4)CC(C5=CC=CC=C5)CC(C6=CC=CC=C6)CC(C7=CC=CC=C7)CC(C8=CC=CC=C8)CC(C9=CC=CC=C9)CC(C%10=CC=CC=C%10)CC(C%11=CC=CC=C%11)CC(C)(C)C%12=CC=CC=C%12 | 26.897 | 416.942 | 200 | 98 | 0 | 102 | 98 | 0 | 0 | 34 | 0.311926606 | 0 | 0 | 1329.572981 | CC1=CC=CC=C1.CC(C1=CC=CC=C1)CC(C2=CC=CC=C2)CC(C3=CC=CC=C3)CC(C4=CC=CC=C4)CC(C5=CC=CC=C5)CC(C6=CC=CC=C6)CC(C7=CC=CC=C7)CC(C8=CC=CC=C8)CC(C9=CC=CC=C9)CC(C%10=CC=CC=C%10)CC(C%11=CC=CC=C%11)CC(C)(C)C%12=CC=CC=C%12
1.135135135 | 1.674013921 | 500 | PDMS | CCO[Si](OCC)(OCC)CC[Si](OCC)(O[Si](OCC)(OCC)CC[Si](OCC)(OCC)OCC)OCC | 93.13 | 0.0005 | 20 | 23.32 | 58.1 | 0.618 | 0.3 | 0.784 | 2.85 | 21 | 10 | -0.24 | 7.6 | 5.1 | 3.4 | 2.314814815 | 0.2275385 | CC(C)=O | CF | C1=CC=C(C=C1)N | 1.2688 | 30.8544 | 14 | 7 | 1 | 7 | 6 | 0 | 1 | 0 | 0 | 26.02 | 26.02 | 92.1632951 | CC(C)=O.C1=CC=C(C=C1)N
0.991749175 | 1.408311346 | 350 | TFC | C[Si](C)(O[Si](C)(C)C)O[Si](C)(C)C | 421.9153184 | 0.0005 | 20 | 19.4 | 88.2 | 0.72 | 0.36 | 0.74 | 1.4 | 2.6 | 7.4 | 1.05 | 14.8 | 4.3 | 5 | 64.75433947 | 0.5839536 | CC(C)(C)OC | CF | O=C(C1=CC(Br)=C(O)C(Br)=C1)C2=C(OC3=C2C=CC=C3)CC | 5.4568 | 92.5313 | 34 | 22 | 5 | 12 | 17 | 3 | 3 | 3 | 0.125 | 50.44 | 50.44 | 276.6650788 | CC(C)(C)OC.O=C(C1=CC(Br)=C(O)C(Br)=C1)C2=C(OC3=C2C=CC=C3)CC
0.9650153 | 1.546458739 | 500 |  |  | 348.1576 | 0.01628979 | 10 | 19.1 | 41.1 | 0.55 | 0.37 | 0.786 | 3.5 | 37.5 | 11.9 | -0.34 | 7.5 | 8.8 | 3 | 8.79 | 0.6493492 | CC#N | CF | CC(C1=CC=CC=C1)CC(C2=CC=CC=C2)CC(C)(C)C3=CC=CC=C3 | 7.3319 | 112.742 | 56 | 26 | 0 | 30 | 26 | 0 | 0 | 7 | 0.25 | 0 | 0 | 364.7545674 | CC#N.CC(C1=CC=CC=C1)CC(C2=CC=CC=C2)CC(C)(C)C3=CC=CC=C3
1 | 1.287140341 | 300 | Polyimide | O=C(C1=CC(C(N2C)=O)=C(C=C1)C2=O)C3=CC=C(C4=C3)C(N(C4=O)C5=CC=C(C=C5C)C6=CC=C(C=C6)C7=CC=C(C=C7)C)=O | 144 | 0.0005 | 20 | 22.55 | 32.04 | 0.505 | 0.55 | 0.792 | 1.6 | 33 | 14.5 | -0.82 | 7.4 | 6 | 10.9 | 1.23 | 0.4514201 | CO | CF | NC1=C2N=CC=CC2=CC=C1 | 1.817 | 46.1554 | 19 | 11 | 2 | 8 | 9 | 0 | 2 | 0 | 0 | 38.91 | 38.91 | 126.5186345 | CO.NC1=C2N=CC=CC2=CC=C1
1.086486486 | 1.807038835 | 300 | Polyimide | O=C(C1=CC(C(N2C)=O)=C(C=C1)C2=O)C3=CC=C(C4=C3)C(N(C4=O)C5=CC=C(C=C5C)C6=CC=C(C=C6)C7=CC=C(C=C7)C)=O | 200.2 | 0.0005 | 20 | 36.76 | 73.1 | 0.666 | 0.8 | 0.937 | 3.8 | 37 | 12.1 | -0.74 | 8.5 | 6.7 | 5.5 | 0.9 | 0.8779602 | O=CN(C)C | CF | C1CC(OC1)N2C=C(C(=O)NC2=O)F | -0.0153 | 45.5037 | 23 | 14 | 6 | 9 | 8 | 3 | 4 | 1 | 0.066666667 | 64.09 | 64.09 | 157.833807 | O=CN(C)C.C1CC(OC1)N2C=C(C(=O)NC2=O)F
1 | 1.287140341 | 300 | Polyimide | O=C(C1=CC(C(N2C)=O)=C(C=C1)C2=O)C3=CC=C(C4=C3)C(N(C4=O)C5=CC=C(C=C5C)C6=CC=C(C=C6)C7=CC=C(C=C7)C)=O | 140.19 | 0.0005 | 10 | 22.55 | 32.04 | 0.505 | 0.55 | 0.792 | 1.6 | 33 | 14.5 | -0.82 | 7.4 | 6 | 10.9 | 1.54 | 0.9648247 | CO | CF | C1N2CN3CN1CN(C2)C3 | -1.0198 | 36.558 | 22 | 10 | 4 | 12 | 6 | 0 | 4 | 0 | 0 | 12.96 | 12.96 | 115.4500358 | CO.C1N2CN3CN1CN(C2)C3
1.098066298 | 1.738984567 | 500 | PDMS | CCO[Si](OCC)(OCC)CC[Si](OCC)(O[Si](OCC)(OCC)CC[Si](OCC)(OCC)OCC)OCC | 215.05 | 0.0005 | 20 | 23.75 | 88.1 | 0.677 | 0.46 | 0.902 | 1.78 | 6 | 9.1 | 0.73 | 7.7 | 2.6 | 3.5 | 2.439741329 | 0.03222459 | CC(OCC)=O | CF | BrC1=CC=C(C(OC)=O)C=C1 | 2.2357 | 45.4815 | 18 | 11 | 3 | 7 | 8 | 2 | 2 | 1 | 0.090909091 | 26.3 | 26.3 | 149.9861192 | CC(OCC)=O.BrC1=CC=C(C(OC)=O)C=C1
1.108183079 | 1.674270557 | 500 | PDMS | CCO[Si](OCC)(OCC)CC[Si](OCC)(O[Si](OCC)(OCC)CC[Si](OCC)(OCC)OCC)OCC | 185.9792603 | 0.0005 | 20 | 19.1 | 41.1 | 0.55 | 0.37 | 0.786 | 3.5 | 37.5 | 11.9 | -0.34 | 7.5 | 8.8 | 3 | 2.328042328 | 0.1381032 | N#CC | CF | CC1=NC(N)=CC=C1Br | 1.73472 | 41.0864 | 16 | 9 | 3 | 7 | 6 | 0 | 2 | 0 | 0 | 38.91 | 38.91 | 122.443675 | N#CC.CC1=NC(N)=CC=C1Br
1.751755 | 1.773234201 | 280 |  |  | 822.5696 | 0.002387858 | 20 | 28.53 | 92.1 | 0.697 | 0.59 | 0.867 | 0.36 | 2.4 | 8.9 | 2.69 | 8.8 | 0.7 | 1 | 2.97 | 0.9765481 | CC1=CC=CC=C1 | CF | CC(C1=CC=CC=C1)CC(C2=CC=CC=C2)CC(C3=CC=CC=C3)CC(C4=CC=CC=C4)CC(C5=CC=CC=C5)CC(C6=CC=CC=C6)CC(C)(C)C7=CC=CC=C7 | 16.0275 | 247.942 | 120 | 58 | 0 | 62 | 58 | 0 | 0 | 19 | 0.296875 | 0 | 0 | 793.5627514 | CC1=CC=CC=C1.CC(C1=CC=CC=C1)CC(C2=CC=CC=C2)CC(C3=CC=CC=C3)CC(C4=CC=CC=C4)CC(C5=CC=CC=C5)CC(C6=CC=CC=C6)CC(C)(C)C7=CC=CC=C7
1.01141925 | 1.406861831 | 350 | TFC | C[Si](C)(O[Si](C)(C)C)O[Si](C)(C)C | 228.0786442 | 0.0005 | 20 | 20.3 | 86.2 | 0.748 | 0.39 | 0.655 | 0 | 0.39 | 7.5 | 3.5 | 7.5 | 0 | 0 | 7.156084656 | 0.0123384 | CCCCCCC | CF | O=C(C1=CC=CC=C1)C2=CC=C(OC)C=C2O | 2.6318 | 64.5333 | 29 | 17 | 3 | 12 | 14 | 3 | 3 | 3 | 0.166666667 | 46.53 | 46.53 | 212.1028024 | CCCCCCC.O=C(C1=CC=CC=C1)C2=CC=C(OC)C=C2O
1.751755 | 1.773234201 | 700 |  |  | 213.9993271 | 0.002387858 | 40 | 22.32 | 46.1 | 0.52 | 1.07 | 1.044 | 1.7 | 24 | 13.4 | -0.32 | 7.7 | 4.3 | 9.5 | 0.57 | 0.2156208 | CCO | DE | BrC1=CC=C(/C=C(Br)/N(=O)=O)O1 | 3.0121 | 50.3064 | 15 | 12 | 6 | 3 | 6 | 3 | 3 | 2 | 0.166666667 | 56.28 | 56.28 | 154.4647556 | CCO.BrC1=CC=C(/C=C(Br)/N(=O)=O)O1
0.842639594 | 1.4625323 | 200 | Polyimide | O=C(C1=CC(C(N2C)=O)=C(C=C1)C2=O)C3=CC=C(C4=C3)C(N(C4=O)C5=CC=C(C=C5C)C6=CC=C(C=C6)C7=CC=C(C=C7)C)=O | 122.0731649 | 0.0005 | 10 | 22.55 | 32.04 | 0.505 | 0.55 | 0.792 | 1.6 | 33 | 14.5 | -0.82 | 7.4 | 6 | 10.9 | 0.95 | 0.6489036 | CO | CF | OC1=CC(C)=CC=C1C | 2.00904 | 37.5808 | 19 | 9 | 1 | 10 | 8 | 1 | 1 | 0 | 0 | 20.23 | 20.23 | 124.5487319 | CO.OC1=CC(C)=CC=C1C
1 | 1.274287156 | 150 | Polyimide | O=C(C1=CC(C(N2C)=O)=C(C=C1)C2=O)C3=CC=C(C4=C3)C(N(C4=O)C5=CC=C(C=C5C)C6=CC=C(C=C6)C7=CC=C(C=C7)C)=O | 445.7515987 | 0.0005 | 20 | 22.55 | 32.04 | 0.505 | 0.55 | 0.792 | 1.6 | 33 | 14.5 | -0.82 | 7.4 | 6 | 10.9 | 0.7475 | 0.9813119 | CO | CF | BrCC1=C(CBr)C=C(CBr)C(CBr)=C1 | 5.2662 | 76.966 | 24 | 14 | 4 | 10 | 10 | 0 | 0 | 4 | 0.285714286 | 0 | 0 | 227.4849526 | CO.BrCC1=C(CBr)C=C(CBr)C(CBr)=C1
1.033444816 | 1.371517398 | 350 | TFC | C[Si](C)(O[Si](C)(C)C)O[Si](C)(C)C | 122 | 0.0005 | 20 | 23.32 | 58.1 | 0.618 | 0.3 | 0.784 | 2.85 | 21 | 10 | -0.24 | 7.6 | 5.1 | 3.4 | 2.065696649 | 0.2262823 | CC(C)=O | CF | OC1=CC(C)=CC=C1C | 2.00904 | 37.5808 | 19 | 9 | 1 | 10 | 8 | 1 | 1 | 0 | 0 | 20.23 | 20.23 | 124.5487319 | CC(C)=O.OC1=CC(C)=CC=C1C
1.751755 | 1.773234201 | 220 |  |  | 444.635 | 0.002387858 | 30 | 28.53 | 92.1 | 0.697 | 0.59 | 0.867 | 0.36 | 2.4 | 8.9 | 2.69 | 8.8 | 0.7 | 1 | 2.67 | 0.863459 | CC1=CC=CC=C1 | DE | CCCCCCCCCCCCCCCC | 6.4876 | 75.986 | 50 | 16 | 0 | 34 | 16 | 0 | 0 | 13 | 0.866666667 | 0 | 0 | 285.2922225 | CC1=CC=CC=C1.CCCCCCCCCCCCCCCC
1.751755 | 1.773234201 | 600 |  |  | 822.5696 | 0.002387858 | 40 | 23.32 | 58.1 | 0.618 | 0.3 | 0.784 | 2.85 | 21 | 10 | -0.24 | 7.6 | 5.1 | 3.4 | 1.86 | 0.9693437 | CC(C)=O | CF | CC(C1=CC=CC=C1)CC(C2=CC=CC=C2)CC(C3=CC=CC=C3)CC(C4=CC=CC=C4)CC(C5=CC=CC=C5)CC(C6=CC=CC=C6)CC(C7=CC=CC=C7)CC(C8=CC=CC=C8)CC(C9=CC=CC=C9)CC(C)(C)C%10=CC=CC=C%10 | 22.5492 | 349.342 | 168 | 82 | 0 | 86 | 82 | 0 | 0 | 28 | 0.307692308 | 0 | 0 | 1115.168889 | CC(C)=O.CC(C1=CC=CC=C1)CC(C2=CC=CC=C2)CC(C3=CC=CC=C3)CC(C4=CC=CC=C4)CC(C5=CC=CC=C5)CC(C6=CC=CC=C6)CC(C7=CC=CC=C7)CC(C8=CC=CC=C8)CC(C9=CC=CC=C9)CC(C)(C)C%10=CC=CC=C%10
1.033444816 | 1.371517398 | 350 | TFC | C[Si](C)(O[Si](C)(C)C)O[Si](C)(C)C | 316.9986282 | 0.0005 | 20 | 23.32 | 58.1 | 0.618 | 0.3 | 0.784 | 2.85 | 21 | 10 | -0.24 | 7.6 | 5.1 | 3.4 | 2.065696649 | 0.6995332 | CC(C)=O | CF | OC(CC1=C(C=CC=C1)NC2=C(C=CC=C2Cl)Cl)=O | 4.3641 | 77.5265 | 30 | 19 | 5 | 11 | 14 | 2 | 2 | 4 | 0.2 | 49.33 | 49.33 | 244.7314721 | CC(C)=O.OC(CC1=C(C=CC=C1)NC2=C(C=CC=C2Cl)Cl)=O
1.074229692 | 1.67402734 | 500 | PDMS | CCO[Si](OCC)(OCC)CC[Si](OCC)(O[Si](OCC)(OCC)CC[Si](OCC)(OCC)OCC)OCC | 348.4 | 0.1742 | 10 | 22.55 | 32.04 | 0.505 | 0.55 | 0.792 | 1.6 | 33 | 14.5 | -0.82 | 7.4 | 6 | 10.9 | 0.179221384 | 0.5883313 | CO | CF | C1=CC=C2C(=C1)C3=CC=CC=C3C2(C4=CC=C(C=C4)N)C5=CC=C(C=C5)N | 5.2141 | 112.5708 | 47 | 27 | 2 | 20 | 25 | 0 | 2 | 2 | 0.064516129 | 52.04 | 52.04 | 325.9298086 | CO.C1=CC=C2C(=C1)C3=CC=CC=C3C2(C4=CC=C(C=C4)N)C5=CC=C(C=C5)N
1.606425703 | 1.606425703 | 200 | Polybenzimidazole | CC1=CC(C2=NC3=CC(C4=CC(NC(C5=CC=CC=C5)=N6)=C6C=C4)=CC=C3N2)=CC=C1 | 142 | 0.0005 | 20 | 23.32 | 58.1 | 0.618 | 0.3 | 0.784 | 2.85 | 21 | 10 | -0.24 | 7.6 | 5.1 | 3.4 | 2.960758377 | 0.6546512 | CC(C)=O | CF | CC1=CC=CC2=CC=CC=C12 | 3.14822 | 48.685 | 21 | 11 | 0 | 10 | 11 | 0 | 0 | 0 | 0 | 0 | 0 | 139.1170838 | CC(C)=O.CC1=CC=CC2=CC=CC=C12
0.842639594 | 1.4625323 | 200 | Polyimide | O=C(C1=CC(C(N2C)=O)=C(C=C1)C2=O)C3=CC=C(C4=C3)C(N(C4=O)C5=CC=C(C=C5C)C6=CC=C(C=C6)C7=CC=C(C=C7)C)=O | 208 | 0.0005 | 20 | 22.55 | 32.04 | 0.505 | 0.55 | 0.792 | 1.6 | 33 | 14.5 | -0.82 | 7.4 | 6 | 10.9 | 0.81 | 0.9414805 | CO | CF | OCc1c2ccccc2cc3ccccc13 | 3.4853 | 67.3768 | 28 | 16 | 1 | 12 | 15 | 1 | 1 | 1 | 0.055555556 | 20.23 | 20.23 | 188.5618748 | CO.OCc1c2ccccc2cc3ccccc13
1.751755 | 1.773234201 | 280 |  |  | 785.9 | 0.01628979 | 10 | 28.53 | 92.1 | 0.697 | 0.59 | 0.867 | 0.36 | 2.4 | 8.9 | 2.69 | 8.8 | 0.7 | 1 | 2.97 | 0.9367617 | CC1=CC=CC=C1 | CF | CC(C1=CC=CC=C1)CC(C2=CC=CC=C2)CC(C3=CC=CC=C3)CC(C4=CC=CC=C4)CC(C5=CC=CC=C5)CC(C)(C)C6=CC=CC=C6 | 13.8536 | 214.142 | 104 | 50 | 0 | 54 | 50 | 0 | 0 | 16 | 0.290909091 | 0 | 0 | 686.3607054 | CC1=CC=CC=C1.CC(C1=CC=CC=C1)CC(C2=CC=CC=C2)CC(C3=CC=CC=C3)CC(C4=CC=CC=C4)CC(C5=CC=CC=C5)CC(C)(C)C6=CC=CC=C6
1 | 1.274287156 | 150 | Polyimide | O=C(C1=CC(C(N2C)=O)=C(C=C1)C2=O)C3=CC=C(C4=C3)C(N(C4=O)C5=CC=C(C=C5C)C6=CC=C(C=C6)C7=CC=C(C=C7)C)=O | 160.98 | 0.0005 | 10 | 22.55 | 32.04 | 0.505 | 0.55 | 0.792 | 1.6 | 33 | 14.5 | -0.82 | 7.4 | 6 | 10.9 | 0.88 | 0.4803338 | CO | CF | NC1=CC=C(Cl)C(Cl)=C1 | 2.5756 | 40.8744 | 14 | 9 | 3 | 5 | 6 | 0 | 1 | 0 | 0 | 26.02 | 26.02 | 122.5854312 | CO.NC1=CC=C(Cl)C(Cl)=C1
1 | 1.274287156 | 150 | Polyimide | O=C(C1=CC(C(N2C)=O)=C(C=C1)C2=O)C3=CC=C(C4=C3)C(N(C4=O)C5=CC=C(C=C5C)C6=CC=C(C=C6)C7=CC=C(C=C7)C)=O | 133.15 | 0.0005 | 20 | 22.55 | 32.04 | 0.505 | 0.55 | 0.792 | 1.6 | 33 | 14.5 | -0.82 | 7.4 | 6 | 10.9 | 0.7475 | 0.4909927 | CO | CF | C1=CC2=C(C=CN2)C=C1O | 1.8735 | 39.9635 | 17 | 10 | 2 | 7 | 8 | 1 | 1 | 0 | 0 | 36.02 | 36.02 | 109.6525746 | CO.C1=CC2=C(C=CN2)C=C1O
1.001792115 | 1.257242812 | 300 | Polyimide | O=C(C1=CC(C(N2C)=O)=C(C=C1)C2=O)C3=CC=C(C4=C3)C(N(C4=O)C5=CC=C(C=C5C)C6=CC=C(C=C6)C7=CC=C(C=C7)C)=O | 351.44 | 0.0005 | 20 | 19.4 | 88.2 | 0.72 | 0.36 | 0.74 | 1.4 | 2.6 | 7.4 | 1.05 | 14.8 | 4.3 | 5 | 0.42 | 0.3024068 | CC(C)(C)OC | CF | Nc1ccc(-c2cc(-c3ccc(N)cc3)cc(-c3ccc(N)cc3)c2)cc1 | 5.4342 | 115.9872 | 48 | 27 | 3 | 21 | 24 | 0 | 3 | 3 | 0.1 | 78.06 | 78.06 | 331.9870429 | CC(C)(C)OC.Nc1ccc(-c2cc(-c3ccc(N)cc3)cc(-c3ccc(N)cc3)c2)cc1
1.888928192 | 1.888928192 | 200 | Polybenzimidazole | CC1=CC(C2=NC3=CC(C4=CC(NC(C5=CC=CC=C5)=N6)=C6C=C4)=CC=C3N2)=CC=C1 | 154.21 | 0.0005 | 20 | 28.53 | 92.1 | 0.697 | 0.59 | 0.867 | 0.36 | 2.4 | 8.9 | 2.69 | 8.8 | 0.7 | 1 | 3.121693122 | 0.04431288 | CC1=CC=CC=C1 | CF | c1ccc(-c2ccccc2)cc1 | 3.3536 | 51.878 | 22 | 12 | 0 | 10 | 12 | 0 | 0 | 1 | 0.076923077 | 0 | 0 | 153.7766101 | CC1=CC=CC=C1.c1ccc(-c2ccccc2)cc1
0.991749175 | 1.408311346 | 350 | TFC | C[Si](C)(O[Si](C)(C)C)O[Si](C)(C)C | 261.8992745 | 0.0005 | 20 | 19.4 | 88.2 | 0.72 | 0.36 | 0.74 | 1.4 | 2.6 | 7.4 | 1.05 | 14.8 | 4.3 | 5 | 64.75433947 | 0.09638949 | CC(C)(C)OC | CF | CC1=CC(Br)=C(Br)C=C1C | 3.82844 | 51.316 | 18 | 10 | 2 | 8 | 8 | 0 | 0 | 0 | 0 | 0 | 0 | 154.3257436 | CC(C)(C)OC.CC1=CC(Br)=C(Br)C=C1C
1.751755 | 1.773234201 | 150 |  |  | 387 | 0.002387858 | 20 | 22.55 | 32.04 | 0.505 | 0.55 | 0.792 | 1.6 | 33 | 14.5 | -0.82 | 7.4 | 6 | 10.9 | 3.32 | 0.9346339 | CO | DE | C1=CC=C(C=C1)NC2=CC=C(C=C2)N=NC3=CC=C(C=C3)[N+](=O)[O-] | 5.7538 | 93.4391 | 38 | 24 | 6 | 14 | 18 | 2 | 5 | 5 | 0.192307692 | 79.89 | 79.89 | 282.681264 | CO.C1=CC=C(C=C1)NC2=CC=C(C=C2)N=NC3=CC=C(C=C3)[N+](=O)[O-]
0.869186047 | 1.497802734 | 350 | TFC | C[Si](C)(O[Si](C)(C)C)O[Si](C)(C)C | 122.0731649 | 0.0005 | 20 | 22.32 | 46.1 | 0.52 | 1.07 | 1.044 | 1.7 | 24 | 13.4 | -0.32 | 7.7 | 4.3 | 9.5 | 0.227163745 | 0.03102295 | CCO | CF | OC1=CC(C)=CC=C1C | 2.00904 | 37.5808 | 19 | 9 | 1 | 10 | 8 | 1 | 1 | 0 | 0 | 20.23 | 20.23 | 124.5487319 | CCO.OC1=CC(C)=CC=C1C
1 | 1.274287156 | 150 | Polyimide | O=C(C1=CC(C(N2C)=O)=C(C=C1)C2=O)C3=CC=C(C4=C3)C(N(C4=O)C5=CC=C(C=C5C)C6=CC=C(C=C6)C7=CC=C(C=C7)C)=O | 166 | 0.0005 | 20 | 22.55 | 32.04 | 0.505 | 0.55 | 0.792 | 1.6 | 33 | 14.5 | -0.82 | 7.4 | 6 | 10.9 | 0.7475 | 0.619373 | CO | CF | CCOC1=CC=C(OCC)C=C1 | 2.484 | 48.78 | 26 | 12 | 2 | 14 | 10 | 2 | 2 | 4 | 0.333333333 | 18.46 | 18.46 | 167.9309293 | CO.CCOC1=CC=C(OCC)C=C1
1.751755 | 1.773234201 | 220 |  |  | 342.69 | 0.002387858 | 30 | 28.53 | 92.1 | 0.697 | 0.59 | 0.867 | 0.36 | 2.4 | 8.9 | 2.69 | 8.8 | 0.7 | 1 | 1.37 | 0.6304642 | CC1=CC=CC=C1 | DE | CC1=CC(=C(C=C1)N=NC2=C(C=CC3=CC=CC=C32)O)C | 5.57764 | 85.7048 | 37 | 21 | 3 | 16 | 18 | 1 | 3 | 2 | 0.086956522 | 44.95 | 44.95 | 257.1704338 | CC1=CC=CC=C1.CC1=CC(=C(C=C1)N=NC2=C(C=CC3=CC=CC=C32)O)C
1.751755 | 1.773234201 | 350 |  |  | 356.0882436 | 0.002387858 | 40 | 19.1 | 41.1 | 0.55 | 0.37 | 0.786 | 3.5 | 37.5 | 11.9 | -0.34 | 7.5 | 8.8 | 3 | 9.07 | 0.3366085 | CC#N | DE | [Cl-].n1c4c([n+](c2c1cc(c(N)c2)C)c3ccccc3)cc(c(c4)C)N | 0.44994 | 99.0798 | 44 | 25 | 5 | 19 | 20 | 0 | 3 | 1 | 0.037037037 | 68.81 | 68.81 | 302.8403075 | CC#N.[Cl-].n1c4c([n+](c2c1cc(c(N)c2)C)c3ccccc3)cc(c(c4)C)N
1.006956522 | 1.331732545 | 300 | Polyimide | O=C(C1=CC(C(N2C)=O)=C(C=C1)C2=O)C3=CC=C(C4=C3)C(N(C4=O)C5=CC=C(C=C5C)C6=CC=C(C=C6)C7=CC=C(C=C7)C)=O | 307.14514 | 0.0005 | 20 | 22.32 | 46.1 | 0.52 | 1.07 | 1.044 | 1.7 | 24 | 13.4 | -0.32 | 7.7 | 4.3 | 9.5 | 0.85 | 0.975886 | CCO | CF | CC(C)(C)C(CCC1=CC=C(C=C1)Cl)(CN2C=NC=N2)O | 3.3415 | 84.1998 | 43 | 21 | 5 | 22 | 16 | 1 | 4 | 5 | 0.227272727 | 50.94 | 50.94 | 282.5885867 | CCO.CC(C)(C)C(CCC1=CC=C(C=C1)Cl)(CN2C=NC=N2)O
1.135135135 | 1.674013921 | 500 | PDMS | CCO[Si](OCC)(OCC)CC[Si](OCC)(O[Si](OCC)(OCC)CC[Si](OCC)(OCC)OCC)OCC | 212.3 | 0.0005 | 20 | 23.32 | 58.1 | 0.618 | 0.3 | 0.784 | 2.85 | 21 | 10 | -0.24 | 7.6 | 5.1 | 3.4 | 2.314814815 | 0.426009 | CC(C)=O | CF | C1=CC=C(C=C1)NC(=O)C2=CC=C(C=C2)N | 2.5211 | 65.2496 | 28 | 16 | 3 | 12 | 13 | 1 | 2 | 2 | 0.117647059 | 55.12 | 55.12 | 199.2198845 | CC(C)=O.C1=CC=C(C=C1)NC(=O)C2=CC=C(C=C2)N
1.751755 | 1.773234201 | 600 |  |  | 204.35 | 0.002387858 | 20 | 22.32 | 46.1 | 0.52 | 1.07 | 1.044 | 1.7 | 24 | 13.4 | -0.32 | 7.7 | 4.3 | 9.5 | 0.27 | -0.1441403 | CCO | CF | CCCCCCCCCCCCCC | 5.7074 | 66.752 | 44 | 14 | 0 | 30 | 14 | 0 | 0 | 11 | 0.846153846 | 0 | 0 | 250.7002521 | CCO.CCCCCCCCCCCCCC
1.086486486 | 1.807038835 | 300 | Polyimide | O=C(C1=CC(C(N2C)=O)=C(C=C1)C2=O)C3=CC=C(C4=C3)C(N(C4=O)C5=CC=C(C=C5C)C6=CC=C(C=C6)C7=CC=C(C=C7)C)=O | 152.2 | 0.0005 | 20 | 36.76 | 73.1 | 0.666 | 0.8 | 0.937 | 3.8 | 37 | 12.1 | -0.74 | 8.5 | 6.7 | 5.5 | 0.9 | 0.6676702 | O=CN(C)C | CF | C1COC2=C(O1)C=CC=C2O | 1.1634 | 39.0968 | 19 | 11 | 3 | 8 | 8 | 3 | 3 | 0 | 0 | 38.69 | 38.69 | 129.7727269 | O=CN(C)C.C1COC2=C(O1)C=CC=C2O
0.842639594 | 1.4625323 | 200 | Polyimide | O=C(C1=CC(C(N2C)=O)=C(C=C1)C2=O)C3=CC=C(C4=C3)C(N(C4=O)C5=CC=C(C=C5C)C6=CC=C(C=C6)C7=CC=C(C=C7)C)=O | 206.1306798 | 0.0005 | 20 | 22.55 | 32.04 | 0.505 | 0.55 | 0.792 | 1.6 | 33 | 14.5 | -0.82 | 7.4 | 6 | 10.9 | 0.81 | 0.9998358 | CO | CF | CC(CC1=CC=C(C(C(O)=O)C)C=C1)C | 3.0732 | 61.0348 | 33 | 15 | 2 | 18 | 13 | 2 | 1 | 4 | 0.266666667 | 37.3 | 37.3 | 217.182426 | CO.CC(CC1=CC=C(C(C(O)=O)C)C=C1)C
1 | 1.287140341 | 300 | Polyimide | O=C(C1=CC(C(N2C)=O)=C(C=C1)C2=O)C3=CC=C(C4=C3)C(N(C4=O)C5=CC=C(C=C5C)C6=CC=C(C=C6)C7=CC=C(C=C7)C)=O | 152.15 | 0.0005 | 20 | 22.55 | 32.04 | 0.505 | 0.55 | 0.792 | 1.6 | 33 | 14.5 | -0.82 | 7.4 | 6 | 10.9 | 1.23 | 0.6504027 | CO | CF | O=C(O)C1=CC(N)=CC(N)=C1 | 0.5492 | 42.2261 | 19 | 11 | 4 | 8 | 7 | 2 | 3 | 1 | 0.090909091 | 89.34 | 89.34 | 135.4000359 | CO.O=C(O)C1=CC(N)=CC(N)=C1
1.751755 | 1.773234201 | 280 |  |  | 505.1201 | 0.002387858 | 40 | 28.53 | 92.1 | 0.697 | 0.59 | 0.867 | 0.36 | 2.4 | 8.9 | 2.69 | 8.8 | 0.7 | 1 | 2.7 | 0.9720129 | CC1=CC=CC=C1 | CF | CC(C1=CC=CC=C1)CC(C2=CC=CC=C2)CC(C3=CC=CC=C3)CC(C)(C)C4=CC=CC=C4 | 9.5058 | 146.542 | 72 | 34 | 0 | 38 | 34 | 0 | 0 | 10 | 0.27027027 | 0 | 0 | 471.9566134 | CC1=CC=CC=C1.CC(C1=CC=CC=C1)CC(C2=CC=CC=C2)CC(C3=CC=CC=C3)CC(C)(C)C4=CC=CC=C4
0.842639594 | 1.4625323 | 200 | Polyimide | O=C(C1=CC(C(N2C)=O)=C(C=C1)C2=O)C3=CC=C(C4=C3)C(N(C4=O)C5=CC=C(C=C5C)C6=CC=C(C=C6)C7=CC=C(C=C7)C)=O | 179 | 0.0005 | 10 | 22.55 | 32.04 | 0.505 | 0.55 | 0.792 | 1.6 | 33 | 14.5 | -0.82 | 7.4 | 6 | 10.9 | 0.95 | 0.8496443 | CO | CF | C12=NC3=CC=CC=C3C=C1C=CC=C2 | 3.388 | 59.249 | 23 | 14 | 1 | 9 | 13 | 0 | 1 | 0 | 0 | 12.89 | 12.89 | 156.176438 | CO.C12=NC3=CC=CC=C3C=C1C=CC=C2
1.751755 | 1.773234201 | 250 |  |  | 836.5245697 | 0.002387858 | 40 | 28.53 | 92.1 | 0.697 | 0.59 | 0.867 | 0.36 | 2.4 | 8.9 | 2.69 | 8.8 | 0.7 | 1 | 3.02 | 0.9746437 | CC1=CC=CC=C1 | CF | O=C(C(CC(CC(C(OC)=O)C)(C(OC)=O)C)(CC(C(OC)=O)(CC(C(OC)=O)(CC(C(OC)=O)(CC(C(OC)=O)(CC(C(OC)=O)(C)C)C)C)C)C)C)OC | 4.8012 | 200.034 | 122 | 56 | 16 | 66 | 40 | 16 | 16 | 22 | 0.4 | 210.4 | 210.4 | 819.9478275 | CC1=CC=CC=C1.O=C(C(CC(CC(C(OC)=O)C)(C(OC)=O)C)(CC(C(OC)=O)(CC(C(OC)=O)(CC(C(OC)=O)(CC(C(OC)=O)(CC(C(OC)=O)(C)C)C)C)C)C)C)OC
0.9650153 | 1.546458739 | 150 |  |  | 387 | 0.002387858 | 20 | 22.32 | 46.1 | 0.52 | 1.07 | 1.044 | 1.7 | 24 | 13.4 | -0.32 | 7.7 | 4.3 | 9.5 | 0.12 | 0.9807749 | CCO | DE | C1=CC=C(C=C1)NC2=CC=C(C=C2)N=NC3=CC=C(C=C3)[N+](=O)[O-] | 5.7538 | 93.4391 | 38 | 24 | 6 | 14 | 18 | 2 | 5 | 5 | 0.192307692 | 79.89 | 79.89 | 282.681264 | CCO.C1=CC=C(C=C1)NC2=CC=C(C=C2)N=NC3=CC=C(C=C3)[N+](=O)[O-]
1.541984733 | 1.541984733 | 200 | Polybenzimidazole | CC1=CC(C2=NC3=CC(C4=CC(NC(C5=CC=CC=C5)=N6)=C6C=C4)=CC=C3N2)=CC=C1 | 254 | 0.0005 | 20 | 19.4 | 88.2 | 0.72 | 0.36 | 0.74 | 1.4 | 2.6 | 7.4 | 1.05 | 14.8 | 4.3 | 5 | 28.75928816 | 0.2102631 | CC(C)(C)OC | CF | C1=CC=C2C3C4=CC=CC=C4C(C2=C1)C5=CC=CC=C35 | 4.6738 | 81.216 | 34 | 20 | 0 | 14 | 20 | 0 | 0 | 0 | 0 | 0 | 0 | 232.4657382 | CC(C)(C)OC.C1=CC=C2C3C4=CC=CC=C4C(C2=C1)C5=CC=CC=C35
1.074229692 | 1.67402734 | 500 | PDMS | CCO[Si](OCC)(OCC)CC[Si](OCC)(O[Si](OCC)(OCC)CC[Si](OCC)(OCC)OCC)OCC | 213.9993271 | 0.106999664 | 10 | 22.55 | 32.04 | 0.505 | 0.55 | 0.792 | 1.6 | 33 | 14.5 | -0.82 | 7.4 | 6 | 10.9 | 0.179221384 | 0.04553908 | CO | CF | CC1=C(OC)C=C(C)C(Br)=C1 | 3.07454 | 50.168 | 22 | 11 | 2 | 11 | 9 | 1 | 1 | 1 | 0.090909091 | 9.23 | 9.23 | 161.1283364 | CO.CC1=C(OC)C=C(C)C(Br)=C1
1.751755 | 1.773234201 | 250 |  |  | 836.5245697 | 0.002387858 | 20 | 22.32 | 46.1 | 0.52 | 1.07 | 1.044 | 1.7 | 24 | 13.4 | -0.32 | 7.7 | 4.3 | 9.5 | 0.16 | 0.9092852 | CCO | CF | O=C(C(CC(CC(C(OC)=O)C)(C(OC)=O)C)(CC(C(OC)=O)(CC(C(OC)=O)(CC(C(OC)=O)(CC(C(OC)=O)(CC(C(OC)=O)(C)C)C)C)C)C)C)OC | 4.8012 | 200.034 | 122 | 56 | 16 | 66 | 40 | 16 | 16 | 22 | 0.4 | 210.4 | 210.4 | 819.9478275 | CCO.O=C(C(CC(CC(C(OC)=O)C)(C(OC)=O)C)(CC(C(OC)=O)(CC(C(OC)=O)(CC(C(OC)=O)(CC(C(OC)=O)(CC(C(OC)=O)(C)C)C)C)C)C)C)OC
0.9650153 | 1.546458739 | 200 |  |  | 822.5696 | 0.01628979 | 10 | 23.32 | 58.1 | 0.618 | 0.3 | 0.784 | 2.85 | 21 | 10 | -0.24 | 7.6 | 5.1 | 3.4 | 2.2 | 1.009035 | CC(C)=O | CF | CC(C1=CC=CC=C1)CC(C2=CC=CC=C2)CC(C3=CC=CC=C3)CC(C4=CC=CC=C4)CC(C5=CC=CC=C5)CC(C6=CC=CC=C6)CC(C7=CC=CC=C7)CC(C8=CC=CC=C8)CC(C9=CC=CC=C9)CC(C%10=CC=CC=C%10)CC(C%11=CC=CC=C%11)CC(C%12=CC=CC=C%12)CC(C%13=CC=CC=C%13)CC(C%14=CC=CC=C%14)CC(C%15=CC=CC=C%15)CC(C)(C)C%16=CC=CC=C%16 | 35.5926 | 552.142 | 264 | 130 | 0 | 134 | 130 | 0 | 0 | 46 | 0.317241379 | 0 | 0 | 1758.381165 | CC(C)=O.CC(C1=CC=CC=C1)CC(C2=CC=CC=C2)CC(C3=CC=CC=C3)CC(C4=CC=CC=C4)CC(C5=CC=CC=C5)CC(C6=CC=CC=C6)CC(C7=CC=CC=C7)CC(C8=CC=CC=C8)CC(C9=CC=CC=C9)CC(C%10=CC=CC=C%10)CC(C%11=CC=CC=C%11)CC(C%12=CC=CC=C%12)CC(C%13=CC=CC=C%13)CC(C%14=CC=CC=C%14)CC(C%15=CC=CC=C%15)CC(C)(C)C%16=CC=CC=C%16
1 | 1.274287156 | 150 | Polyimide | O=C(C1=CC(C(N2C)=O)=C(C=C1)C2=O)C3=CC=C(C4=C3)C(N(C4=O)C5=CC=C(C=C5C)C6=CC=C(C=C6)C7=CC=C(C=C7)C)=O | 123.03 | 0.0005 | 20 | 22.55 | 32.04 | 0.505 | 0.55 | 0.792 | 1.6 | 33 | 14.5 | -0.82 | 7.4 | 6 | 10.9 | 0.7475 | 0.3217994 | CO | CF | O=C(O)C1=CN=CC=C1 | 0.7798 | 31.1963 | 14 | 9 | 3 | 5 | 6 | 2 | 2 | 1 | 0.111111111 | 50.19 | 50.19 | 107.1072901 | CO.O=C(O)C1=CN=CC=C1
0.9650153 | 1.546458739 | 150 |  |  | 356.0882436 | 0.002387858 | 40 | 19.1 | 41.1 | 0.55 | 0.37 | 0.786 | 3.5 | 37.5 | 11.9 | -0.34 | 7.5 | 8.8 | 3 | 1.11 | 0.9691034 | CC#N | DE | [Cl-].n1c4c([n+](c2c1cc(c(N)c2)C)c3ccccc3)cc(c(c4)C)N | 0.44994 | 99.0798 | 44 | 25 | 5 | 19 | 20 | 0 | 3 | 1 | 0.037037037 | 68.81 | 68.81 | 302.8403075 | CC#N.[Cl-].n1c4c([n+](c2c1cc(c(N)c2)C)c3ccccc3)cc(c(c4)C)N
0.9650153 | 1.546458739 | 500 |  |  | 540.0641 | 0.002387858 | 30 | 22.55 | 32.04 | 0.505 | 0.55 | 0.792 | 1.6 | 33 | 14.5 | -0.82 | 7.4 | 6 | 10.9 | 1.46 | 0.9232073 | CO | DE | CC(OCC(C)OCC(C)O)COC(C)COC(C)COC(C)COC(C)COC(C)COC(C)COC(C)COC(C)CO | 3.4105 | 172.9066 | 113 | 45 | 12 | 68 | 33 | 12 | 12 | 31 | 0.704545455 | 132.76 | 132.76 | 684.8066948 | CO.CC(OCC(C)OCC(C)O)COC(C)COC(C)COC(C)COC(C)COC(C)COC(C)COC(C)COC(C)CO
1 | 1.274287156 | 150 | Polyimide | O=C(C1=CC(C(N2C)=O)=C(C=C1)C2=O)C3=CC=C(C4=C3)C(N(C4=O)C5=CC=C(C=C5C)C6=CC=C(C=C6)C7=CC=C(C=C7)C)=O | 313 | 0.0005 | 20 | 22.55 | 32.04 | 0.505 | 0.55 | 0.792 | 1.6 | 33 | 14.5 | -0.82 | 7.4 | 6 | 10.9 | 0.7475 | 0.8394452 | CO | CF | C1=CN=C(C=C1Br)C2=NC=CC(=C2)Br | 3.6686 | 62.868 | 20 | 14 | 4 | 6 | 10 | 0 | 2 | 1 | 0.066666667 | 25.78 | 25.78 | 179.7453994 | CO.C1=CN=C(C=C1Br)C2=NC=CC(=C2)Br
1.10106383 | 1.831786543 | 500 | PDMS | CCO[Si](OCC)(OCC)CC[Si](OCC)(O[Si](OCC)(OCC)CC[Si](OCC)(OCC)OCC)OCC | 351.44 | 0.0005 | 20 | 26.4 | 86.1 | 0.685 | 0.46 | 0.854 | 1.38 | 6.97 | 16.9 | 1.01 | 16.9 | 5 | 4.3 | 8.90717603 | 0.8936119 | CC1CCCO1 | CF | Nc1ccc(-c2cc(-c3ccc(N)cc3)cc(-c3ccc(N)cc3)c2)cc1 | 5.4342 | 115.9872 | 48 | 27 | 3 | 21 | 24 | 0 | 3 | 3 | 0.1 | 78.06 | 78.06 | 331.9870429 | CC1CCCO1.Nc1ccc(-c2cc(-c3ccc(N)cc3)cc(-c3ccc(N)cc3)c2)cc1
1.036666667 | 1.554236373 | 350 | TFC | C[Si](C)(O[Si](C)(C)C)O[Si](C)(C)C | 206.1306798 | 0.0005 | 20 | 19.1 | 41.1 | 0.55 | 0.37 | 0.786 | 3.5 | 37.5 | 11.9 | -0.34 | 7.5 | 8.8 | 3 | 2.142857143 | 0.3242914 | N#CC | CF | CC(CC1=CC=C(C(C(O)=O)C)C=C1)C | 3.0732 | 61.0348 | 33 | 15 | 2 | 18 | 13 | 2 | 1 | 4 | 0.266666667 | 37.3 | 37.3 | 217.182426 | N#CC.CC(CC1=CC=C(C(C(O)=O)C)C=C1)C
0.842639594 | 1.4625323 | 200 | Polyimide | O=C(C1=CC(C(N2C)=O)=C(C=C1)C2=O)C3=CC=C(C4=C3)C(N(C4=O)C5=CC=C(C=C5C)C6=CC=C(C=C6)C7=CC=C(C=C7)C)=O | 170.0731649 | 0.0005 | 10 | 22.55 | 32.04 | 0.505 | 0.55 | 0.792 | 1.6 | 33 | 14.5 | -0.82 | 7.4 | 6 | 10.9 | 0.95 | 0.8651948 | CO | CF | OC1=CC=CC=C1C2=CC=CC=C2 | 3.0592 | 53.5428 | 23 | 13 | 1 | 10 | 12 | 1 | 1 | 1 | 0.071428571 | 20.23 | 20.23 | 162.566837 | CO.OC1=CC=CC=C1C2=CC=CC=C2
1 | 1.287140341 | 300 | Polyimide | O=C(C1=CC(C(N2C)=O)=C(C=C1)C2=O)C3=CC=C(C4=C3)C(N(C4=O)C5=CC=C(C=C5C)C6=CC=C(C=C6)C7=CC=C(C=C7)C)=O | 212.01 | 0.0005 | 10 | 22.55 | 32.04 | 0.505 | 0.55 | 0.792 | 1.6 | 33 | 14.5 | -0.82 | 7.4 | 6 | 10.9 | 1.54 | 0.240669 | CO | CF | OC1=C(N)C=C(N)C(O)=C1 | 0.2622 | 38.5964 | 18 | 10 | 4 | 8 | 6 | 2 | 4 | 0 | 0 | 92.5 | 92.5 | 120.7405096 | CO.OC1=C(N)C=C(N)C(O)=C1
0.842639594 | 1.4625323 | 200 | Polyimide | O=C(C1=CC(C(N2C)=O)=C(C=C1)C2=O)C3=CC=C(C4=C3)C(N(C4=O)C5=CC=C(C=C5C)C6=CC=C(C=C6)C7=CC=C(C=C7)C)=O | 137 | 0.0005 | 10 | 22.55 | 32.04 | 0.505 | 0.55 | 0.792 | 1.6 | 33 | 14.5 | -0.82 | 7.4 | 6 | 10.9 | 0.95 | 0.0902632 | CO | CF | CC1=CC=C(C=C1)[N+](=O)[O-] | 1.90322 | 37.8334 | 17 | 10 | 3 | 7 | 7 | 2 | 2 | 1 | 0.1 | 43.14 | 43.14 | 124.4032753 | CO.CC1=CC=C(C=C1)[N+](=O)[O-]
0.9650153 | 1.546458739 | 200 |  |  | 342.69 | 0.002387858 | 20 | 36.76 | 73.1 | 0.666 | 0.8 | 0.937 | 3.8 | 37 | 12.1 | -0.74 | 8.5 | 6.7 | 5.5 | 0.4 | 0.8529065 | O=CN(C)C | CF | P(C1=CC=CC=C1)(C2=CC=CC=C2)C3=CC=CC=C3 | 3.4448 | 85.148 | 34 | 19 | 1 | 15 | 18 | 0 | 0 | 3 | 0.142857143 | 0 | 13.59 | 246.2139396 | O=CN(C)C.P(C1=CC=CC=C1)(C2=CC=CC=C2)C3=CC=CC=C3
0.842639594 | 1.4625323 | 200 | Polyimide | O=C(C1=CC(C(N2C)=O)=C(C=C1)C2=O)C3=CC=C(C4=C3)C(N(C4=O)C5=CC=C(C=C5C)C6=CC=C(C=C6)C7=CC=C(C=C7)C)=O | 151 | 0.0005 | 10 | 22.55 | 32.04 | 0.505 | 0.55 | 0.792 | 1.6 | 33 | 14.5 | -0.82 | 7.4 | 6 | 10.9 | 0.95 | 0.5218846 | CO | CF | O=C(C)NC1=CC=C(O)C=C1 | 1.3506 | 42.4105 | 20 | 11 | 3 | 9 | 8 | 2 | 2 | 1 | 0.090909091 | 49.33 | 49.33 | 141.6992605 | CO.O=C(C)NC1=CC=C(O)C=C1
1.751755 | 1.773234201 | 700 |  |  | 354.1991 | 0.002387858 | 20 | 22.32 | 46.1 | 0.52 | 1.07 | 1.044 | 1.7 | 24 | 13.4 | -0.32 | 7.7 | 4.3 | 9.5 | 1.7 | 0.8150916 | CCO | DE | CCN(CCOC(=O)C(=C)C)C1=CC=C(C=C1)N=NC2=CC=C(C=C2)[N+](=O)[O-] | 4.9558 | 107.3744 | 50 | 28 | 8 | 22 | 20 | 4 | 7 | 9 | 0.310344828 | 97.4 | 97.4 | 360.7466062 | CCO.CCN(CCOC(=O)C(=C)C)C1=CC=C(C=C1)N=NC2=CC=C(C=C2)[N+](=O)[O-]
1 | 1.274287156 | 150 | Polyimide | O=C(C1=CC(C(N2C)=O)=C(C=C1)C2=O)C3=CC=C(C4=C3)C(N(C4=O)C5=CC=C(C=C5C)C6=CC=C(C=C6)C7=CC=C(C=C7)C)=O | 324.42 | 0.0005 | 20 | 22.55 | 32.04 | 0.505 | 0.55 | 0.792 | 1.6 | 33 | 14.5 | -0.82 | 7.4 | 6 | 10.9 | 0.7475 | 1.010018 | CO | CF | C=C[C@H]1CN2CC[C@H]1C[C@@H]2[C@@H](O)c1ccnc2ccc(OC)cc12 | 3.1732 | 95.0268 | 48 | 24 | 4 | 24 | 20 | 2 | 4 | 4 | 0.148148148 | 45.59 | 45.59 | 303.205549 | CO.C=C[C@H]1CN2CC[C@H]1C[C@@H]2[C@@H](O)c1ccnc2ccc(OC)cc12
1 | 1.274287156 | 150 | Polyimide | O=C(C1=CC(C(N2C)=O)=C(C=C1)C2=O)C3=CC=C(C4=C3)C(N(C4=O)C5=CC=C(C=C5C)C6=CC=C(C=C6)C7=CC=C(C=C7)C)=O | 147 | 0.0005 | 10 | 22.55 | 32.04 | 0.505 | 0.55 | 0.792 | 1.6 | 33 | 14.5 | -0.82 | 7.4 | 6 | 10.9 | 0.88 | 0.465029 | CO | CF | O=C(N1)C2=CC=CC=C2C1=O | 0.5702 | 38.2387 | 16 | 11 | 3 | 5 | 8 | 2 | 2 | 0 | 0 | 46.17 | 46.17 | 126.7063426 | CO.O=C(N1)C2=CC=CC=C2C1=O
0.842639594 | 1.4625323 | 200 | Polyimide | O=C(C1=CC(C(N2C)=O)=C(C=C1)C2=O)C3=CC=C(C4=C3)C(N(C4=O)C5=CC=C(C=C5C)C6=CC=C(C=C6)C7=CC=C(C=C7)C)=O | 157 | 0.0005 | 10 | 22.55 | 32.04 | 0.505 | 0.55 | 0.792 | 1.6 | 33 | 14.5 | -0.82 | 7.4 | 6 | 10.9 | 0.95 | 0.2025079 | CO | CF | O=[N+](C1=CC=C(Cl)C=C1)[O-] | 2.2482 | 38.1064 | 14 | 10 | 4 | 4 | 6 | 2 | 2 | 1 | 0.1 | 43.14 | 43.14 | 122.3183581 | CO.O=[N+](C1=CC=C(Cl)C=C1)[O-]
0.842639594 | 1.4625323 | 200 | Polyimide | O=C(C1=CC(C(N2C)=O)=C(C=C1)C2=O)C3=CC=C(C4=C3)C(N(C4=O)C5=CC=C(C=C5C)C6=CC=C(C=C6)C7=CC=C(C=C7)C)=O | 244 | 0.0005 | 20 | 22.55 | 32.04 | 0.505 | 0.55 | 0.792 | 1.6 | 33 | 14.5 | -0.82 | 7.4 | 6 | 10.9 | 0.81 | 0.4901095 | CO | CF | O=C(C1=CC=C2C=C(C(OC)=O)C=CC2=C1)OC | 2.413 | 66.627 | 30 | 18 | 4 | 12 | 14 | 4 | 4 | 2 | 0.105263158 | 52.6 | 52.6 | 220.8930294 | CO.O=C(C1=CC=C2C=C(C(OC)=O)C=CC2=C1)OC
1.751755 | 1.773234201 | 280 |  |  | 822.5696 | 0.002387858 | 20 | 23.32 | 58.1 | 0.618 | 0.3 | 0.784 | 2.85 | 21 | 10 | -0.24 | 7.6 | 5.1 | 3.4 | 8.99 | 0.9987329 | CC(C)=O | CF | CC(C1=CC=CC=C1)CC(C2=CC=CC=C2)CC(C3=CC=CC=C3)CC(C4=CC=CC=C4)CC(C5=CC=CC=C5)CC(C6=CC=CC=C6)CC(C)(C)C7=CC=CC=C7 | 16.0275 | 247.942 | 120 | 58 | 0 | 62 | 58 | 0 | 0 | 19 | 0.296875 | 0 | 0 | 793.5627514 | CC(C)=O.CC(C1=CC=CC=C1)CC(C2=CC=CC=C2)CC(C3=CC=CC=C3)CC(C4=CC=CC=C4)CC(C5=CC=CC=C5)CC(C6=CC=CC=C6)CC(C)(C)C7=CC=CC=C7
1 | 1.287140341 | 300 | Polyimide | O=C(C1=CC(C(N2C)=O)=C(C=C1)C2=O)C3=CC=C(C4=C3)C(N(C4=O)C5=CC=C(C=C5C)C6=CC=C(C=C6)C7=CC=C(C=C7)C)=O | 98.03677943 | 0.04901839 | 10 | 22.55 | 32.04 | 0.505 | 0.55 | 0.792 | 1.6 | 33 | 14.5 | -0.82 | 7.4 | 6 | 10.9 | 1.54 | 0.1738052 | CO | CF | OCC1=CC=CO1 | 0.7719 | 24.6308 | 13 | 7 | 2 | 6 | 5 | 2 | 2 | 1 | 0.142857143 | 33.37 | 33.37 | 84.08746213 | CO.OCC1=CC=CO1
1 | 1.274287156 | 150 | Polyimide | O=C(C1=CC(C(N2C)=O)=C(C=C1)C2=O)C3=CC=C(C4=C3)C(N(C4=O)C5=CC=C(C=C5C)C6=CC=C(C=C6)C7=CC=C(C=C7)C)=O | 254 | 0.0005 | 20 | 22.55 | 32.04 | 0.505 | 0.55 | 0.792 | 1.6 | 33 | 14.5 | -0.82 | 7.4 | 6 | 10.9 | 0.7475 | 0.9957639 | CO | CF | C1=CC=C2C3C4=CC=CC=C4C(C2=C1)C5=CC=CC=C35 | 4.6738 | 81.216 | 34 | 20 | 0 | 14 | 20 | 0 | 0 | 0 | 0 | 0 | 0 | 232.4657382 | CO.C1=CC=C2C3C4=CC=CC=C4C(C2=C1)C5=CC=CC=C35
1 | 1.287140341 | 300 | Polyimide | O=C(C1=CC(C(N2C)=O)=C(C=C1)C2=O)C3=CC=C(C4=C3)C(N(C4=O)C5=CC=C(C=C5C)C6=CC=C(C=C6)C7=CC=C(C=C7)C)=O | 204 | 0.0005 | 10 | 22.55 | 32.04 | 0.505 | 0.55 | 0.792 | 1.6 | 33 | 14.5 | -0.82 | 7.4 | 6 | 10.9 | 1.54 | 0.6373689 | CO | CF | C1=C(C(=CC(=C1[N+](=O)[O-])F)F)[N+](=O)[O-] | 1.7812 | 39.6668 | 16 | 14 | 8 | 2 | 6 | 4 | 4 | 2 | 0.142857143 | 86.28 | 86.28 | 145.1831635 | CO.C1=C(C(=CC(=C1[N+](=O)[O-])F)F)[N+](=O)[O-]
1.751755 | 1.773234201 | 600 |  |  | 822.5696 | 0.002387858 | 30 | 23.32 | 58.1 | 0.618 | 0.3 | 0.784 | 2.85 | 21 | 10 | -0.24 | 7.6 | 5.1 | 3.4 | 2.04 | 0.9558637 | CC(C)=O | CF | CC(C1=CC=CC=C1)CC(C2=CC=CC=C2)CC(C3=CC=CC=C3)CC(C4=CC=CC=C4)CC(C5=CC=CC=C5)CC(C6=CC=CC=C6)CC(C7=CC=CC=C7)CC(C8=CC=CC=C8)CC(C9=CC=CC=C9)CC(C)(C)C%10=CC=CC=C%10 | 22.5492 | 349.342 | 168 | 82 | 0 | 86 | 82 | 0 | 0 | 28 | 0.307692308 | 0 | 0 | 1115.168889 | CC(C)=O.CC(C1=CC=CC=C1)CC(C2=CC=CC=C2)CC(C3=CC=CC=C3)CC(C4=CC=CC=C4)CC(C5=CC=CC=C5)CC(C6=CC=CC=C6)CC(C7=CC=CC=C7)CC(C8=CC=CC=C8)CC(C9=CC=CC=C9)CC(C)(C)C%10=CC=CC=C%10
1.751755 | 1.773234201 | 600 |  |  | 505.1201 | 0.002387858 | 40 | 22.32 | 46.1 | 0.52 | 1.07 | 1.044 | 1.7 | 24 | 13.4 | -0.32 | 7.7 | 4.3 | 9.5 | 0.27 | 0.7844238 | CCO | CF | CC(=O)OCC1C(C(C(C(O1)OC2(C(C(C(O2)COC(=O)C)OC(=O)C)OC(=O)C)COC(=O)C)OC(=O)C)OC(=O)C)OC(=O)C | -0.8292 | 145.019 | 85 | 47 | 19 | 38 | 28 | 19 | 19 | 13 | 0.270833333 | 238.09 | 238.09 | 614.0537678 | CCO.CC(=O)OCC1C(C(C(C(O1)OC2(C(C(C(O2)COC(=O)C)OC(=O)C)OC(=O)C)COC(=O)C)OC(=O)C)OC(=O)C)OC(=O)C
0.884422111 | 1.340724654 | 300 | Polyimide | O=C(C1=CC(C(N2C)=O)=C(C=C1)C2=O)C3=CC=C(C4=C3)C(N(C4=O)C5=CC=C(C=C5C)C6=CC=C(C=C6)C7=CC=C(C=C7)C)=O | 122 | 0.0005 | 20 | 19.1 | 41.1 | 0.55 | 0.37 | 0.786 | 3.5 | 37.5 | 11.9 | -0.34 | 7.5 | 8.8 | 3 | 1.38 | 0.3802919 | N#CC | CF | C1=CC(=CN=C1)C(=O)N | 0.1805 | 32.7549 | 15 | 9 | 3 | 6 | 6 | 1 | 2 | 1 | 0.111111111 | 55.98 | 55.98 | 109.3138237 | N#CC.C1=CC(=CN=C1)C(=O)N
1.086486486 | 1.807038835 | 300 | Polyimide | O=C(C1=CC(C(N2C)=O)=C(C=C1)C2=O)C3=CC=C(C4=C3)C(N(C4=O)C5=CC=C(C=C5C)C6=CC=C(C=C6)C7=CC=C(C=C7)C)=O | 249.0087232 | 0.0005 | 20 | 36.76 | 73.1 | 0.666 | 0.8 | 0.937 | 3.8 | 37 | 12.1 | -0.74 | 8.5 | 6.7 | 5.5 | 0.9 | 0.9329975 | O=CN(C)C | CF | CNC(=N[N+](=O)[O-])NCC1=CN=C(S1)Cl | 0.6532 | 57.4528 | 23 | 15 | 9 | 8 | 6 | 2 | 4 | 3 | 0.2 | 92.45 | 120.69 | 184.8144249 | O=CN(C)C.CNC(=N[N+](=O)[O-])NCC1=CN=C(S1)Cl
1.033444816 | 1.371517398 | 350 | TFC | C[Si](C)(O[Si](C)(C)C)O[Si](C)(C)C | 134.0731649 | 0.0005 | 20 | 23.32 | 58.1 | 0.618 | 0.3 | 0.784 | 2.85 | 21 | 10 | -0.24 | 7.6 | 5.1 | 3.4 | 2.065696649 | 0.1108119 | CC(C)=O | CF | O[C@@H]1CCC2=C1C=CC=C2 | 1.6662 | 39.7228 | 20 | 10 | 1 | 10 | 9 | 1 | 1 | 0 | 0 | 20.23 | 20.23 | 129.4882582 | CC(C)=O.O[C@@H]1CCC2=C1C=CC=C2
1.036666667 | 1.554236373 | 350 | TFC | C[Si](C)(O[Si](C)(C)C)O[Si](C)(C)C | 261.8992745 | 0.0005 | 20 | 19.1 | 41.1 | 0.55 | 0.37 | 0.786 | 3.5 | 37.5 | 11.9 | -0.34 | 7.5 | 8.8 | 3 | 2.142857143 | -0.1278227 | N#CC | CF | CC1=CC(Br)=C(Br)C=C1C | 3.82844 | 51.316 | 18 | 10 | 2 | 8 | 8 | 0 | 0 | 0 | 0 | 0 | 0 | 154.3257436 | N#CC.CC1=CC(Br)=C(Br)C=C1C
0.9650153 | 1.546458739 | 500 |  |  | 340.1674592 | 0.002387858 | 30 | 23.32 | 58.1 | 0.618 | 0.3 | 0.784 | 2.85 | 21 | 10 | -0.24 | 7.6 | 5.1 | 3.4 | 2.45 | 0.8161416 | CC(C)=O | DE | CC(OCC(C)OCC(C)O)COC(C)COC(C)COC(C)CO | 1.385 | 95.8366 | 63 | 25 | 7 | 38 | 18 | 7 | 7 | 16 | 0.666666667 | 86.61 | 86.61 | 381.4157816 | CC(C)=O.CC(OCC(C)OCC(C)O)COC(C)COC(C)COC(C)CO
1.013769363 | 1.331319235 | 300 | Polyimide | O=C(C1=CC(C(N2C)=O)=C(C=C1)C2=O)C3=CC=C(C4=C3)C(N(C4=O)C5=CC=C(C=C5C)C6=CC=C(C=C6)C7=CC=C(C=C7)C)=O | 348.37 | 0.0005 | 20 | 23.75 | 88.1 | 0.677 | 0.46 | 0.902 | 1.78 | 6 | 9.1 | 0.73 | 7.7 | 2.6 | 3.5 | 0.27 | 0.8498774 | CC(OCC)=O | CF | CC1=CC(=C(C(=C1)C)C(=O)P(=O)(C2=CC=CC=C2)C3=CC=CC=C3)C | 4.76616 | 104.742 | 46 | 25 | 3 | 21 | 22 | 2 | 2 | 4 | 0.148148148 | 34.14 | 43.95 | 330.3418754 | CC(OCC)=O.CC1=CC(=C(C(=C1)C)C(=O)P(=O)(C2=CC=CC=C2)C3=CC=CC=C3)C
1.606425703 | 1.606425703 | 200 | Polybenzimidazole | CC1=CC(C2=NC3=CC(C4=CC(NC(C5=CC=CC=C5)=N6)=C6C=C4)=CC=C3N2)=CC=C1 | 350.1179393 | 0.0005 | 20 | 23.32 | 58.1 | 0.618 | 0.3 | 0.784 | 2.85 | 21 | 10 | -0.24 | 7.6 | 5.1 | 3.4 | 2.960758377 | 0.9284184 | CC(C)=O | CF | CN/C(NCCSCC1=CC=C(O1)CN(C)C)=C\[N+]([O-])=O | 1.459 | 84.4008 | 43 | 21 | 8 | 22 | 13 | 3 | 7 | 10 | 0.476190476 | 83.58 | 108.88 | 288.4687198 | CC(C)=O.CN/C(NCCSCC1=CC=C(O1)CN(C)C)=C\[N+]([O-])=O
1.787077335 | 1.787077335 | 200 | Polybenzimidazole | CC1=CC(C2=NC3=CC(C4=CC(NC(C5=CC=CC=C5)=N6)=C6C=C4)=CC=C3N2)=CC=C1 | 196 | 0.098 | 20 | 22.55 | 32.04 | 0.505 | 0.55 | 0.792 | 1.6 | 33 | 14.5 | -0.82 | 7.4 | 6 | 10.9 | 4.618653659 | 0.05431529 | CO | CF | C1=CC2=C(C=CN2)C(=C1)Br | 2.9304 | 45.9987 | 16 | 10 | 2 | 6 | 8 | 0 | 0 | 0 | 0 | 15.79 | 15.79 | 120.145967 | CO.C1=CC2=C(C=CN2)C(=C1)Br
1.074229692 | 1.67402734 | 500 | PDMS | CCO[Si](OCC)(OCC)CC[Si](OCC)(O[Si](OCC)(OCC)CC[Si](OCC)(OCC)OCC)OCC | 295 | 0.1475 | 10 | 22.55 | 32.04 | 0.505 | 0.55 | 0.792 | 1.6 | 33 | 14.5 | -0.82 | 7.4 | 6 | 10.9 | 0.179221384 | 0.4583774 | CO | CF | CC(C)NCC(COC1=CC=CC2=CC=CC=C21)O | 2.5775 | 78.5885 | 40 | 19 | 3 | 21 | 16 | 2 | 3 | 6 | 0.3 | 41.49 | 41.49 | 254.1742244 | CO.CC(C)NCC(COC1=CC=CC2=CC=CC=C21)O
1 | 1.274287156 | 150 | Polyimide | O=C(C1=CC(C(N2C)=O)=C(C=C1)C2=O)C3=CC=C(C4=C3)C(N(C4=O)C5=CC=C(C=C5C)C6=CC=C(C=C6)C7=CC=C(C=C7)C)=O | 187 | 0.0005 | 20 | 22.55 | 32.04 | 0.505 | 0.55 | 0.792 | 1.6 | 33 | 14.5 | -0.82 | 7.4 | 6 | 10.9 | 0.7475 | 0.9505761 | CO | CF | C1=CC2=C(C=CC(=C2)N)C=C1C(=O)O | 2.1202 | 55.3197 | 23 | 14 | 3 | 9 | 11 | 2 | 2 | 1 | 0.066666667 | 63.32 | 63.32 | 165.0578393 | CO.C1=CC2=C(C=CC(=C2)N)C=C1C(=O)O
1.058925477 | 1.279559822 | 300 | Polyimide | O=C(C1=CC(C(N2C)=O)=C(C=C1)C2=O)C3=CC=C(C4=C3)C(N(C4=O)C5=CC=C(C=C5C)C6=CC=C(C=C6)C7=CC=C(C=C7)C)=O | 316.9986282 | 0.0005 | 20 | 23.32 | 58.1 | 0.618 | 0.3 | 0.784 | 2.85 | 21 | 10 | -0.24 | 7.6 | 5.1 | 3.4 | 1.69 | 0.9863751 | CC(C)=O | CF | OC(CC1=C(C=CC=C1)NC2=C(C=CC=C2Cl)Cl)=O | 4.3641 | 77.5265 | 30 | 19 | 5 | 11 | 14 | 2 | 2 | 4 | 0.2 | 49.33 | 49.33 | 244.7314721 | CC(C)=O.OC(CC1=C(C=CC=C1)NC2=C(C=CC=C2Cl)Cl)=O
1.751755 | 1.773234201 | 280 |  |  | 822.5696 | 0.01628979 | 10 | 19.1 | 41.1 | 0.55 | 0.37 | 0.786 | 3.5 | 37.5 | 11.9 | -0.34 | 7.5 | 8.8 | 3 | 11.12 | 0.8959251 | CC#N | CF | CC(C1=CC=CC=C1)CC(C2=CC=CC=C2)CC(C3=CC=CC=C3)CC(C4=CC=CC=C4)CC(C5=CC=CC=C5)CC(C6=CC=CC=C6)CC(C7=CC=CC=C7)CC(C8=CC=CC=C8)CC(C9=CC=CC=C9)CC(C%10=CC=CC=C%10)CC(C%11=CC=CC=C%11)CC(C%12=CC=CC=C%12)CC(C)(C)C%13=CC=CC=C%13 | 29.0709 | 450.742 | 216 | 106 | 0 | 110 | 106 | 0 | 0 | 37 | 0.313559322 | 0 | 0 | 1436.775027 | CC#N.CC(C1=CC=CC=C1)CC(C2=CC=CC=C2)CC(C3=CC=CC=C3)CC(C4=CC=CC=C4)CC(C5=CC=CC=C5)CC(C6=CC=CC=C6)CC(C7=CC=CC=C7)CC(C8=CC=CC=C8)CC(C9=CC=CC=C9)CC(C%10=CC=CC=C%10)CC(C%11=CC=CC=C%11)CC(C%12=CC=CC=C%12)CC(C)(C)C%13=CC=CC=C%13
1.048979592 | 1.673346693 | 500 | PDMS | CCO[Si](OCC)(OCC)CC[Si](OCC)(O[Si](OCC)(OCC)CC[Si](OCC)(OCC)OCC)OCC | 295.0956913 | 0.0005 | 20 | 21.79 | 60.1 | 0.624 | 1.96 | 0.786 | 1.68 | 22 | 11.5 | 0.26 | 7.7 | 3 | 8 | 0.081400081 | 0.6425289 | CC(O)C | CF | COC(=O)NC1=NC2=C(N1)C=C(C=C2)C(=O)C3=CC=CC=C3 | 2.9722 | 81.9959 | 35 | 22 | 6 | 13 | 16 | 3 | 4 | 3 | 0.125 | 84.08 | 84.08 | 251.1556778 | CC(O)C.COC(=O)NC1=NC2=C(N1)C=C(C=C2)C(=O)C3=CC=CC=C3
1.18540146 | 1.778871883 | 500 | PDMS | CCO[Si](OCC)(OCC)CC[Si](OCC)(O[Si](OCC)(OCC)CC[Si](OCC)(OCC)OCC)OCC | 144.0687483 | 0.0005 | 20 | 28.53 | 92.1 | 0.697 | 0.59 | 0.867 | 0.36 | 2.4 | 8.9 | 2.69 | 8.8 | 0.7 | 1 | 1.362433862 | -0.03799286 | CC1=CC=CC=C1 | CF | C1(C2=CC=CC=C2)=NC=CN1 | 2.0767 | 44.0237 | 19 | 11 | 2 | 8 | 9 | 0 | 1 | 1 | 0.083333333 | 28.68 | 28.68 | 126.5186345 | CC1=CC=CC=C1.C1(C2=CC=CC=C2)=NC=CN1
1.135135135 | 1.674013921 | 500 | PDMS | CCO[Si](OCC)(OCC)CC[Si](OCC)(O[Si](OCC)(OCC)CC[Si](OCC)(OCC)OCC)OCC | 136.1 | 0.0005 | 20 | 23.32 | 58.1 | 0.618 | 0.3 | 0.784 | 2.85 | 21 | 10 | -0.24 | 7.6 | 5.1 | 3.4 | 2.314814815 | 0.3211359 | CC(C)=O | CF | C1=CC2=C(C=C1F)NC=N2 | 1.702 | 36.0517 | 15 | 10 | 3 | 5 | 7 | 0 | 1 | 0 | 0 | 28.68 | 28.68 | 100.630682 | CC(C)=O.C1=CC2=C(C=C1F)NC=N2
0.842639594 | 1.4625323 | 200 | Polyimide | O=C(C1=CC(C(N2C)=O)=C(C=C1)C2=O)C3=CC=C(C4=C3)C(N(C4=O)C5=CC=C(C=C5C)C6=CC=C(C=C6)C7=CC=C(C=C7)C)=O | 166.0266087 | 0.0005 | 20 | 22.55 | 32.04 | 0.505 | 0.55 | 0.792 | 1.6 | 33 | 14.5 | -0.82 | 7.4 | 6 | 10.9 | 0.81 | 0.9410674 | CO | CF | O=C(O)C1=CC=C(C(O)=O)C=C1 | 1.083 | 40.3606 | 18 | 12 | 4 | 6 | 8 | 4 | 2 | 2 | 0.166666667 | 74.6 | 74.6 | 145.6464949 | CO.O=C(O)C1=CC=C(C(O)=O)C=C1
1.606425703 | 1.606425703 | 200 | Polybenzimidazole | CC1=CC(C2=NC3=CC(C4=CC(NC(C5=CC=CC=C5)=N6)=C6C=C4)=CC=C3N2)=CC=C1 | 194.23 | 0.0005 | 20 | 23.32 | 58.1 | 0.618 | 0.3 | 0.784 | 2.85 | 21 | 10 | -0.24 | 7.6 | 5.1 | 3.4 | 2.960758377 | 0.8672906 | CC(C)=O | CF | c1ccc(-c2nc3ccccc3[nH]2)cc1 | 3.2299 | 61.5297 | 25 | 15 | 2 | 10 | 13 | 0 | 1 | 1 | 0.058823529 | 28.68 | 28.68 | 167.1731986 | CC(C)=O.c1ccc(-c2nc3ccccc3[nH]2)cc1
1 | 1.287140341 | 300 | Polyimide | O=C(C1=CC(C(N2C)=O)=C(C=C1)C2=O)C3=CC=C(C4=C3)C(N(C4=O)C5=CC=C(C=C5C)C6=CC=C(C=C6)C7=CC=C(C=C7)C)=O | 122.12 | 0.0005 | 10 | 22.55 | 32.04 | 0.505 | 0.55 | 0.792 | 1.6 | 33 | 14.5 | -0.82 | 7.4 | 6 | 10.9 | 1.54 | 0.6417307 | CO | CF | O=C(O)c1ccccc1 | 1.3848 | 33.4013 | 15 | 9 | 2 | 6 | 7 | 2 | 1 | 1 | 0.111111111 | 37.3 | 37.3 | 113.4065147 | CO.O=C(O)c1ccccc1
0.842639594 | 1.4625323 | 200 | Polyimide | O=C(C1=CC(C(N2C)=O)=C(C=C1)C2=O)C3=CC=C(C4=C3)C(N(C4=O)C5=CC=C(C=C5C)C6=CC=C(C=C6)C7=CC=C(C=C7)C)=O | 246.1 | 0.0005 | 20 | 22.55 | 32.04 | 0.505 | 0.55 | 0.792 | 1.6 | 33 | 14.5 | -0.82 | 7.4 | 6 | 10.9 | 0.81 | 0.7408501 | CO | CF | C1=CC=C2C(=C1)C3=C(N2)C=CC(=C3)Br | 4.0836 | 63.5047 | 22 | 14 | 2 | 8 | 12 | 0 | 0 | 0 | 0 | 15.79 | 15.79 | 160.800531 | CO.C1=CC=C2C(=C1)C3=C(N2)C=CC(=C3)Br
1.751755 | 1.773234201 | 280 |  |  | 785.9 | 0.002387858 | 20 | 28.53 | 92.1 | 0.697 | 0.59 | 0.867 | 0.36 | 2.4 | 8.9 | 2.69 | 8.8 | 0.7 | 1 | 2.97 | 0.9731309 | CC1=CC=CC=C1 | CF | CC(C1=CC=CC=C1)CC(C2=CC=CC=C2)CC(C3=CC=CC=C3)CC(C4=CC=CC=C4)CC(C5=CC=CC=C5)CC(C)(C)C6=CC=CC=C6 | 13.8536 | 214.142 | 104 | 50 | 0 | 54 | 50 | 0 | 0 | 16 | 0.290909091 | 0 | 0 | 686.3607054 | CC1=CC=CC=C1.CC(C1=CC=CC=C1)CC(C2=CC=CC=C2)CC(C3=CC=CC=C3)CC(C4=CC=CC=C4)CC(C5=CC=CC=C5)CC(C)(C)C6=CC=CC=C6
1 | 1.274287156 | 150 | Polyimide | O=C(C1=CC(C(N2C)=O)=C(C=C1)C2=O)C3=CC=C(C4=C3)C(N(C4=O)C5=CC=C(C=C5C)C6=CC=C(C=C6)C7=CC=C(C=C7)C)=O | 106.12 | 0.0005 | 10 | 22.55 | 32.04 | 0.505 | 0.55 | 0.792 | 1.6 | 33 | 14.5 | -0.82 | 7.4 | 6 | 10.9 | 0.88 | 0.1815149 | CO | CF | O=Cc1ccccc1 | 1.4991 | 31.8295 | 14 | 8 | 1 | 6 | 7 | 1 | 1 | 1 | 0.125 | 17.07 | 17.07 | 104.6162877 | CO.O=Cc1ccccc1
1.751755 | 1.773234201 | 400 |  |  | 504.1167 | 0.002387858 | 30 | 22.55 | 32.04 | 0.505 | 0.55 | 0.792 | 1.6 | 33 | 14.5 | -0.82 | 7.4 | 6 | 10.9 | 0.41 | 0.8837942 | CO | DE | CC(OCC(C)OCC(C)O)COC(C)COC(C)COC(C)COC(C)COC(C)CO | 2.1952 | 126.6646 | 83 | 33 | 9 | 50 | 24 | 9 | 9 | 22 | 0.6875 | 105.07 | 105.07 | 502.7721469 | CO.CC(OCC(C)OCC(C)O)COC(C)COC(C)COC(C)COC(C)COC(C)CO
1 | 1.274287156 | 150 | Polyimide | O=C(C1=CC(C(N2C)=O)=C(C=C1)C2=O)C3=CC=C(C4=C3)C(N(C4=O)C5=CC=C(C=C5C)C6=CC=C(C=C6)C7=CC=C(C=C7)C)=O | 149 | 0.0005 | 20 | 22.55 | 32.04 | 0.505 | 0.55 | 0.792 | 1.6 | 33 | 14.5 | -0.82 | 7.4 | 6 | 10.9 | 0.7475 | 0.9398565 | CO | CF | C1CCN(C1)c2cc[nH+]cc2 | 1.1009 | 44.4447 | 24 | 11 | 2 | 13 | 9 | 0 | 1 | 1 | 0.083333333 | 17.38 | 17.38 | 144.0097819 | CO.C1CCN(C1)c2cc[nH+]cc2
1.606425703 | 1.606425703 | 200 | Polybenzimidazole | CC1=CC(C2=NC3=CC(C4=CC(NC(C5=CC=CC=C5)=N6)=C6C=C4)=CC=C3N2)=CC=C1 | 170.0731649 | 0.0005 | 20 | 23.32 | 58.1 | 0.618 | 0.3 | 0.784 | 2.85 | 21 | 10 | -0.24 | 7.6 | 5.1 | 3.4 | 2.960758377 | 0.7697244 | CC(C)=O | CF | OC1=CC=CC=C1C2=CC=CC=C2 | 3.0592 | 53.5428 | 23 | 13 | 1 | 10 | 12 | 1 | 1 | 1 | 0.071428571 | 20.23 | 20.23 | 162.566837 | CC(C)=O.OC1=CC=CC=C1C2=CC=CC=C2
0.9650153 | 1.546458739 | 500 |  |  | 836.5245697 | 0.002387858 | 30 | 22.55 | 32.04 | 0.505 | 0.55 | 0.792 | 1.6 | 33 | 14.5 | -0.82 | 7.4 | 6 | 10.9 | 1.46 | 0.9310087 | CO | DE | CC(OCC(C)OCC(C)O)COC(C)COC(C)COC(C)COC(C)COC(C)COC(C)COC(C)COC(C)COC(C)COC(C)CO | 4.2207 | 203.7346 | 133 | 53 | 14 | 80 | 39 | 14 | 14 | 37 | 0.711538462 | 151.22 | 151.22 | 806.16306 | CO.CC(OCC(C)OCC(C)O)COC(C)COC(C)COC(C)COC(C)COC(C)COC(C)COC(C)COC(C)COC(C)COC(C)CO
1.751755 | 1.773234201 | 600 |  |  | 140.2581 | 0.01628979 | 10 | 26.4 | 86.1 | 0.685 | 0.46 | 0.854 | 1.38 | 6.97 | 16.9 | 1.01 | 16.9 | 5 | 4.3 | 5.02 | 0.1159375 | CC1CCCO1 | CF | O=CC1=CC=C(C(F)(F)F)C=C1 | 2.5179 | 36.8315 | 17 | 12 | 4 | 5 | 8 | 1 | 1 | 1 | 0.083333333 | 17.07 | 17.07 | 140.1149498 | CC1CCCO1.O=CC1=CC=C(C(F)(F)F)C=C1
1.824302135 | 1.824302135 | 200 | Polybenzimidazole | CC1=CC(C2=NC3=CC(C4=CC(NC(C5=CC=CC=C5)=N6)=C6C=C4)=CC=C3N2)=CC=C1 | 307.14514 | 0.0005 | 20 | 26.4 | 86.1 | 0.685 | 0.46 | 0.854 | 1.38 | 6.97 | 16.9 | 1.01 | 16.9 | 5 | 4.3 | 33.58715773 | 1.009265 | CC1CCCO1 | CF | CC(C)(C)C(CCC1=CC=C(C=C1)Cl)(CN2C=NC=N2)O | 3.3415 | 84.1998 | 43 | 21 | 5 | 22 | 16 | 1 | 4 | 5 | 0.227272727 | 50.94 | 50.94 | 282.5885867 | CC1CCCO1.CC(C)(C)C(CCC1=CC=C(C=C1)Cl)(CN2C=NC=N2)O
1.751755 | 1.773234201 | 280 |  |  | 236.35 | 0.002387858 | 30 | 23.32 | 58.1 | 0.618 | 0.3 | 0.784 | 2.85 | 21 | 10 | -0.24 | 7.6 | 5.1 | 3.4 | 7.84 | 0.7891101 | CC(C)=O | CF | C=C(C1=CC=CC=C1)CC(C)(C)C2=CC=CC=C2 | 5.0677 | 79.561 | 38 | 18 | 0 | 20 | 18 | 0 | 0 | 4 | 0.210526316 | 0 | 0 | 254.9160624 | CC(C)=O.C=C(C1=CC=CC=C1)CC(C)(C)C2=CC=CC=C2
1.773234201 | 1.773234201 | 200 | Polybenzimidazole | CC1=CC(C2=NC3=CC(C4=CC(NC(C5=CC=CC=C5)=N6)=C6C=C4)=CC=C3N2)=CC=C1 | 242.27 | 0.0005 | 20 | 19.1 | 41.1 | 0.55 | 0.37 | 0.786 | 3.5 | 37.5 | 11.9 | -0.34 | 7.5 | 8.8 | 3 | 3.677248677 | 0.8746685 | N#CC | CF | COC1=CC(=C(C=C1)C(=O)C2=CC=CC=C2)OC | 2.9348 | 69.4205 | 32 | 18 | 3 | 14 | 15 | 3 | 3 | 4 | 0.210526316 | 35.53 | 35.53 | 229.3987876 | N#CC.COC1=CC(=C(C=C1)C(=O)C2=CC=CC=C2)OC
1.861471861 | 1.861471861 | 200 | Polybenzimidazole | CC1=CC(C2=NC3=CC(C4=CC(NC(C5=CC=CC=C5)=N6)=C6C=C4)=CC=C3N2)=CC=C1 | 122 | 0.0005 | 20 | 22.32 | 46.1 | 0.52 | 1.07 | 1.044 | 1.7 | 24 | 13.4 | -0.32 | 7.7 | 4.3 | 9.5 | 0.888617555 | 0.04664725 | CCO | CF | OC1=CC(C)=CC=C1C | 2.00904 | 37.5808 | 19 | 9 | 1 | 10 | 8 | 1 | 1 | 0 | 0 | 20.23 | 20.23 | 124.5487319 | CCO.OC1=CC(C)=CC=C1C
1.01141925 | 1.406861831 | 350 | TFC | C[Si](C)(O[Si](C)(C)C)O[Si](C)(C)C | 120 | 0.0005 | 20 | 20.3 | 86.2 | 0.748 | 0.39 | 0.655 | 0 | 0.39 | 7.5 | 3.5 | 7.5 | 0 | 0 | 7.156084656 | -0.006021502 | CCCCCCC | CF | CCCC1=CC=CC=C1 | 2.6391 | 40.437 | 21 | 9 | 0 | 12 | 9 | 0 | 0 | 2 | 0.222222222 | 0 | 0 | 133.0544902 | CCCCCCC.CCCC1=CC=CC=C1
1.888928192 | 1.888928192 | 200 | Polybenzimidazole | CC1=CC(C2=NC3=CC(C4=CC(NC(C5=CC=CC=C5)=N6)=C6C=C4)=CC=C3N2)=CC=C1 | 361.48 | 0.0005 | 20 | 28.53 | 92.1 | 0.697 | 0.59 | 0.867 | 0.36 | 2.4 | 8.9 | 2.69 | 8.8 | 0.7 | 1 | 3.121693122 | 0.8283468 | CC1=CC=CC=C1 | CF | CCCCC(CC)COC(=O)C(C#N)=C(c1ccccc1)c1ccccc1 | 5.77168 | 108.784 | 54 | 27 | 3 | 27 | 24 | 2 | 3 | 9 | 0.321428571 | 50.09 | 50.09 | 379.3598114 | CC1=CC=CC=C1.CCCCC(CC)COC(=O)C(C#N)=C(c1ccccc1)c1ccccc1
1.098066298 | 1.738984567 | 500 | PDMS | CCO[Si](OCC)(OCC)CC[Si](OCC)(O[Si](OCC)(OCC)CC[Si](OCC)(OCC)OCC)OCC | 120.19 | 0.0005 | 20 | 23.75 | 88.1 | 0.677 | 0.46 | 0.902 | 1.78 | 6 | 9.1 | 0.73 | 7.7 | 2.6 | 3.5 | 2.439741329 | 0.02074728 | CC(OCC)=O | CF | CC1=CC(=CC(=C1)C)C | 2.61186 | 40.653 | 21 | 9 | 0 | 12 | 9 | 0 | 0 | 0 | 0 | 0 | 0 | 133.0544902 | CC(OCC)=O.CC1=CC(=CC(=C1)C)C
1.820036862 | 1.820036862 | 200 | Polybenzimidazole | CC1=CC(C2=NC3=CC(C4=CC(NC(C5=CC=CC=C5)=N6)=C6C=C4)=CC=C3N2)=CC=C1 | 134 | 0.0005 | 20 | 23.75 | 88.1 | 0.677 | 0.46 | 0.902 | 1.78 | 6 | 9.1 | 0.73 | 7.7 | 2.6 | 3.5 | 1.372721928 | 0.1800524 | CC(OCC)=O | CF | C1CC2=CC=CC=C2C1O | 1.6662 | 39.7228 | 20 | 10 | 1 | 10 | 9 | 1 | 1 | 0 | 0 | 20.23 | 20.23 | 129.4882582 | CC(OCC)=O.C1CC2=CC=CC=C2C1O
1.033444816 | 1.371517398 | 350 | TFC | C[Si](C)(O[Si](C)(C)C)O[Si](C)(C)C | 201.1 | 0.0005 | 20 | 23.32 | 58.1 | 0.618 | 0.3 | 0.784 | 2.85 | 21 | 10 | -0.24 | 7.6 | 5.1 | 3.4 | 2.065696649 | 0.3046516 | CC(C)=O | CF | C1=CC=C(C=C1)C(CBr)O | 2.1149 | 45.1958 | 19 | 10 | 2 | 9 | 8 | 1 | 1 | 2 | 0.2 | 20.23 | 20.23 | 143.8323512 | CC(C)=O.C1=CC=C(C=C1)C(CBr)O
1.751755 | 1.773234201 | 280 |  |  | 342.69 | 0.002387858 | 30 | 28.53 | 92.1 | 0.697 | 0.59 | 0.867 | 0.36 | 2.4 | 8.9 | 2.69 | 8.8 | 0.7 | 1 | 0.78 | 0.9314989 | CC1=CC=CC=C1 | CF | P(C1=CC=CC=C1)(C2=CC=CC=C2)C3=CC=CC=C3 | 3.4448 | 85.148 | 34 | 19 | 1 | 15 | 18 | 0 | 0 | 3 | 0.142857143 | 0 | 13.59 | 246.2139396 | CC1=CC=CC=C1.P(C1=CC=CC=C1)(C2=CC=CC=C2)C3=CC=CC=C3
1.011494253 | 1.548379465 | 350 | TFC | C[Si](C)(O[Si](C)(C)C)O[Si](C)(C)C | 228.0786442 | 0.0005 | 20 | 28.53 | 92.1 | 0.697 | 0.59 | 0.867 | 0.36 | 2.4 | 8.9 | 2.69 | 8.8 | 0.7 | 1 | 4.285714286 | 0.1141659 | CC1=CC=CC=C1 | CF | O=C(C1=CC=CC=C1)C2=CC=C(OC)C=C2O | 2.6318 | 64.5333 | 29 | 17 | 3 | 12 | 14 | 3 | 3 | 3 | 0.166666667 | 46.53 | 46.53 | 212.1028024 | CC1=CC=CC=C1.O=C(C1=CC=CC=C1)C2=CC=C(OC)C=C2O
0.9650153 | 1.546458739 | 150 |  |  | 822.5696 | 0.002387858 | 26 | 23.32 | 58.1 | 0.618 | 0.3 | 0.784 | 2.85 | 21 | 10 | -0.24 | 7.6 | 5.1 | 3.4 | 0.08 | 1.008935 | CC(C)=O | DE | O=C(OCC(OC(CCCCCCCCCCCCCCCCC)=O)COC(CCCCCCCCCCCCCCCCC)=O)CCCCCCCCCCCCCCCCC | 18.7691 | 270.436 | 173 | 63 | 6 | 110 | 57 | 6 | 6 | 53 | 0.85483871 | 78.9 | 78.9 | 1039.259602 | CC(C)=O.O=C(OCC(OC(CCCCCCCCCCCCCCCCC)=O)COC(CCCCCCCCCCCCCCCCC)=O)CCCCCCCCCCCCCCCCC
0.9650153 | 1.546458739 | 500 |  |  | 822.5696 | 0.002387858 | 30 | 19.1 | 41.1 | 0.55 | 0.37 | 0.786 | 3.5 | 37.5 | 11.9 | -0.34 | 7.5 | 8.8 | 3 | 6.89 | 1.009114 | CC#N | CF | CC(C1=CC=CC=C1)CC(C2=CC=CC=C2)CC(C3=CC=CC=C3)CC(C4=CC=CC=C4)CC(C5=CC=CC=C5)CC(C6=CC=CC=C6)CC(C7=CC=CC=C7)CC(C8=CC=CC=C8)CC(C9=CC=CC=C9)CC(C%10=CC=CC=C%10)CC(C%11=CC=CC=C%11)CC(C%12=CC=CC=C%12)CC(C%13=CC=CC=C%13)CC(C%14=CC=CC=C%14)CC(C%15=CC=CC=C%15)CC(C%16=CC=CC=C%16)CC(C%17=CC=CC=C%17)CC(C)(C)C%18=CC=CC=C%18 | 39.9404 | 619.742 | 296 | 146 | 0 | 150 | 146 | 0 | 0 | 52 | 0.319018405 | 0 | 0 | 1972.785257 | CC#N.CC(C1=CC=CC=C1)CC(C2=CC=CC=C2)CC(C3=CC=CC=C3)CC(C4=CC=CC=C4)CC(C5=CC=CC=C5)CC(C6=CC=CC=C6)CC(C7=CC=CC=C7)CC(C8=CC=CC=C8)CC(C9=CC=CC=C9)CC(C%10=CC=CC=C%10)CC(C%11=CC=CC=C%11)CC(C%12=CC=CC=C%12)CC(C%13=CC=CC=C%13)CC(C%14=CC=CC=C%14)CC(C%15=CC=CC=C%15)CC(C%16=CC=CC=C%16)CC(C%17=CC=CC=C%17)CC(C)(C)C%18=CC=CC=C%18
0.842639594 | 1.4625323 | 200 | Polyimide | O=C(C1=CC(C(N2C)=O)=C(C=C1)C2=O)C3=CC=C(C4=C3)C(N(C4=O)C5=CC=C(C=C5C)C6=CC=C(C=C6)C7=CC=C(C=C7)C)=O | 160 | 0.0005 | 20 | 22.55 | 32.04 | 0.505 | 0.55 | 0.792 | 1.6 | 33 | 14.5 | -0.82 | 7.4 | 6 | 10.9 | 0.81 | 0.7853649 | CO | CF | OC1=C(O)C=C2C=CC=CC2=C1 | 2.251 | 47.2776 | 20 | 12 | 2 | 8 | 10 | 2 | 2 | 0 | 0 | 40.46 | 40.46 | 139.4015525 | CO.OC1=C(O)C=C2C=CC=CC2=C1
1.751755 | 1.773234201 | 600 |  |  | 505.1201 | 0.01628979 | 10 | 23.32 | 58.1 | 0.618 | 0.3 | 0.784 | 2.85 | 21 | 10 | -0.24 | 7.6 | 5.1 | 3.4 | 1.99 | 0.4480632 | CC(C)=O | CF | CC(C1=CC=CC=C1)CC(C2=CC=CC=C2)CC(C3=CC=CC=C3)CC(C)(C)C4=CC=CC=C4 | 9.5058 | 146.542 | 72 | 34 | 0 | 38 | 34 | 0 | 0 | 10 | 0.27027027 | 0 | 0 | 471.9566134 | CC(C)=O.CC(C1=CC=CC=C1)CC(C2=CC=CC=C2)CC(C3=CC=CC=C3)CC(C)(C)C4=CC=CC=C4
1.824302135 | 1.824302135 | 200 | Polybenzimidazole | CC1=CC(C2=NC3=CC(C4=CC(NC(C5=CC=CC=C5)=N6)=C6C=C4)=CC=C3N2)=CC=C1 | 247.7 | 0.0005 | 20 | 26.4 | 86.1 | 0.685 | 0.46 | 0.854 | 1.38 | 6.97 | 16.9 | 1.01 | 16.9 | 5 | 4.3 | 33.58715773 | 1.008559 | CC1CCCO1 | CF | C1=CC=C(C=C1)NC(=O)C2=C(C=CC(=C2)Cl)O | 3.2979 | 67.512 | 27 | 17 | 4 | 10 | 13 | 2 | 2 | 2 | 0.111111111 | 49.33 | 49.33 | 212.2244189 | CC1CCCO1.C1=CC=C(C=C1)NC(=O)C2=C(C=CC(=C2)Cl)O
1.820036862 | 1.820036862 | 200 | Polybenzimidazole | CC1=CC(C2=NC3=CC(C4=CC(NC(C5=CC=CC=C5)=N6)=C6C=C4)=CC=C3N2)=CC=C1 | 135.16 | 0.0005 | 20 | 23.75 | 88.1 | 0.677 | 0.46 | 0.902 | 1.78 | 6 | 9.1 | 0.73 | 7.7 | 2.6 | 3.5 | 1.372721928 | 0.04216372 | CC(OCC)=O | CF | CN(C=O)C1=CC=CC=C1 | 1.2792 | 40.909 | 19 | 10 | 2 | 9 | 8 | 1 | 1 | 2 | 0.2 | 20.31 | 20.31 | 132.9090335 | CC(OCC)=O.CN(C=O)C1=CC=CC=C1
1.751755 | 1.773234201 | 250 |  |  | 822.5696 | 0.002387858 | 40 | 28.53 | 92.1 | 0.697 | 0.59 | 0.867 | 0.36 | 2.4 | 8.9 | 2.69 | 8.8 | 0.7 | 1 | 3.02 | 0.9905823 | CC1=CC=CC=C1 | CF | CC(C1=CC=CC=C1)CC(C2=CC=CC=C2)CC(C3=CC=CC=C3)CC(C4=CC=CC=C4)CC(C5=CC=CC=C5)CC(C6=CC=CC=C6)CC(C7=CC=CC=C7)CC(C8=CC=CC=C8)CC(C9=CC=CC=C9)CC(C%10=CC=CC=C%10)CC(C%11=CC=CC=C%11)CC(C%12=CC=CC=C%12)CC(C%13=CC=CC=C%13)CC(C%14=CC=CC=C%14)CC(CC(C(C)(C)C(C%15=CC=CC=C%15)(C)C)C%16=CC=CC=C%16)C%17=CC=CC=C%17 | 38.4026 | 595.106 | 286 | 140 | 0 | 146 | 140 | 0 | 0 | 49 | 0.314102564 | 0 | 0 | 1900.175182 | CC1=CC=CC=C1.CC(C1=CC=CC=C1)CC(C2=CC=CC=C2)CC(C3=CC=CC=C3)CC(C4=CC=CC=C4)CC(C5=CC=CC=C5)CC(C6=CC=CC=C6)CC(C7=CC=CC=C7)CC(C8=CC=CC=C8)CC(C9=CC=CC=C9)CC(C%10=CC=CC=C%10)CC(C%11=CC=CC=C%11)CC(C%12=CC=CC=C%12)CC(C%13=CC=CC=C%13)CC(C%14=CC=CC=C%14)CC(CC(C(C)(C)C(C%15=CC=CC=C%15)(C)C)C%16=CC=CC=C%16)C%17=CC=CC=C%17
1.751755 | 1.773234201 | 600 |  |  | 822.5696 | 0.002387858 | 30 | 28.53 | 92.1 | 0.697 | 0.59 | 0.867 | 0.36 | 2.4 | 8.9 | 2.69 | 8.8 | 0.7 | 1 | 2.85 | 0.9751359 | CC1=CC=CC=C1 | CF | CC(C1=CC=CC=C1)CC(C2=CC=CC=C2)CC(C3=CC=CC=C3)CC(C4=CC=CC=C4)CC(C5=CC=CC=C5)CC(C6=CC=CC=C6)CC(C)(C)C7=CC=CC=C7 | 16.0275 | 247.942 | 120 | 58 | 0 | 62 | 58 | 0 | 0 | 19 | 0.296875 | 0 | 0 | 793.5627514 | CC1=CC=CC=C1.CC(C1=CC=CC=C1)CC(C2=CC=CC=C2)CC(C3=CC=CC=C3)CC(C4=CC=CC=C4)CC(C5=CC=CC=C5)CC(C6=CC=CC=C6)CC(C)(C)C7=CC=CC=C7
1.854443667 | 1.854443667 | 200 | Polybenzimidazole | CC1=CC(C2=NC3=CC(C4=CC(NC(C5=CC=CC=C5)=N6)=C6C=C4)=CC=C3N2)=CC=C1 | 307.14514 | 0.0005 | 20 | 21.79 | 60.1 | 0.624 | 1.96 | 0.786 | 1.68 | 22 | 11.5 | 0.26 | 7.7 | 3 | 8 | 0.433862434 | 0.2325943 | CC(O)C | CF | CC(C)(C)C(CCC1=CC=C(C=C1)Cl)(CN2C=NC=N2)O | 3.3415 | 84.1998 | 43 | 21 | 5 | 22 | 16 | 1 | 4 | 5 | 0.227272727 | 50.94 | 50.94 | 282.5885867 | CC(O)C.CC(C)(C)C(CCC1=CC=C(C=C1)Cl)(CN2C=NC=N2)O
1.751755 | 1.773234201 | 600 |  |  | 444.4641 | 0.002387858 | 20 | 24 | 72.11 | 0.525 | 0.43 | 0.85 | 2.78 | 18.5 | 9.3 | 0.29 | 7.8 | 4.4 | 2.5 | 3.03 | 0.5140015 | CC(CC)=O | CF | COC(C(CC(C)(C(OC)=O)C)CC(C)(C(OC)=O)C)=O | 1.9542 | 76.334 | 47 | 21 | 6 | 26 | 15 | 6 | 6 | 7 | 0.35 | 78.9 | 78.9 | 312.8282222 | CC(CC)=O.COC(C(CC(C)(C(OC)=O)C)CC(C)(C(OC)=O)C)=O
0.842639594 | 1.4625323 | 200 | Polyimide | O=C(C1=CC(C(N2C)=O)=C(C=C1)C2=O)C3=CC=C(C4=C3)C(N(C4=O)C5=CC=C(C=C5C)C6=CC=C(C=C6)C7=CC=C(C=C7)C)=O | 345 | 0.0005 | 20 | 22.55 | 32.04 | 0.505 | 0.55 | 0.792 | 1.6 | 33 | 14.5 | -0.82 | 7.4 | 6 | 10.9 | 0.81 | 0.9724554 | CO | CF | CNCCC(C1=CC=CC=C1)OC2=CC=C(C=C2)C(F)(F)F | 4.435 | 79.7987 | 40 | 22 | 5 | 18 | 17 | 1 | 2 | 6 | 0.260869565 | 21.26 | 21.26 | 278.2462006 | CO.CNCCC(C1=CC=CC=C1)OC2=CC=C(C=C2)C(F)(F)F
1.751755 | 1.773234201 | 600 |  |  | 822.5696 | 0.002387858 | 30 | 28.53 | 92.1 | 0.697 | 0.59 | 0.867 | 0.36 | 2.4 | 8.9 | 2.69 | 8.8 | 0.7 | 1 | 3.24 | 0.9355976 | CC1=CC=CC=C1 | CF | COC1=CC(C2=C(C(C(C)(C)C)=CC(OC)=C2)OP3OC4=CC=CC=C4C(C=CC=C5)=C5O3)=C(C(C(C)(C)C)=C1)OP6OC7=CC=CC=C7C8=C(O6)C=CC=C8 | 14.8568 | 227.078 | 100 | 56 | 10 | 44 | 46 | 8 | 8 | 7 | 0.111111111 | 89.48 | 89.48 | 680.6401701 | CC1=CC=CC=C1.COC1=CC(C2=C(C(C(C)(C)C)=CC(OC)=C2)OP3OC4=CC=CC=C4C(C=CC=C5)=C5O3)=C(C(C(C)(C)C)=C1)OP6OC7=CC=CC=C7C8=C(O6)C=CC=C8
1.751755 | 1.773234201 | 280 |  |  | 822.5696 | 0.01628979 | 10 | 28.53 | 92.1 | 0.697 | 0.59 | 0.867 | 0.36 | 2.4 | 8.9 | 2.69 | 8.8 | 0.7 | 1 | 2.97 | 0.9389506 | CC1=CC=CC=C1 | CF | CC(C1=CC=CC=C1)CC(C2=CC=CC=C2)CC(C3=CC=CC=C3)CC(C4=CC=CC=C4)CC(C5=CC=CC=C5)CC(C6=CC=CC=C6)CC(C7=CC=CC=C7)CC(C8=CC=CC=C8)CC(C9=CC=CC=C9)CC(C%10=CC=CC=C%10)CC(C%11=CC=CC=C%11)CC(C%12=CC=CC=C%12)CC(C)(C)C%13=CC=CC=C%13 | 29.0709 | 450.742 | 216 | 106 | 0 | 110 | 106 | 0 | 0 | 37 | 0.313559322 | 0 | 0 | 1436.775027 | CC1=CC=CC=C1.CC(C1=CC=CC=C1)CC(C2=CC=CC=C2)CC(C3=CC=CC=C3)CC(C4=CC=CC=C4)CC(C5=CC=CC=C5)CC(C6=CC=CC=C6)CC(C7=CC=CC=C7)CC(C8=CC=CC=C8)CC(C9=CC=CC=C9)CC(C%10=CC=CC=C%10)CC(C%11=CC=CC=C%11)CC(C%12=CC=CC=C%12)CC(C)(C)C%13=CC=CC=C%13
1 | 1.287140341 | 300 | Polyimide | O=C(C1=CC(C(N2C)=O)=C(C=C1)C2=O)C3=CC=C(C4=C3)C(N(C4=O)C5=CC=C(C=C5C)C6=CC=C(C=C6)C7=CC=C(C=C7)C)=O | 350.1179393 | 0.0005 | 20 | 22.55 | 32.04 | 0.505 | 0.55 | 0.792 | 1.6 | 33 | 14.5 | -0.82 | 7.4 | 6 | 10.9 | 1.23 | 0.9948278 | CO | CF | CN/C(NCCSCC1=CC=C(O1)CN(C)C)=C[N+]([O-])=O | 1.459 | 84.4008 | 43 | 21 | 8 | 22 | 13 | 3 | 7 | 10 | 0.476190476 | 83.58 | 108.88 | 288.4687198 | CO.CN/C(NCCSCC1=CC=C(O1)CN(C)C)=C[N+]([O-])=O
0.842639594 | 1.4625323 | 200 | Polyimide | O=C(C1=CC(C(N2C)=O)=C(C=C1)C2=O)C3=CC=C(C4=C3)C(N(C4=O)C5=CC=C(C=C5C)C6=CC=C(C=C6)C7=CC=C(C=C7)C)=O | 154 | 0.0005 | 10 | 22.55 | 32.04 | 0.505 | 0.55 | 0.792 | 1.6 | 33 | 14.5 | -0.82 | 7.4 | 6 | 10.9 | 0.95 | 0.5386191 | CO | CF | C1=CC(=C(C=C1[N+](=O)[O-])O)N | 0.8826 | 39.1736 | 17 | 11 | 5 | 6 | 6 | 3 | 4 | 1 | 0.090909091 | 89.39 | 89.39 | 126.8942776 | CO.C1=CC(=C(C=C1[N+](=O)[O-])O)N
1.565696302 | 1.565696302 | 200 | Polybenzimidazole | CC1=CC(C2=NC3=CC(C4=CC(NC(C5=CC=CC=C5)=N6)=C6C=C4)=CC=C3N2)=CC=C1 | 178.23 | 0.0005 | 20 | 20.3 | 86.2 | 0.748 | 0.39 | 0.655 | 0 | 0.39 | 7.5 | 3.5 | 7.5 | 0 | 0 | 3.121693122 | 0.04240847 | CCCCCCC | CF | C(#Cc1ccccc1)c1ccccc1 | 3.0864 | 58.864 | 24 | 14 | 0 | 10 | 14 | 0 | 0 | 0 | 0 | 0 | 0 | 183.0956626 | CCCCCCC.C(#Cc1ccccc1)c1ccccc1
1 | 1.287140341 | 300 | Polyimide | O=C(C1=CC(C(N2C)=O)=C(C=C1)C2=O)C3=CC=C(C4=C3)C(N(C4=O)C5=CC=C(C=C5C)C6=CC=C(C=C6)C7=CC=C(C=C7)C)=O | 167 | 0.0005 | 10 | 22.55 | 32.04 | 0.505 | 0.55 | 0.792 | 1.6 | 33 | 14.5 | -0.82 | 7.4 | 6 | 10.9 | 1.54 | 0.9400092 | CO | CF | OC(=O)c1ccc(cc1)[N+]([O-])=O | 1.293 | 40.0557 | 17 | 12 | 5 | 5 | 7 | 4 | 3 | 2 | 0.166666667 | 80.44 | 80.44 | 139.3472702 | CO.OC(=O)c1ccc(cc1)[N+]([O-])=O
0.842639594 | 1.4625323 | 200 | Polyimide | O=C(C1=CC(C(N2C)=O)=C(C=C1)C2=O)C3=CC=C(C4=C3)C(N(C4=O)C5=CC=C(C=C5C)C6=CC=C(C=C6)C7=CC=C(C=C7)C)=O | 234.03 | 0.0005 | 20 | 22.55 | 32.04 | 0.505 | 0.55 | 0.792 | 1.6 | 33 | 14.5 | -0.82 | 7.4 | 6 | 10.9 | 0.81 | 0.03277243 | CO | CF | COc1ccc(I)cc1 | 2.2998 | 45.711 | 16 | 9 | 2 | 7 | 7 | 1 | 1 | 1 | 0.111111111 | 9.23 | 9.23 | 132.5295488 | CO.COc1ccc(I)cc1
0.9650153 | 1.546458739 | 150 |  |  | 228.1150298 | 0.01628979 | 5 | 22.55 | 32.04 | 0.505 | 0.55 | 0.792 | 1.6 | 33 | 14.5 | -0.82 | 7.4 | 6 | 10.9 | 4.81 | 0.9648528 | CO | CF | CC(C)(C1=CC=C(C=C1)O)C2=CC=C(C=C2)O | 3.4237 | 68.3416 | 33 | 17 | 2 | 16 | 15 | 2 | 2 | 2 | 0.111111111 | 40.46 | 40.46 | 223.2450196 | CO.CC(C)(C1=CC=C(C=C1)O)C2=CC=C(C=C2)O
1.135135135 | 1.674013921 | 500 | PDMS | CCO[Si](OCC)(OCC)CC[Si](OCC)(O[Si](OCC)(OCC)CC[Si](OCC)(OCC)OCC)OCC | 189.01 | 0.0005 | 20 | 23.32 | 58.1 | 0.618 | 0.3 | 0.784 | 2.85 | 21 | 10 | -0.24 | 7.6 | 5.1 | 3.4 | 2.314814815 | -0.0147101 | CC(C)=O | CF | COc1ncc(Br)cn1 | 1.2477 | 36.284 | 14 | 9 | 4 | 5 | 5 | 1 | 3 | 1 | 0.111111111 | 35.01 | 35.01 | 113.9379167 | CC(C)=O.COc1ncc(Br)cn1
1 | 1.287140341 | 300 | Polyimide | O=C(C1=CC(C(N2C)=O)=C(C=C1)C2=O)C3=CC=C(C4=C3)C(N(C4=O)C5=CC=C(C=C5C)C6=CC=C(C=C6)C7=CC=C(C=C7)C)=O | 222.067224 | 0.0005 | 10 | 22.55 | 32.04 | 0.505 | 0.55 | 0.792 | 1.6 | 33 | 14.5 | -0.82 | 7.4 | 6 | 10.9 | 1.54 | 0.8440204 | CO | CF | CC(=NC#N)N(C)CC1=CN=C(C=C1)Cl | 2.06628 | 59.436 | 26 | 15 | 5 | 11 | 10 | 0 | 3 | 2 | 0.133333333 | 52.28 | 52.28 | 201.639209 | CO.CC(=NC#N)N(C)CC1=CN=C(C=C1)Cl
1.036666667 | 1.554236373 | 350 | TFC | C[Si](C)(O[Si](C)(C)C)O[Si](C)(C)C | 176 | 0.0005 | 20 | 19.1 | 41.1 | 0.55 | 0.37 | 0.786 | 3.5 | 37.5 | 11.9 | -0.34 | 7.5 | 8.8 | 3 | 2.142857143 | 0.7712397 | N#CC | CF | C1=C(C=C(C=C1N)N)C(F)(F)F | 1.8698 | 40.2688 | 19 | 12 | 5 | 7 | 7 | 0 | 2 | 0 | 0 | 52.04 | 52.04 | 138.6587178 | N#CC.C1=C(C=C(C=C1N)N)C(F)(F)F
0.841166937 | 1.507779699 | 350 | TFC | C[Si](C)(O[Si](C)(C)C)O[Si](C)(C)C | 310.1568946 | 0.0005 | 20 | 26.4 | 86.1 | 0.685 | 0.46 | 0.854 | 1.38 | 6.97 | 16.9 | 1.01 | 16.9 | 5 | 4.3 | 48.05898411 | 0.6199257 | CC1CCCO1 | CF | CC(C)(C)C1=CC=C(C=C1)C(=O)CC(=O)C2=CC=C(C=C2)OC | 4.4484 | 91.414 | 45 | 23 | 3 | 22 | 20 | 3 | 3 | 5 | 0.208333333 | 43.37 | 43.37 | 313.2422548 | CC1CCCO1.CC(C)(C)C1=CC=C(C=C1)C(=O)CC(=O)C2=CC=C(C=C2)OC
1 | 1.287140341 | 300 | Polyimide | O=C(C1=CC(C(N2C)=O)=C(C=C1)C2=O)C3=CC=C(C4=C3)C(N(C4=O)C5=CC=C(C=C5C)C6=CC=C(C=C6)C7=CC=C(C=C7)C)=O | 215 | 0.0005 | 10 | 22.55 | 32.04 | 0.505 | 0.55 | 0.792 | 1.6 | 33 | 14.5 | -0.82 | 7.4 | 6 | 10.9 | 1.54 | 0.5841742 | CO | CF | CC(C)(C)OC(=O)N1CCC(C1)C(=O)O | 1.328 | 53.5498 | 32 | 15 | 5 | 17 | 10 | 4 | 3 | 1 | 0.066666667 | 66.84 | 66.84 | 210.0446027 | CO.CC(C)(C)OC(=O)N1CCC(C1)C(=O)O
1.751755 | 1.773234201 | 600 |  |  | 342.69 | 0.002387858 | 20 | 28.53 | 92.1 | 0.697 | 0.59 | 0.867 | 0.36 | 2.4 | 8.9 | 2.69 | 8.8 | 0.7 | 1 | 2.16 | 0.4889211 | CC1=CC=CC=C1 | CF | CCCCCCCCCCCCCCCCCC | 7.2678 | 85.22 | 56 | 18 | 0 | 38 | 18 | 0 | 0 | 15 | 0.882352941 | 0 | 0 | 319.884193 | CC1=CC=CC=C1.CCCCCCCCCCCCCCCCCC
0.996441281 | 1.312207792 | 300 | Polyimide | O=C(C1=CC(C(N2C)=O)=C(C=C1)C2=O)C3=CC=C(C4=C3)C(N(C4=O)C5=CC=C(C=C5C)C6=CC=C(C=C6)C7=CC=C(C=C7)C)=O | 204.22 | 0.0005 | 20 | 26.4 | 86.1 | 0.685 | 0.46 | 0.854 | 1.38 | 6.97 | 16.9 | 1.01 | 16.9 | 5 | 4.3 | 0.43 | 0.4118151 | CC1CCCO1 | CF | Cc1c(C=O)c(C)c(C=O)c(C)c1C=O | 2.04936 | 56.8155 | 27 | 15 | 3 | 12 | 12 | 3 | 3 | 3 | 0.2 | 51.21 | 51.21 | 203.4037499 | CC1CCCO1.Cc1c(C=O)c(C)c(C=O)c(C)c1C=O
0.884422111 | 1.340724654 | 300 | Polyimide | O=C(C1=CC(C(N2C)=O)=C(C=C1)C2=O)C3=CC=C(C4=C3)C(N(C4=O)C5=CC=C(C=C5C)C6=CC=C(C=C6)C7=CC=C(C=C7)C)=O | 242.27 | 0.0005 | 20 | 19.1 | 41.1 | 0.55 | 0.37 | 0.786 | 3.5 | 37.5 | 11.9 | -0.34 | 7.5 | 8.8 | 3 | 1.38 | 0.8992739 | N#CC | CF | COC1=CC(=C(C=C1)C(=O)C2=CC=CC=C2)OC | 2.9348 | 69.4205 | 32 | 18 | 3 | 14 | 15 | 3 | 3 | 4 | 0.210526316 | 35.53 | 35.53 | 229.3987876 | N#CC.COC1=CC(=C(C=C1)C(=O)C2=CC=CC=C2)OC
0.842639594 | 1.4625323 | 200 | Polyimide | O=C(C1=CC(C(N2C)=O)=C(C=C1)C2=O)C3=CC=C(C4=C3)C(N(C4=O)C5=CC=C(C=C5C)C6=CC=C(C=C6)C7=CC=C(C=C7)C)=O | 134 | 0.0005 | 10 | 22.55 | 32.04 | 0.505 | 0.55 | 0.792 | 1.6 | 33 | 14.5 | -0.82 | 7.4 | 6 | 10.9 | 0.95 | 0.3536474 | CO | CF | C1CC2=CC=CC=C2C1O | 1.6662 | 39.7228 | 20 | 10 | 1 | 10 | 9 | 1 | 1 | 0 | 0 | 20.23 | 20.23 | 129.4882582 | CO.C1CC2=CC=CC=C2C1O
1 | 1.274287156 | 150 | Polyimide | O=C(C1=CC(C(N2C)=O)=C(C=C1)C2=O)C3=CC=C(C4=C3)C(N(C4=O)C5=CC=C(C=C5C)C6=CC=C(C=C6)C7=CC=C(C=C7)C)=O | 204 | 0.0005 | 10 | 22.55 | 32.04 | 0.505 | 0.55 | 0.792 | 1.6 | 33 | 14.5 | -0.82 | 7.4 | 6 | 10.9 | 0.88 | 0.7350635 | CO | CF | C1=CC(=CC=C1C#N)C2=CC=C(C=C2)C#N | 3.09696 | 61.308 | 24 | 16 | 2 | 8 | 14 | 0 | 2 | 1 | 0.058823529 | 47.58 | 47.58 | 199.8162659 | CO.C1=CC(=CC=C1C#N)C2=CC=C(C=C2)C#N
0.884422111 | 1.340724654 | 300 | Polyimide | O=C(C1=CC(C(N2C)=O)=C(C=C1)C2=O)C3=CC=C(C4=C3)C(N(C4=O)C5=CC=C(C=C5C)C6=CC=C(C=C6)C7=CC=C(C=C7)C)=O | 150.2 | 0.0005 | 20 | 19.1 | 41.1 | 0.55 | 0.37 | 0.786 | 3.5 | 37.5 | 11.9 | -0.34 | 7.5 | 8.8 | 3 | 1.38 | 0.8539615 | N#CC | CF | CC1=C(C=C(C=C1)C(C)C)O | 2.82402 | 46.9328 | 25 | 11 | 1 | 14 | 10 | 1 | 1 | 1 | 0.090909091 | 20.23 | 20.23 | 159.1407023 | N#CC.CC1=C(C=C(C=C1)C(C)C)O
1.086486486 | 1.807038835 | 300 | Polyimide | O=C(C1=CC(C(N2C)=O)=C(C=C1)C2=O)C3=CC=C(C4=C3)C(N(C4=O)C5=CC=C(C=C5C)C6=CC=C(C=C6)C7=CC=C(C=C7)C)=O | 822.94 | 0.0005 | 20 | 35.83 | 73.1 | 0.666 | 0.8 | 0.937 | 3.8 | 37 | 12.1 | -0.74 | 8.5 | 6.7 | 5.5 | 0.9 | 1.004672 | O=CN(C)C | CF | C[C@H]1/C=C/C=C(\C(=O)NC\2=C(C3=C(C(=C4C(=C3C(=O)/C2=C/NN5CCN(CC5)C)C(=O)[C@](O4)(O/C=C/[C@@H]([C@H]([C@H]([C@@H]([C@@H]([C@@H]([C@H]1O)C)O)C)OC(=O)C)C)OC)C)C)O)O)/C | 3.42622 | 216.6606 | 117 | 59 | 16 | 58 | 43 | 12 | 15 | 4 | 0.063492063 | 216.66 | 216.66 | 793.6337873 | O=CN(C)C.C[C@H]1/C=C/C=C(\C(=O)NC\2=C(C3=C(C(=C4C(=C3C(=O)/C2=C/NN5CCN(CC5)C)C(=O)[C@](O4)(O/C=C/[C@@H]([C@H]([C@H]([C@@H]([C@@H]([C@@H]([C@H]1O)C)O)C)OC(=O)C)C)OC)C)C)O)O)/C
0.9650153 | 1.546458739 | 200 |  |  | 293.8891037 | 0.002387858 | 30 | 22.32 | 46.1 | 0.52 | 1.07 | 1.044 | 1.7 | 24 | 13.4 | -0.32 | 7.7 | 4.3 | 9.5 | 0.81 | 0.5720019 | CCO | CF | CCCCCCCCCCC(O)=O | 3.6018 | 54.8628 | 35 | 13 | 2 | 22 | 11 | 2 | 1 | 9 | 0.75 | 37.3 | 37.3 | 213.7562914 | CCO.CCCCCCCCCCC(O)=O
1.751755 | 1.773234201 | 600 |  |  | 542.2692 | 0.002387858 | 20 | 28.53 | 92.1 | 0.697 | 0.59 | 0.867 | 0.36 | 2.4 | 8.9 | 2.69 | 8.8 | 0.7 | 1 | 2.16 | 0.9733825 | CC1=CC=CC=C1 | CF | O=C(C(CC(CC(C(OC)=O)C)(C(OC)=O)C)(CC(C(OC)=O)(CC(C(OC)=O)(CC(C(OC)=O)(CC(C(OC)=O)(C)C)C)C)C)C)OC | 4.2318 | 175.294 | 107 | 49 | 14 | 58 | 35 | 14 | 14 | 19 | 0.395833333 | 184.1 | 184.1 | 718.5239065 | CC1=CC=CC=C1.O=C(C(CC(CC(C(OC)=O)C)(C(OC)=O)C)(CC(C(OC)=O)(CC(C(OC)=O)(CC(C(OC)=O)(CC(C(OC)=O)(C)C)C)C)C)C)OC
1.751755 | 1.773234201 | 220 |  |  | 822.5696 | 0.002387858 | 30 | 28.53 | 92.1 | 0.697 | 0.59 | 0.867 | 0.36 | 2.4 | 8.9 | 2.69 | 8.8 | 0.7 | 1 | 2.67 | 1.004351 | CC1=CC=CC=C1 | DE | CC(C1=CC=CC=C1)CC(C2=CC=CC=C2)CC(C3=CC=CC=C3)CC(C4=CC=CC=C4)CC(C5=CC=CC=C5)CC(C6=CC=CC=C6)CC(C)(C)C7=CC=CC=C7 | 16.0275 | 247.942 | 120 | 58 | 0 | 62 | 58 | 0 | 0 | 19 | 0.296875 | 0 | 0 | 793.5627514 | CC1=CC=CC=C1.CC(C1=CC=CC=C1)CC(C2=CC=CC=C2)CC(C3=CC=CC=C3)CC(C4=CC=CC=C4)CC(C5=CC=CC=C5)CC(C6=CC=CC=C6)CC(C)(C)C7=CC=CC=C7
0.842639594 | 1.4625323 | 200 | Polyimide | O=C(C1=CC(C(N2C)=O)=C(C=C1)C2=O)C3=CC=C(C4=C3)C(N(C4=O)C5=CC=C(C=C5C)C6=CC=C(C=C6)C7=CC=C(C=C7)C)=O | 121.0891494 | 0.0005 | 10 | 22.55 | 32.04 | 0.505 | 0.55 | 0.792 | 1.6 | 33 | 14.5 | -0.82 | 7.4 | 6 | 10.9 | 0.95 | 0.6232345 | CO | CF | NC1=CC(C)=CC=C1C | 1.88564 | 40.3284 | 20 | 9 | 1 | 11 | 8 | 0 | 1 | 0 | 0 | 26.02 | 26.02 | 126.7552655 | CO.NC1=CC(C)=CC=C1C
0.841166937 | 1.507779699 | 350 | TFC | C[Si](C)(O[Si](C)(C)C)O[Si](C)(C)C | 118.0530982 | 0.0005 | 20 | 26.4 | 86.1 | 0.685 | 0.46 | 0.854 | 1.38 | 6.97 | 16.9 | 1.01 | 16.9 | 5 | 4.3 | 48.05898411 | 0.226334 | CC1CCCO1 | CF | C12=CC=CC=C1NC=N2 | 1.5629 | 36.0937 | 15 | 9 | 2 | 6 | 7 | 0 | 1 | 0 | 0 | 28.68 | 28.68 | 94.56312302 | CC1CCCO1.C12=CC=CC=C1NC=N2
1.606425703 | 1.606425703 | 200 | Polybenzimidazole | CC1=CC(C2=NC3=CC(C4=CC(NC(C5=CC=CC=C5)=N6)=C6C=C4)=CC=C3N2)=CC=C1 | 199.9997609 | 0.0005 | 20 | 23.32 | 58.1 | 0.618 | 0.3 | 0.784 | 2.85 | 21 | 10 | -0.24 | 7.6 | 5.1 | 3.4 | 2.960758377 | 0.5090866 | CC(C)=O | CF | N#CC1=C(F)C(F)=C(C#N)C(F)=C1F | 1.98636 | 35.704 | 14 | 14 | 6 | 0 | 8 | 0 | 2 | 0 | 0 | 47.58 | 47.58 | 151.4764262 | CC(C)=O.N#CC1=C(F)C(F)=C(C#N)C(F)=C1F
0.884422111 | 1.340724654 | 300 | Polyimide | O=C(C1=CC(C(N2C)=O)=C(C=C1)C2=O)C3=CC=C(C4=C3)C(N(C4=O)C5=CC=C(C=C5C)C6=CC=C(C=C6)C7=CC=C(C=C7)C)=O | 201.1 | 0.0005 | 20 | 19.1 | 41.1 | 0.55 | 0.37 | 0.786 | 3.5 | 37.5 | 11.9 | -0.34 | 7.5 | 8.8 | 3 | 1.38 | 0.6908777 | N#CC | CF | C1=CC=C(C=C1)C(CBr)O | 2.1149 | 45.1958 | 19 | 10 | 2 | 9 | 8 | 1 | 1 | 2 | 0.2 | 20.23 | 20.23 | 143.8323512 | N#CC.C1=CC=C(C=C1)C(CBr)O
1 | 1.287140341 | 300 | Polyimide | O=C(C1=CC(C(N2C)=O)=C(C=C1)C2=O)C3=CC=C(C4=C3)C(N(C4=O)C5=CC=C(C=C5C)C6=CC=C(C=C6)C7=CC=C(C=C7)C)=O | 160.26 | 0.0005 | 10 | 22.55 | 32.04 | 0.505 | 0.55 | 0.792 | 1.6 | 33 | 14.5 | -0.82 | 7.4 | 6 | 10.9 | 1.54 | 0.9051907 | CO | CF | C=Cc1ccc(C(C)(C)C)cc1 | 3.6271 | 55.233 | 28 | 12 | 0 | 16 | 12 | 0 | 0 | 1 | 0.083333333 | 0 | 0 | 182.3059869 | CO.C=Cc1ccc(C(C)(C)C)cc1
1.751755 | 1.773234201 | 220 |  |  | 822.5696 | 0.002387858 | 30 | 22.55 | 32.04 | 0.505 | 0.55 | 0.792 | 1.6 | 33 | 14.5 | -0.82 | 7.4 | 6 | 10.9 | 5.6 | 1.003378 | CO | DE | CC(C1=CC=CC=C1)CC(C2=CC=CC=C2)CC(C3=CC=CC=C3)CC(C4=CC=CC=C4)CC(C5=CC=CC=C5)CC(C6=CC=CC=C6)CC(C7=CC=CC=C7)CC(C8=CC=CC=C8)CC(C)(C)C9=CC=CC=C9 | 20.3753 | 315.542 | 152 | 74 | 0 | 78 | 74 | 0 | 0 | 25 | 0.304878049 | 0 | 0 | 1007.966843 | CO.CC(C1=CC=CC=C1)CC(C2=CC=CC=C2)CC(C3=CC=CC=C3)CC(C4=CC=CC=C4)CC(C5=CC=CC=C5)CC(C6=CC=CC=C6)CC(C7=CC=CC=C7)CC(C8=CC=CC=C8)CC(C)(C)C9=CC=CC=C9
1.751755 | 1.773234201 | 600 |  |  | 822.5696 | 0.002387858 | 35 | 17.91 | 86.18 | 0.251 | 0.31 | 0.659 | 0.08 | 1.9 | 6.9 | 3.8 | 7.3 | 0 | 0 | 2.62 | 1.008421 | CCCCCC | CF | O=C(OCC(COC(CCCCCCC/C=C/CCCCCCCC)=O)OC(CCCCCCC/C=C/CCCCCCCC)=O)CCCCCCC/C=C/CCCCCCCC | 18.0971 | 270.154 | 167 | 63 | 6 | 104 | 57 | 6 | 6 | 50 | 0.806451613 | 78.9 | 78.9 | 1031.350225 | CCCCCC.O=C(OCC(COC(CCCCCCC/C=C/CCCCCCCC)=O)OC(CCCCCCC/C=C/CCCCCCCC)=O)CCCCCCC/C=C/CCCCCCCC
0.842639594 | 1.4625323 | 200 | Polyimide | O=C(C1=CC(C(N2C)=O)=C(C=C1)C2=O)C3=CC=C(C4=C3)C(N(C4=O)C5=CC=C(C=C5C)C6=CC=C(C=C6)C7=CC=C(C=C7)C)=O | 268 | 0.0005 | 10 | 22.55 | 32.04 | 0.505 | 0.55 | 0.792 | 1.6 | 33 | 14.5 | -0.82 | 7.4 | 6 | 10.9 | 0.95 | 0.6158809 | CO | CF | OC1=CC(Br)=C(O)C=C1Br | 2.6228 | 45.1716 | 14 | 10 | 4 | 4 | 6 | 2 | 2 | 0 | 0 | 40.46 | 40.46 | 137.314227 | CO.OC1=CC(Br)=C(O)C=C1Br
1.108183079 | 1.674270557 | 500 | PDMS | CCO[Si](OCC)(OCC)CC[Si](OCC)(O[Si](OCC)(OCC)CC[Si](OCC)(OCC)OCC)OCC | 822.94 | 0.0005 | 20 | 19.1 | 41.1 | 0.55 | 0.37 | 0.786 | 3.5 | 37.5 | 11.9 | -0.34 | 7.5 | 8.8 | 3 | 2.328042328 | 0.9508674 | N#CC | CF | C[C@H]1/C=C/C=C(\C(=O)NC\2=C(C3=C(C(=C4C(=C3C(=O)/C2=C/NN5CCN(CC5)C)C(=O)[C@](O4)(O/C=C/[C@@H]([C@H]([C@H]([C@@H]([C@@H]([C@@H]([C@H]1O)C)O)C)OC(=O)C)C)OC)C)C)O)O)/C | 3.42622 | 216.6606 | 117 | 59 | 16 | 58 | 43 | 12 | 15 | 4 | 0.063492063 | 216.66 | 216.66 | 793.6337873 | N#CC.C[C@H]1/C=C/C=C(\C(=O)NC\2=C(C3=C(C(=C4C(=C3C(=O)/C2=C/NN5CCN(CC5)C)C(=O)[C@](O4)(O/C=C/[C@@H]([C@H]([C@H]([C@@H]([C@@H]([C@@H]([C@H]1O)C)O)C)OC(=O)C)C)OC)C)C)O)O)/C
0.990082645 | 1.546458739 | 350 | TFC | C[Si](C)(O[Si](C)(C)C)O[Si](C)(C)C | 295.0956913 | 0.0005 | 20 | 21.79 | 60.1 | 0.624 | 1.96 | 0.786 | 1.68 | 22 | 11.5 | 0.26 | 7.7 | 3 | 8 | 0.322751323 | 0.4078505 | CC(O)C | CF | COC(=O)NC1=NC2=C(N1)C=C(C=C2)C(=O)C3=CC=CC=C3 | 2.9722 | 81.9959 | 35 | 22 | 6 | 13 | 16 | 3 | 4 | 3 | 0.125 | 84.08 | 84.08 | 251.1556778 | CC(O)C.COC(=O)NC1=NC2=C(N1)C=C(C=C2)C(=O)C3=CC=CC=C3
1.108183079 | 1.674270557 | 500 | PDMS | CCO[Si](OCC)(OCC)CC[Si](OCC)(O[Si](OCC)(OCC)CC[Si](OCC)(OCC)OCC)OCC | 336 | 0.0005 | 20 | 19.1 | 41.1 | 0.55 | 0.37 | 0.786 | 3.5 | 37.5 | 11.9 | -0.34 | 7.5 | 8.8 | 3 | 2.328042328 | -0.007919529 | N#CC | CF | O=C1C2=C(C3=C1C=C(Br)C=C3)C=CC(Br)=C2 | 4.423 | 70.7105 | 22 | 16 | 3 | 6 | 13 | 1 | 1 | 0 | 0 | 17.07 | 17.07 | 203.4371429 | N#CC.O=C1C2=C(C3=C1C=C(Br)C=C3)C=CC(Br)=C2
0.842639594 | 1.4625323 | 200 | Polyimide | O=C(C1=CC(C(N2C)=O)=C(C=C1)C2=O)C3=CC=C(C4=C3)C(N(C4=O)C5=CC=C(C=C5C)C6=CC=C(C=C6)C7=CC=C(C=C7)C)=O | 210 | 0.0005 | 10 | 22.55 | 32.04 | 0.505 | 0.55 | 0.792 | 1.6 | 33 | 14.5 | -0.82 | 7.4 | 6 | 10.9 | 0.95 | 0.8551137 | CO | CF | CC(=O)C1=CC(=C(C(=C1)OC)OC)OC | 1.915 | 56.1025 | 29 | 15 | 4 | 14 | 11 | 4 | 4 | 4 | 0.266666667 | 44.76 | 44.76 | 200.1709095 | CO.CC(=O)C1=CC(=C(C(=C1)OC)OC)OC
1.751755 | 1.773234201 | 280 |  |  | 822.5696 | 0.01628979 | 10 | 23.32 | 58.1 | 0.618 | 0.3 | 0.784 | 2.85 | 21 | 10 | -0.24 | 7.6 | 5.1 | 3.4 | 9.1 | 0.9720759 | CC(C)=O | CF | CC(C1=CC=CC=C1)CC(C2=CC=CC=C2)CC(C3=CC=CC=C3)CC(C4=CC=CC=C4)CC(C5=CC=CC=C5)CC(C6=CC=CC=C6)CC(C)(C)C7=CC=CC=C7 | 16.0275 | 247.942 | 120 | 58 | 0 | 62 | 58 | 0 | 0 | 19 | 0.296875 | 0 | 0 | 793.5627514 | CC(C)=O.CC(C1=CC=CC=C1)CC(C2=CC=CC=C2)CC(C3=CC=CC=C3)CC(C4=CC=CC=C4)CC(C5=CC=CC=C5)CC(C6=CC=CC=C6)CC(C)(C)C7=CC=CC=C7
0.842639594 | 1.4625323 | 200 | Polyimide | O=C(C1=CC(C(N2C)=O)=C(C=C1)C2=O)C3=CC=C(C4=C3)C(N(C4=O)C5=CC=C(C=C5C)C6=CC=C(C=C6)C7=CC=C(C=C7)C)=O | 480.1299434 | 0.0005 | 20 | 22.55 | 32.04 | 0.505 | 0.55 | 0.792 | 1.6 | 33 | 14.5 | -0.82 | 7.4 | 6 | 10.9 | 0.81 | 0.9736432 | CO | CF | OC1=CC=CC2=C1C(C3=C(O)[C@@](C(C(C(N)=O)=C(O)[C@H]4N(C)C)=O)(O)[C@@]4([H])C[C@]3([H])[C@@]2(O)C)=O | -0.2144 | 109.5409 | 56 | 32 | 10 | 24 | 22 | 8 | 9 | 2 | 0.057142857 | 181.62 | 181.62 | 399.9659633 | CO.OC1=CC=CC2=C1C(C3=C(O)[C@@](C(C(C(N)=O)=C(O)[C@H]4N(C)C)=O)(O)[C@@]4([H])C[C@]3([H])[C@@]2(O)C)=O
1.108183079 | 1.674270557 | 500 | PDMS | CCO[Si](OCC)(OCC)CC[Si](OCC)(O[Si](OCC)(OCC)CC[Si](OCC)(OCC)OCC)OCC | 213.9993271 | 0.0005 | 20 | 19.1 | 41.1 | 0.55 | 0.37 | 0.786 | 3.5 | 37.5 | 11.9 | -0.34 | 7.5 | 8.8 | 3 | 2.328042328 | 0.1602051 | N#CC | CF | CC1=C(OC)C=C(C)C(Br)=C1 | 3.07454 | 50.168 | 22 | 11 | 2 | 11 | 9 | 1 | 1 | 1 | 0.090909091 | 9.23 | 9.23 | 161.1283364 | N#CC.CC1=C(OC)C=C(C)C(Br)=C1
1 | 1.345441067 | 300 | Polyimide | O=C(C1=CC(C(N2C)=O)=C(C=C1)C2=O)C3=CC=C(C4=C3)C(N(C4=O)C5=CC=C(C=C5C)C6=CC=C(C=C6)C7=CC=C(C=C7)C)=O | 148.088815 | 0.0005 | 20 | 28.53 | 92.1 | 0.697 | 0.59 | 0.867 | 0.36 | 2.4 | 8.9 | 2.69 | 8.8 | 0.7 | 1 | 0.26 | -0.05634208 | CC1=CC=CC=C1 | CF | OC1CCCC2=C1C=CC=C2 | 2.0563 | 44.3398 | 23 | 11 | 1 | 12 | 10 | 1 | 1 | 0 | 0 | 20.23 | 20.23 | 146.7842434 | CC1=CC=CC=C1.OC1CCCC2=C1C=CC=C2
1 | 1.274287156 | 150 | Polyimide | O=C(C1=CC(C(N2C)=O)=C(C=C1)C2=O)C3=CC=C(C4=C3)C(N(C4=O)C5=CC=C(C=C5C)C6=CC=C(C=C6)C7=CC=C(C=C7)C)=O | 210 | 0.0005 | 20 | 22.55 | 32.04 | 0.505 | 0.55 | 0.792 | 1.6 | 33 | 14.5 | -0.82 | 7.4 | 6 | 10.9 | 0.7475 | 0.9559037 | CO | CF | O=C(OC)C1=CC(O)=CC(C(OC)=O)=C1 | 0.9654 | 50.7858 | 25 | 15 | 5 | 10 | 10 | 5 | 5 | 2 | 0.133333333 | 72.83 | 72.83 | 189.0286923 | CO.O=C(OC)C1=CC(O)=CC(C(OC)=O)=C1
1.751755 | 1.773234201 | 250 |  |  | 822.5696 | 0.002387858 | 20 | 28.53 | 92.1 | 0.697 | 0.59 | 0.867 | 0.36 | 2.4 | 8.9 | 2.69 | 8.8 | 0.7 | 1 | 3.02 | 1.000742 | CC1=CC=CC=C1 | CF | O=C(C(CC(CC(C(OC)=O)C)(C(OC)=O)C)(CC(C(OC)=O)(CC(C(OC)=O)(CC(C(OC)=O)(CC(C(OC)=O)(CC(C(OC)=O)(CC(C(OC)=O)(CC(C(OC)=O)(CC(C(OC)=O)(CC(C(OC)=O)(CC(C(OC)=O)(CC(C(OC)=O)(CC(C(OC)=O)(CC(C(OC)=O)(CC(C(OC)=O)(CC(C(OC)=O)(C)C)C)C)C)C)C)C)C)C)C)C)C)C)C)C)C)OC | 10.4952 | 447.434 | 272 | 126 | 36 | 146 | 90 | 36 | 36 | 52 | 0.416 | 473.4 | 473.4 | 1834.187038 | CC1=CC=CC=C1.O=C(C(CC(CC(C(OC)=O)C)(C(OC)=O)C)(CC(C(OC)=O)(CC(C(OC)=O)(CC(C(OC)=O)(CC(C(OC)=O)(CC(C(OC)=O)(CC(C(OC)=O)(CC(C(OC)=O)(CC(C(OC)=O)(CC(C(OC)=O)(CC(C(OC)=O)(CC(C(OC)=O)(CC(C(OC)=O)(CC(C(OC)=O)(CC(C(OC)=O)(CC(C(OC)=O)(C)C)C)C)C)C)C)C)C)C)C)C)C)C)C)C)C)OC
0.9650153 | 1.546458739 | 150 |  |  | 540.0641 | 0.002387858 | 30 | 22.55 | 32.04 | 0.505 | 0.55 | 0.792 | 1.6 | 33 | 14.5 | -0.82 | 7.4 | 6 | 10.9 | 0.45 | 0.9646404 | CO | DE | CC(OCC(C)OCC(C)O)COC(C)COC(C)COC(C)COC(C)COC(C)COC(C)COC(C)COC(C)CO | 3.4105 | 172.9066 | 113 | 45 | 12 | 68 | 33 | 12 | 12 | 31 | 0.704545455 | 132.76 | 132.76 | 684.8066948 | CO.CC(OCC(C)OCC(C)O)COC(C)COC(C)COC(C)COC(C)COC(C)COC(C)COC(C)COC(C)CO
1.074229692 | 1.67402734 | 500 | PDMS | CCO[Si](OCC)(OCC)CC[Si](OCC)(O[Si](OCC)(OCC)CC[Si](OCC)(OCC)OCC)OCC | 151.6 | 0.0758 | 10 | 22.55 | 32.04 | 0.505 | 0.55 | 0.792 | 1.6 | 33 | 14.5 | -0.82 | 7.4 | 6 | 10.9 | 0.179221384 | 0.08781035 | CO | CF | C1=CC2=C(C(=C1)Cl)NC=C2 | 2.8213 | 43.3087 | 16 | 10 | 2 | 6 | 8 | 0 | 0 | 0 | 0 | 15.79 | 15.79 | 116.0734157 | CO.C1=CC2=C(C(=C1)Cl)NC=C2
0.842639594 | 1.4625323 | 200 | Polyimide | O=C(C1=CC(C(N2C)=O)=C(C=C1)C2=O)C3=CC=C(C4=C3)C(N(C4=O)C5=CC=C(C=C5C)C6=CC=C(C=C6)C7=CC=C(C=C7)C)=O | 184 | 0.0005 | 20 | 22.55 | 32.04 | 0.505 | 0.55 | 0.792 | 1.6 | 33 | 14.5 | -0.82 | 7.4 | 6 | 10.9 | 0.81 | 1.003499 | CO | CF | CC1=CN=C(C=C1)C2=NC=C(C=C2)C | 2.76044 | 56.942 | 26 | 14 | 2 | 12 | 12 | 0 | 2 | 1 | 0.066666667 | 25.78 | 25.78 | 175.7701312 | CO.CC1=CN=C(C=C1)C2=NC=C(C=C2)C
0.991749175 | 1.408311346 | 350 | TFC | C[Si](C)(O[Si](C)(C)C)O[Si](C)(C)C | 201.1 | 0.0005 | 20 | 19.4 | 88.2 | 0.72 | 0.36 | 0.74 | 1.4 | 2.6 | 7.4 | 1.05 | 14.8 | 4.3 | 5 | 64.75433947 | 0.05656857 | CC(C)(C)OC | CF | C1=CC=C(C=C1)C(CBr)O | 2.1149 | 45.1958 | 19 | 10 | 2 | 9 | 8 | 1 | 1 | 2 | 0.2 | 20.23 | 20.23 | 143.8323512 | CC(C)(C)OC.C1=CC=C(C=C1)C(CBr)O
1.751755 | 1.773234201 | 280 |  |  | 236.35 | 0.01628979 | 10 | 23.32 | 58.1 | 0.618 | 0.3 | 0.784 | 2.85 | 21 | 10 | -0.24 | 7.6 | 5.1 | 3.4 | 9.1 | 0.594437 | CC(C)=O | CF | C=C(C1=CC=CC=C1)CC(C)(C)C2=CC=CC=C2 | 5.0677 | 79.561 | 38 | 18 | 0 | 20 | 18 | 0 | 0 | 4 | 0.210526316 | 0 | 0 | 254.9160624 | CC(C)=O.C=C(C1=CC=CC=C1)CC(C)(C)C2=CC=CC=C2
0.9650153 | 1.546458739 | 500 |  |  | 785.9 | 0.002387858 | 30 | 19.1 | 41.1 | 0.55 | 0.37 | 0.786 | 3.5 | 37.5 | 11.9 | -0.34 | 7.5 | 8.8 | 3 | 6.89 | 0.9506714 | CC#N | CF | CC(C1=CC=CC=C1)CC(C2=CC=CC=C2)CC(C3=CC=CC=C3)CC(C4=CC=CC=C4)CC(C5=CC=CC=C5)CC(C)(C)C6=CC=CC=C6 | 13.8536 | 214.142 | 104 | 50 | 0 | 54 | 50 | 0 | 0 | 16 | 0.290909091 | 0 | 0 | 686.3607054 | CC#N.CC(C1=CC=CC=C1)CC(C2=CC=CC=C2)CC(C3=CC=CC=C3)CC(C4=CC=CC=C4)CC(C5=CC=CC=C5)CC(C)(C)C6=CC=CC=C6
1.751755 | 1.773234201 | 600 |  |  | 836.5245697 | 0.002387858 | 40 | 22.32 | 46.1 | 0.52 | 1.07 | 1.044 | 1.7 | 24 | 13.4 | -0.32 | 7.7 | 4.3 | 9.5 | 0.27 | 0.8281623 | CCO | CF | O=C(C(CC(CC(C(OC)=O)C)(C(OC)=O)C)(CC(C(OC)=O)(CC(C(OC)=O)(CC(C(OC)=O)(CC(C(OC)=O)(CC(C(OC)=O)(C)C)C)C)C)C)C)OC | 4.8012 | 200.034 | 122 | 56 | 16 | 66 | 40 | 16 | 16 | 22 | 0.4 | 210.4 | 210.4 | 819.9478275 | CCO.O=C(C(CC(CC(C(OC)=O)C)(C(OC)=O)C)(CC(C(OC)=O)(CC(C(OC)=O)(CC(C(OC)=O)(CC(C(OC)=O)(CC(C(OC)=O)(C)C)C)C)C)C)C)OC
1.074229692 | 1.67402734 | 500 | PDMS | CCO[Si](OCC)(OCC)CC[Si](OCC)(O[Si](OCC)(OCC)CC[Si](OCC)(OCC)OCC)OCC | 175.18 | 0.08759 | 10 | 22.55 | 32.04 | 0.505 | 0.55 | 0.792 | 1.6 | 33 | 14.5 | -0.82 | 7.4 | 6 | 10.9 | 0.179221384 | 0.3646127 | CO | CF | COC(=O)C1=C2C=CNC2=CC=C1 | 1.9545 | 49.6382 | 22 | 13 | 3 | 9 | 10 | 2 | 2 | 1 | 0.071428571 | 42.09 | 42.09 | 150.3983131 | CO.COC(=O)C1=C2C=CNC2=CC=C1
1.751755 | 1.773234201 | 600 |  |  | 822.5696 | 0.01628979 | 10 | 19.1 | 41.1 | 0.55 | 0.37 | 0.786 | 3.5 | 37.5 | 11.9 | -0.34 | 7.5 | 8.8 | 3 | 0.53 | 0.5234421 | CC#N | CF | CC(C1=CC=CC=C1)CC(C2=CC=CC=C2)CC(C3=CC=CC=C3)CC(C4=CC=CC=C4)CC(C5=CC=CC=C5)CC(C6=CC=CC=C6)CC(C7=CC=CC=C7)CC(C)(C)C8=CC=CC=C8 | 18.2014 | 281.742 | 136 | 66 | 0 | 70 | 66 | 0 | 0 | 22 | 0.301369863 | 0 | 0 | 900.7647974 | CC#N.CC(C1=CC=CC=C1)CC(C2=CC=CC=C2)CC(C3=CC=CC=C3)CC(C4=CC=CC=C4)CC(C5=CC=CC=C5)CC(C6=CC=CC=C6)CC(C7=CC=CC=C7)CC(C)(C)C8=CC=CC=C8
0.991749175 | 1.408311346 | 350 | TFC | C[Si](C)(O[Si](C)(C)C)O[Si](C)(C)C | 261.0637225 | 0.0005 | 20 | 19.4 | 88.2 | 0.72 | 0.36 | 0.74 | 1.4 | 2.6 | 7.4 | 1.05 | 14.8 | 4.3 | 5 | 64.75433947 | 0.7927921 | CC(C)(C)OC | CF | CCN(C1=CC2=C(C=C1C3=O)OCO2)C=C3C(O)=O | 1.4483 | 66.9643 | 30 | 19 | 6 | 11 | 13 | 5 | 5 | 2 | 0.095238095 | 77.76 | 77.76 | 213.6640317 | CC(C)(C)OC.CCN(C1=CC2=C(C=C1C3=O)OCO2)C=C3C(O)=O
1.751755 | 1.773234201 | 500 |  |  | 356.0882436 | 0.002387858 | 40 | 19.1 | 41.1 | 0.55 | 0.37 | 0.786 | 3.5 | 37.5 | 11.9 | -0.34 | 7.5 | 8.8 | 3 | 0.15 | 0.8351981 | CC#N | DE | [Cl-].n1c4c([n+](c2c1cc(c(N)c2)C)c3ccccc3)cc(c(c4)C)N | 0.44994 | 99.0798 | 44 | 25 | 5 | 19 | 20 | 0 | 3 | 1 | 0.037037037 | 68.81 | 68.81 | 302.8403075 | CC#N.[Cl-].n1c4c([n+](c2c1cc(c(N)c2)C)c3ccccc3)cc(c(c4)C)N
1.055325035 | 1.670148433 | 500 | PDMS | CCO[Si](OCC)(OCC)CC[Si](OCC)(O[Si](OCC)(OCC)CC[Si](OCC)(OCC)OCC)OCC | 94 | 0.0005 | 20 | 22.32 | 46.1 | 0.52 | 1.07 | 1.044 | 1.7 | 24 | 13.4 | -0.32 | 7.7 | 4.3 | 9.5 | 0.244542261 | 0.1283885 | CCO | CF | C1=CC=NC(=C1)N | 0.6638 | 28.6494 | 13 | 7 | 2 | 6 | 5 | 0 | 2 | 0 | 0 | 38.91 | 38.91 | 85.86407047 | CCO.C1=CC=NC(=C1)N
0.842639594 | 1.4625323 | 200 | Polyimide | O=C(C1=CC(C(N2C)=O)=C(C=C1)C2=O)C3=CC=C(C4=C3)C(N(C4=O)C5=CC=C(C=C5C)C6=CC=C(C=C6)C7=CC=C(C=C7)C)=O | 387 | 0.0005 | 10 | 22.55 | 32.04 | 0.505 | 0.55 | 0.792 | 1.6 | 33 | 14.5 | -0.82 | 7.4 | 6 | 10.9 | 0.95 | 0.996005 | CO | CF | CCCC[N+](CCCC)(CCCC)CCCC.F[P-](F)(F)(F)(F)F | 8.386 | 92.9284 | 60 | 24 | 8 | 36 | 16 | 0 | 0 | 12 | 0.545454545 | 0 | 0 | 366.3509676 | CO.CCCC[N+](CCCC)(CCCC)CCCC.F[P-](F)(F)(F)(F)F
0.842639594 | 1.4625323 | 200 | Polyimide | O=C(C1=CC(C(N2C)=O)=C(C=C1)C2=O)C3=CC=C(C4=C3)C(N(C4=O)C5=CC=C(C=C5C)C6=CC=C(C=C6)C7=CC=C(C=C7)C)=O | 140 | 0.0005 | 10 | 22.55 | 32.04 | 0.505 | 0.55 | 0.792 | 1.6 | 33 | 14.5 | -0.82 | 7.4 | 6 | 10.9 | 0.95 | 0.3201674 | CO | CF | C1=C(SC(=C1)C=O)C=O | 1.3731 | 35.094 | 13 | 9 | 3 | 4 | 6 | 2 | 3 | 2 | 0.222222222 | 34.14 | 62.38 | 114.6195539 | CO.C1=C(SC(=C1)C=O)C=O
1.888928192 | 1.888928192 | 200 | Polybenzimidazole | CC1=CC(C2=NC3=CC(C4=CC(NC(C5=CC=CC=C5)=N6)=C6C=C4)=CC=C3N2)=CC=C1 | 254 | 0.0005 | 20 | 28.53 | 92.1 | 0.697 | 0.59 | 0.867 | 0.36 | 2.4 | 8.9 | 2.69 | 8.8 | 0.7 | 1 | 3.121693122 | 0.5971491 | CC1=CC=CC=C1 | CF | C1=CC=C2C3C4=CC=CC=C4C(C2=C1)C5=CC=CC=C35 | 4.6738 | 81.216 | 34 | 20 | 0 | 14 | 20 | 0 | 0 | 0 | 0 | 0 | 0 | 232.4657382 | CC1=CC=CC=C1.C1=CC=C2C3C4=CC=CC=C4C(C2=C1)C5=CC=CC=C35
0.990082645 | 1.546458739 | 350 | TFC | C[Si](C)(O[Si](C)(C)C)O[Si](C)(C)C | 210.9632759 | 0.0005 | 20 | 21.79 | 60.1 | 0.624 | 1.96 | 0.786 | 1.68 | 22 | 11.5 | 0.26 | 7.7 | 3 | 8 | 0.322751323 | 0.1041973 | CC(O)C | CF | O=C1NC2=C(C=CC(Br)=C2)C1 | 1.9437 | 46.4757 | 17 | 11 | 3 | 6 | 8 | 1 | 1 | 0 | 0 | 29.1 | 29.1 | 139.8361939 | CC(O)C.O=C1NC2=C(C=CC(Br)=C2)C1
1.751755 | 1.773234201 | 280 |  |  | 822.5696 | 0.002387858 | 20 | 28.53 | 92.1 | 0.697 | 0.59 | 0.867 | 0.36 | 2.4 | 8.9 | 2.69 | 8.8 | 0.7 | 1 | 2.97 | 0.9840944 | CC1=CC=CC=C1 | CF | CC(C1=CC=CC=C1)CC(C2=CC=CC=C2)CC(C3=CC=CC=C3)CC(C4=CC=CC=C4)CC(C5=CC=CC=C5)CC(C6=CC=CC=C6)CC(C7=CC=CC=C7)CC(C)(C)C8=CC=CC=C8 | 18.2014 | 281.742 | 136 | 66 | 0 | 70 | 66 | 0 | 0 | 22 | 0.301369863 | 0 | 0 | 900.7647974 | CC1=CC=CC=C1.CC(C1=CC=CC=C1)CC(C2=CC=CC=C2)CC(C3=CC=CC=C3)CC(C4=CC=CC=C4)CC(C5=CC=CC=C5)CC(C6=CC=CC=C6)CC(C7=CC=CC=C7)CC(C)(C)C8=CC=CC=C8
1.773234201 | 1.773234201 | 200 | Polybenzimidazole | CC1=CC(C2=NC3=CC(C4=CC(NC(C5=CC=CC=C5)=N6)=C6C=C4)=CC=C3N2)=CC=C1 | 135.1 | 0.0005 | 20 | 19.1 | 41.1 | 0.55 | 0.37 | 0.786 | 3.5 | 37.5 | 11.9 | -0.34 | 7.5 | 8.8 | 3 | 3.677248677 | 0.7509488 | N#CC | CF | C1=CC2=C(C(=C1)F)NC=C2 | 2.307 | 38.2567 | 16 | 10 | 2 | 6 | 8 | 0 | 0 | 0 | 0 | 15.79 | 15.79 | 106.9299066 | N#CC.C1=CC2=C(C(=C1)F)NC=C2
0.9650153 | 1.546458739 | 150 |  |  | 254.0185 | 0.01628979 | 5 | 22.55 | 32.04 | 0.505 | 0.55 | 0.792 | 1.6 | 33 | 14.5 | -0.82 | 7.4 | 6 | 10.9 | 4.8 | 0.98011 | CO | CF | C1=CC=C(C=C1)C(C2=CC=CC=C2)(C3=CC=CC=C3)O | 3.9708 | 81.4268 | 36 | 20 | 1 | 16 | 19 | 1 | 1 | 3 | 0.136363636 | 20.23 | 20.23 | 252.4728978 | CO.C1=CC=C(C=C1)C(C2=CC=CC=C2)(C3=CC=CC=C3)O
1.751755 | 1.773234201 | 220 |  |  | 822.5696 | 0.01628979 | 10 | 28.53 | 92.1 | 0.697 | 0.59 | 0.867 | 0.36 | 2.4 | 8.9 | 2.69 | 8.8 | 0.7 | 1 | 0.66 | 0.6723113 | CC1=CC=CC=C1 | CF | COC1=CC(C2=C(C(C(C)(C)C)=CC(OC)=C2)OP3OC4=CC=CC=C4C(C=CC=C5)=C5O3)=C(C(C(C)(C)C)=C1)OP6OC7=CC=CC=C7C8=C(O6)C=CC=C8 | 14.8568 | 227.078 | 100 | 56 | 10 | 44 | 46 | 8 | 8 | 7 | 0.111111111 | 89.48 | 89.48 | 680.6401701 | CC1=CC=CC=C1.COC1=CC(C2=C(C(C(C)(C)C)=CC(OC)=C2)OP3OC4=CC=CC=C4C(C=CC=C5)=C5O3)=C(C(C(C)(C)C)=C1)OP6OC7=CC=CC=C7C8=C(O6)C=CC=C8
1.751755 | 1.773234201 | 600 |  |  | 822.5696 | 0.01628979 | 10 | 28.53 | 92.1 | 0.697 | 0.59 | 0.867 | 0.36 | 2.4 | 8.9 | 2.69 | 8.8 | 0.7 | 1 | 2.42 | 0.966299 | CC1=CC=CC=C1 | CF | CC(C1=CC=CC=C1)CC(C2=CC=CC=C2)CC(C3=CC=CC=C3)CC(C4=CC=CC=C4)CC(C5=CC=CC=C5)CC(C6=CC=CC=C6)CC(C7=CC=CC=C7)CC(C8=CC=CC=C8)CC(C9=CC=CC=C9)CC(C%10=CC=CC=C%10)CC(C%11=CC=CC=C%11)CC(C)(C)C%12=CC=CC=C%12 | 26.897 | 416.942 | 200 | 98 | 0 | 102 | 98 | 0 | 0 | 34 | 0.311926606 | 0 | 0 | 1329.572981 | CC1=CC=CC=C1.CC(C1=CC=CC=C1)CC(C2=CC=CC=C2)CC(C3=CC=CC=C3)CC(C4=CC=CC=C4)CC(C5=CC=CC=C5)CC(C6=CC=CC=C6)CC(C7=CC=CC=C7)CC(C8=CC=CC=C8)CC(C9=CC=CC=C9)CC(C%10=CC=CC=C%10)CC(C%11=CC=CC=C%11)CC(C)(C)C%12=CC=CC=C%12
0.842639594 | 1.4625323 | 200 | Polyimide | O=C(C1=CC(C(N2C)=O)=C(C=C1)C2=O)C3=CC=C(C4=C3)C(N(C4=O)C5=CC=C(C=C5C)C6=CC=C(C=C6)C7=CC=C(C=C7)C)=O | 222.33 | 0.0005 | 10 | 22.55 | 32.04 | 0.505 | 0.55 | 0.792 | 1.6 | 33 | 14.5 | -0.82 | 7.4 | 6 | 10.9 | 0.95 | 1.009893 | CO | CF | CC(C)(C)c1cc(O)c(C(C)(C)C)cc1O | 3.6928 | 67.1716 | 38 | 16 | 2 | 22 | 14 | 2 | 2 | 0 | 0 | 40.46 | 40.46 | 237.1148702 | CO.CC(C)(C)c1cc(O)c(C(C)(C)C)cc1O
1.773234201 | 1.773234201 | 200 | Polybenzimidazole | CC1=CC(C2=NC3=CC(C4=CC(NC(C5=CC=CC=C5)=N6)=C6C=C4)=CC=C3N2)=CC=C1 | 179.1310142 | 0.0005 | 20 | 19.1 | 41.1 | 0.55 | 0.37 | 0.786 | 3.5 | 37.5 | 11.9 | -0.34 | 7.5 | 8.8 | 3 | 3.677248677 | 0.8315122 | N#CC | CF | CC(C(C1=CC=CC=C1)O)N(C)C | 1.6701 | 54.5508 | 30 | 13 | 2 | 17 | 11 | 1 | 2 | 3 | 0.230769231 | 23.47 | 23.47 | 187.4334482 | N#CC.CC(C(C1=CC=CC=C1)O)N(C)C
1.751755 | 1.773234201 | 280 |  |  | 822.5696 | 0.01628979 | 10 | 28.53 | 92.1 | 0.697 | 0.59 | 0.867 | 0.36 | 2.4 | 8.9 | 2.69 | 8.8 | 0.7 | 1 | 2.53 | 0.9626746 | CC1=CC=CC=C1 | CF | CC(C1=CC=CC=C1)CC(C2=CC=CC=C2)CC(C3=CC=CC=C3)CC(C4=CC=CC=C4)CC(C5=CC=CC=C5)CC(C6=CC=CC=C6)CC(C7=CC=CC=C7)CC(C8=CC=CC=C8)CC(C9=CC=CC=C9)CC(C)(C)C%10=CC=CC=C%10 | 22.5492 | 349.342 | 168 | 82 | 0 | 86 | 82 | 0 | 0 | 28 | 0.307692308 | 0 | 0 | 1115.168889 | CC1=CC=CC=C1.CC(C1=CC=CC=C1)CC(C2=CC=CC=C2)CC(C3=CC=CC=C3)CC(C4=CC=CC=C4)CC(C5=CC=CC=C5)CC(C6=CC=CC=C6)CC(C7=CC=CC=C7)CC(C8=CC=CC=C8)CC(C9=CC=CC=C9)CC(C)(C)C%10=CC=CC=C%10
1.888928192 | 1.888928192 | 200 | Polybenzimidazole | CC1=CC(C2=NC3=CC(C4=CC(NC(C5=CC=CC=C5)=N6)=C6C=C4)=CC=C3N2)=CC=C1 | 324.42 | 0.0005 | 20 | 28.53 | 92.1 | 0.697 | 0.59 | 0.867 | 0.36 | 2.4 | 8.9 | 2.69 | 8.8 | 0.7 | 1 | 3.121693122 | 0.6270476 | CC1=CC=CC=C1 | CF | C=C[C@H]1CN2CC[C@H]1C[C@@H]2[C@@H](O)c1ccnc2ccc(OC)cc12 | 3.1732 | 95.0268 | 48 | 24 | 4 | 24 | 20 | 2 | 4 | 4 | 0.148148148 | 45.59 | 45.59 | 303.205549 | CC1=CC=CC=C1.C=C[C@H]1CN2CC[C@H]1C[C@@H]2[C@@H](O)c1ccnc2ccc(OC)cc12
0.9650153 | 1.546458739 | 300 |  |  | 288 | 0.002387858 | 30 | 23.75 | 88.1 | 0.677 | 0.46 | 0.902 | 1.78 | 6 | 9.1 | 0.73 | 7.7 | 2.6 | 3.5 | 0.1 | 0.7093577 | CC(OCC)=O | CF | OC(CCCCCCC/C=C/CCCCCCCC)=O | 6.1085 | 87.0878 | 54 | 20 | 2 | 34 | 18 | 2 | 1 | 15 | 0.789473684 | 37.3 | 37.3 | 332.191729 | CC(OCC)=O.OC(CCCCCCC/C=C/CCCCCCCC)=O
1.751755 | 1.773234201 | 280 |  |  | 822.5696 | 0.002387858 | 30 | 19.1 | 41.1 | 0.55 | 0.37 | 0.786 | 3.5 | 37.5 | 11.9 | -0.34 | 7.5 | 8.8 | 3 | 8.8 | 0.8981785 | CC#N | CF | CC(C1=CC=CC=C1)CC(C2=CC=CC=C2)CC(C3=CC=CC=C3)CC(C4=CC=CC=C4)CC(C5=CC=CC=C5)CC(C6=CC=CC=C6)CC(C7=CC=CC=C7)CC(C8=CC=CC=C8)CC(C)(C)C9=CC=CC=C9 | 20.3753 | 315.542 | 152 | 74 | 0 | 78 | 74 | 0 | 0 | 25 | 0.304878049 | 0 | 0 | 1007.966843 | CC#N.CC(C1=CC=CC=C1)CC(C2=CC=CC=C2)CC(C3=CC=CC=C3)CC(C4=CC=CC=C4)CC(C5=CC=CC=C5)CC(C6=CC=CC=C6)CC(C7=CC=CC=C7)CC(C8=CC=CC=C8)CC(C)(C)C9=CC=CC=C9
0.842639594 | 1.4625323 | 200 | Polyimide | O=C(C1=CC(C(N2C)=O)=C(C=C1)C2=O)C3=CC=C(C4=C3)C(N(C4=O)C5=CC=C(C=C5C)C6=CC=C(C=C6)C7=CC=C(C=C7)C)=O | 157 | 0.0005 | 20 | 22.55 | 32.04 | 0.505 | 0.55 | 0.792 | 1.6 | 33 | 14.5 | -0.82 | 7.4 | 6 | 10.9 | 0.81 | 0.3228097 | CO | CF | [O-][N+](=O)c1ccc(Cl)cc1 | 2.2482 | 38.1064 | 14 | 10 | 4 | 4 | 6 | 2 | 2 | 1 | 0.1 | 43.14 | 43.14 | 122.3183581 | CO.[O-][N+](=O)c1ccc(Cl)cc1
1.751755 | 1.773234201 | 220 |  |  | 342.69 | 0.002387858 | 30 | 21.79 | 88.2 | 0.72 | 0.36 | 0.74 | 1.68 | 22 | 11.5 | 0.26 | 7.7 | 3 | 8 | 0.11 | 0.7784033 | CC(O)C | CF | P(C1=CC=CC=C1)(C2=CC=CC=C2)C3=CC=CC=C3 | 3.4448 | 85.148 | 34 | 19 | 1 | 15 | 18 | 0 | 0 | 3 | 0.142857143 | 0 | 13.59 | 246.2139396 | CC(O)C.P(C1=CC=CC=C1)(C2=CC=CC=C2)C3=CC=CC=C3
0.842639594 | 1.4625323 | 200 | Polyimide | O=C(C1=CC(C(N2C)=O)=C(C=C1)C2=O)C3=CC=C(C4=C3)C(N(C4=O)C5=CC=C(C=C5C)C6=CC=C(C=C6)C7=CC=C(C=C7)C)=O | 210 | 0.0005 | 20 | 22.55 | 32.04 | 0.505 | 0.55 | 0.792 | 1.6 | 33 | 14.5 | -0.82 | 7.4 | 6 | 10.9 | 0.81 | 0.4548442 | CO | CF | CC1=CC=C(C=C1)C(=O)C2=CC=C(C=C2)C | 3.53444 | 65.7905 | 30 | 16 | 1 | 14 | 15 | 1 | 1 | 2 | 0.117647059 | 17.07 | 17.07 | 211.8183337 | CO.CC1=CC=C(C=C1)C(=O)C2=CC=C(C=C2)C
0.9650153 | 1.546458739 | 500 |  |  | 276.69 | 0.002387858 | 30 | 23.32 | 58.1 | 0.618 | 0.3 | 0.784 | 2.85 | 21 | 10 | -0.24 | 7.6 | 5.1 | 3.4 | 2.45 | 0.7579267 | CC(C)=O | DE | CC(OCC(C)OCC(C)O)COC(C)COC(C)CO | 0.9799 | 80.4226 | 53 | 21 | 6 | 32 | 15 | 6 | 6 | 13 | 0.65 | 77.38 | 77.38 | 320.737599 | CC(C)=O.CC(OCC(C)OCC(C)O)COC(C)COC(C)CO
1.606425703 | 1.606425703 | 200 | Polybenzimidazole | CC1=CC(C2=NC3=CC(C4=CC(NC(C5=CC=CC=C5)=N6)=C6C=C4)=CC=C3N2)=CC=C1 | 329 | 0.0005 | 20 | 23.32 | 58.1 | 0.618 | 0.3 | 0.784 | 2.85 | 21 | 10 | -0.24 | 7.6 | 5.1 | 3.4 | 2.960758377 | 0.5618945 | CC(C)=O | CF | IC1=CC(I)=CC=C1 | 2.8958 | 51.876 | 12 | 8 | 2 | 4 | 6 | 0 | 0 | 0 | 0 | 0 | 0 | 131.7201387 | CC(C)=O.IC1=CC(I)=CC=C1
0.842639594 | 1.4625323 | 200 | Polyimide | O=C(C1=CC(C(N2C)=O)=C(C=C1)C2=O)C3=CC=C(C4=C3)C(N(C4=O)C5=CC=C(C=C5C)C6=CC=C(C=C6)C7=CC=C(C=C7)C)=O | 139 | 0.0005 | 20 | 22.55 | 32.04 | 0.505 | 0.55 | 0.792 | 1.6 | 33 | 14.5 | -0.82 | 7.4 | 6 | 10.9 | 0.81 | 0.2926009 | CO | CF | OC1=CC=CC([N+]([O-])=O)=C1 | 1.3004 | 34.7612 | 15 | 10 | 4 | 5 | 6 | 3 | 3 | 1 | 0.1 | 63.37 | 63.37 | 115.897517 | CO.OC1=CC=CC([N+]([O-])=O)=C1
0.842639594 | 1.4625323 | 200 | Polyimide | O=C(C1=CC(C(N2C)=O)=C(C=C1)C2=O)C3=CC=C(C4=C3)C(N(C4=O)C5=CC=C(C=C5C)C6=CC=C(C=C6)C7=CC=C(C=C7)C)=O | 127 | 0.0005 | 20 | 22.55 | 32.04 | 0.505 | 0.55 | 0.792 | 1.6 | 33 | 14.5 | -0.82 | 7.4 | 6 | 10.9 | 0.81 | 0.971031 | CO | CF | N[C@H](C)C1CCCCC1 | 1.9139 | 40.2244 | 26 | 9 | 1 | 17 | 8 | 0 | 1 | 1 | 0.111111111 | 26.02 | 26.02 | 145.5646424 | CO.N[C@H](C)C1CCCCC1
1 | 1.274287156 | 150 | Polyimide | O=C(C1=CC(C(N2C)=O)=C(C=C1)C2=O)C3=CC=C(C4=C3)C(N(C4=O)C5=CC=C(C=C5C)C6=CC=C(C=C6)C7=CC=C(C=C7)C)=O | 222.33 | 0.0005 | 20 | 22.55 | 32.04 | 0.505 | 0.55 | 0.792 | 1.6 | 33 | 14.5 | -0.82 | 7.4 | 6 | 10.9 | 0.7475 | 1.004248 | CO | CF | CC(C)(C)c1cc(O)c(C(C)(C)C)cc1O | 3.6928 | 67.1716 | 38 | 16 | 2 | 22 | 14 | 2 | 2 | 0 | 0 | 40.46 | 40.46 | 237.1148702 | CO.CC(C)(C)c1cc(O)c(C(C)(C)C)cc1O
1 | 1.274287156 | 150 | Polyimide | O=C(C1=CC(C(N2C)=O)=C(C=C1)C2=O)C3=CC=C(C4=C3)C(N(C4=O)C5=CC=C(C=C5C)C6=CC=C(C=C6)C7=CC=C(C=C7)C)=O | 109 | 0.0005 | 10 | 22.55 | 32.04 | 0.505 | 0.55 | 0.792 | 1.6 | 33 | 14.5 | -0.82 | 7.4 | 6 | 10.9 | 0.88 | 0.4057673 | CO | CF | Nc1cccc(O)c1 | 0.9744 | 32.5192 | 15 | 8 | 2 | 7 | 6 | 1 | 2 | 0 | 0 | 46.25 | 46.25 | 100.953522 | CO.Nc1cccc(O)c1
1 | 1.274287156 | 150 | Polyimide | O=C(C1=CC(C(N2C)=O)=C(C=C1)C2=O)C3=CC=C(C4=C3)C(N(C4=O)C5=CC=C(C=C5C)C6=CC=C(C=C6)C7=CC=C(C=C7)C)=O | 534.36 | 0.0005 | 10 | 22.55 | 32.04 | 0.505 | 0.55 | 0.792 | 1.6 | 33 | 14.5 | -0.82 | 7.4 | 6 | 10.9 | 0.88 | 1.003443 | CO | CF | O=C1N(C2=CC=C(S(=O)(O)=O)C=C2)N=C(C(O)=O)C1N=NC3=CC=C(S(=O)(O)=O)C=C3 | 1.1197 | 103.374 | 43 | 31 | 15 | 12 | 16 | 9 | 9 | 6 | 0.181818182 | 203.43 | 220.19 | 360.1753901 | CO.O=C1N(C2=CC=C(S(=O)(O)=O)C=C2)N=C(C(O)=O)C1N=NC3=CC=C(S(=O)(O)=O)C=C3
1 | 1.287140341 | 300 | Polyimide | O=C(C1=CC(C(N2C)=O)=C(C=C1)C2=O)C3=CC=C(C4=C3)C(N(C4=O)C5=CC=C(C=C5C)C6=CC=C(C=C6)C7=CC=C(C=C7)C)=O | 140 | 0.0005 | 10 | 22.55 | 32.04 | 0.505 | 0.55 | 0.792 | 1.6 | 33 | 14.5 | -0.82 | 7.4 | 6 | 10.9 | 1.54 | 0.7027206 | CO | CF | OCc1cc(O)cc(O)c1 | 0.5901 | 35.6944 | 18 | 10 | 3 | 8 | 7 | 3 | 3 | 1 | 0.1 | 60.69 | 60.69 | 124.8332006 | CO.OCc1cc(O)cc(O)c1
1 | 1.287140341 | 300 | Polyimide | O=C(C1=CC(C(N2C)=O)=C(C=C1)C2=O)C3=CC=C(C4=C3)C(N(C4=O)C5=CC=C(C=C5C)C6=CC=C(C=C6)C7=CC=C(C=C7)C)=O | 121.0891494 | 0.0005 | 10 | 22.55 | 32.04 | 0.505 | 0.55 | 0.792 | 1.6 | 33 | 14.5 | -0.82 | 7.4 | 6 | 10.9 | 1.54 | 0.5528966 | CO | CF | NC(C)C1=CC=CC=C1 | 1.7063 | 39.0444 | 20 | 9 | 1 | 11 | 8 | 0 | 1 | 1 | 0.111111111 | 26.02 | 26.02 | 126.7552655 | CO.NC(C)C1=CC=CC=C1
1 | 1.287140341 | 300 | Polyimide | O=C(C1=CC(C(N2C)=O)=C(C=C1)C2=O)C3=CC=C(C4=C3)C(N(C4=O)C5=CC=C(C=C5C)C6=CC=C(C=C6)C7=CC=C(C=C7)C)=O | 361.48 | 0.0005 | 10 | 22.55 | 32.04 | 0.505 | 0.55 | 0.792 | 1.6 | 33 | 14.5 | -0.82 | 7.4 | 6 | 10.9 | 1.54 | 1.004163 | CO | CF | CCCCC(CC)COC(=O)C(C#N)=C(c1ccccc1)c1ccccc1 | 5.77168 | 108.784 | 54 | 27 | 3 | 27 | 24 | 2 | 3 | 9 | 0.321428571 | 50.09 | 50.09 | 379.3598114 | CO.CCCCC(CC)COC(=O)C(C#N)=C(c1ccccc1)c1ccccc1
1.048979592 | 1.673346693 | 500 | PDMS | CCO[Si](OCC)(OCC)CC[Si](OCC)(O[Si](OCC)(OCC)CC[Si](OCC)(OCC)OCC)OCC | 201.1 | 0.0005 | 20 | 21.79 | 60.1 | 0.624 | 1.96 | 0.786 | 1.68 | 22 | 11.5 | 0.26 | 7.7 | 3 | 8 | 0.081400081 | 0.03307604 | CC(O)C | CF | CC(C1=CC=C(C=C1)Br)O | 2.5024 | 44.7758 | 19 | 10 | 2 | 9 | 8 | 1 | 1 | 1 | 0.1 | 20.23 | 20.23 | 143.8323512 | CC(O)C.CC(C1=CC=C(C=C1)Br)O
1.013769363 | 1.331319235 | 300 | Polyimide | O=C(C1=CC(C(N2C)=O)=C(C=C1)C2=O)C3=CC=C(C4=C3)C(N(C4=O)C5=CC=C(C=C5C)C6=CC=C(C=C6)C7=CC=C(C=C7)C)=O | 138.12 | 0.0005 | 20 | 23.75 | 88.1 | 0.677 | 0.46 | 0.902 | 1.78 | 6 | 9.1 | 0.73 | 7.7 | 2.6 | 3.5 | 0.27 | 0.04655713 | CC(OCC)=O | CF | C1OC2=C(O1)C=C(C=C2)O | 1.1209 | 34.2298 | 16 | 10 | 3 | 6 | 7 | 3 | 3 | 0 | 0 | 38.69 | 38.69 | 112.4767416 | CC(OCC)=O.C1OC2=C(O1)C=C(C=C2)O
0.842639594 | 1.4625323 | 200 | Polyimide | O=C(C1=CC(C(N2C)=O)=C(C=C1)C2=O)C3=CC=C(C4=C3)C(N(C4=O)C5=CC=C(C=C5C)C6=CC=C(C=C6)C7=CC=C(C=C7)C)=O | 210 | 0.0005 | 20 | 22.55 | 32.04 | 0.505 | 0.55 | 0.792 | 1.6 | 33 | 14.5 | -0.82 | 7.4 | 6 | 10.9 | 0.81 | 0.9384051 | CO | CF | O=C(OC)C1=CC(O)=CC(C(OC)=O)=C1 | 0.9654 | 50.7858 | 25 | 15 | 5 | 10 | 10 | 5 | 5 | 2 | 0.133333333 | 72.83 | 72.83 | 189.0286923 | CO.O=C(OC)C1=CC(O)=CC(C(OC)=O)=C1
0.842639594 | 1.4625323 | 200 | Polyimide | O=C(C1=CC(C(N2C)=O)=C(C=C1)C2=O)C3=CC=C(C4=C3)C(N(C4=O)C5=CC=C(C=C5C)C6=CC=C(C=C6)C7=CC=C(C=C7)C)=O | 137.0476785 | 0.0005 | 10 | 22.55 | 32.04 | 0.505 | 0.55 | 0.792 | 1.6 | 33 | 14.5 | -0.82 | 7.4 | 6 | 10.9 | 0.95 | 0.6938813 | CO | CF | NC1=CC=CC=C1C(O)=O | 0.967 | 37.8137 | 17 | 10 | 3 | 7 | 7 | 2 | 2 | 1 | 0.1 | 63.32 | 63.32 | 124.4032753 | CO.NC1=CC=CC=C1C(O)=O
1.751755 | 1.773234201 | 600 |  |  | 331.3 | 0.002387858 | 20 | 24 | 72.11 | 0.525 | 0.43 | 0.85 | 2.78 | 18.5 | 9.3 | 0.29 | 7.8 | 4.4 | 2.5 | 3.03 | 0.3721517 | CC(CC)=O | CF | CCCC(C1=CC=CC=C1)C(CCC)C2=CC=CC=C2 | 6.1542 | 88.182 | 46 | 20 | 0 | 26 | 20 | 0 | 0 | 7 | 0.333333333 | 0 | 0 | 292.1444918 | CC(CC)=O.CCCC(C1=CC=CC=C1)C(CCC)C2=CC=CC=C2
1.565696302 | 1.565696302 | 200 | Polybenzimidazole | CC1=CC(C2=NC3=CC(C4=CC(NC(C5=CC=CC=C5)=N6)=C6C=C4)=CC=C3N2)=CC=C1 | 219.3 | 0.0005 | 20 | 20.3 | 86.2 | 0.748 | 0.39 | 0.655 | 0 | 0.39 | 7.5 | 3.5 | 7.5 | 0 | 0 | 3.121693122 | -0.04780449 | CCCCCCC | CF | C1=CC=C(C=C1)NC2=CC=CC3=CC=CC=C32 | 4.5834 | 73.6727 | 30 | 17 | 1 | 13 | 16 | 0 | 1 | 2 | 0.105263158 | 12.03 | 12.03 | 205.4279347 | CCCCCCC.C1=CC=C(C=C1)NC2=CC=CC3=CC=CC=C32
1.058925477 | 1.279559822 | 300 | Polyimide | O=C(C1=CC(C(N2C)=O)=C(C=C1)C2=O)C3=CC=C(C4=C3)C(N(C4=O)C5=CC=C(C=C5C)C6=CC=C(C=C6)C7=CC=C(C=C7)C)=O | 93.13 | 0.0005 | 20 | 23.32 | 58.1 | 0.618 | 0.3 | 0.784 | 2.85 | 21 | 10 | -0.24 | 7.6 | 5.1 | 3.4 | 1.69 | 0.3754765 | CC(C)=O | CF | C1=CC=C(C=C1)N | 1.2688 | 30.8544 | 14 | 7 | 1 | 7 | 6 | 0 | 1 | 0 | 0 | 26.02 | 26.02 | 92.1632951 | CC(C)=O.C1=CC=C(C=C1)N
1.751755 | 1.773234201 | 600 |  |  | 836.5245697 | 0.002387858 | 20 | 28.53 | 92.1 | 0.697 | 0.59 | 0.867 | 0.36 | 2.4 | 8.9 | 2.69 | 8.8 | 0.7 | 1 | 2.16 | 0.9647544 | CC1=CC=CC=C1 | CF | O=C(C(CC(CC(C(OC)=O)C)(C(OC)=O)C)(CC(C(OC)=O)(CC(C(OC)=O)(CC(C(OC)=O)(CC(C(OC)=O)(CC(C(OC)=O)(C)C)C)C)C)C)C)OC | 4.8012 | 200.034 | 122 | 56 | 16 | 66 | 40 | 16 | 16 | 22 | 0.4 | 210.4 | 210.4 | 819.9478275 | CC1=CC=CC=C1.O=C(C(CC(CC(C(OC)=O)C)(C(OC)=O)C)(CC(C(OC)=O)(CC(C(OC)=O)(CC(C(OC)=O)(CC(C(OC)=O)(CC(C(OC)=O)(C)C)C)C)C)C)C)OC
0.9650153 | 1.546458739 | 200 |  |  | 409.47 | 0.002387858 | 40 | 19.1 | 41.1 | 0.55 | 0.37 | 0.786 | 3.5 | 37.5 | 11.9 | -0.34 | 7.5 | 8.8 | 3 | 3.04 | 0.5445698 | CC#N | DE | [Cl-].CN(C)C1=CC=C(C=C1)[C+](C1=CC=C(C=C1)N(C)C)C1=CC=C(C=C1)N(C)C | 1.90779 | 122.856 | 59 | 29 | 4 | 30 | 25 | 0 | 3 | 6 | 0.2 | 9.72 | 9.72 | 401.579932 | CC#N.[Cl-].CN(C)C1=CC=C(C=C1)[C+](C1=CC=C(C=C1)N(C)C)C1=CC=C(C=C1)N(C)C
1.751755 | 1.773234201 | 600 |  |  | 822.5696 | 0.01628979 | 10 | 23.32 | 58.1 | 0.618 | 0.3 | 0.784 | 2.85 | 21 | 10 | -0.24 | 7.6 | 5.1 | 3.4 | 1.99 | 0.9465495 | CC(C)=O | CF | CC(C1=CC=CC=C1)CC(C2=CC=CC=C2)CC(C3=CC=CC=C3)CC(C4=CC=CC=C4)CC(C5=CC=CC=C5)CC(C6=CC=CC=C6)CC(C7=CC=CC=C7)CC(C8=CC=CC=C8)CC(C9=CC=CC=C9)CC(C)(C)C%10=CC=CC=C%10 | 22.5492 | 349.342 | 168 | 82 | 0 | 86 | 82 | 0 | 0 | 28 | 0.307692308 | 0 | 0 | 1115.168889 | CC(C)=O.CC(C1=CC=CC=C1)CC(C2=CC=CC=C2)CC(C3=CC=CC=C3)CC(C4=CC=CC=C4)CC(C5=CC=CC=C5)CC(C6=CC=CC=C6)CC(C7=CC=CC=C7)CC(C8=CC=CC=C8)CC(C9=CC=CC=C9)CC(C)(C)C%10=CC=CC=C%10
1.751755 | 1.773234201 | 600 |  |  | 348.1576 | 0.002387858 | 20 | 28.53 | 92.1 | 0.697 | 0.59 | 0.867 | 0.36 | 2.4 | 8.9 | 2.69 | 8.8 | 0.7 | 1 | 2.11 | 0.663353 | CC1=CC=CC=C1 | CF | CCCCCCCCCCCCCCCCCCCCCCCC | 9.6084 | 112.922 | 74 | 24 | 0 | 50 | 24 | 0 | 0 | 21 | 0.913043478 | 0 | 0 | 423.6601043 | CC1=CC=CC=C1.CCCCCCCCCCCCCCCCCCCCCCCC
1.098066298 | 1.738984567 | 500 | PDMS | CCO[Si](OCC)(OCC)CC[Si](OCC)(O[Si](OCC)(OCC)CC[Si](OCC)(OCC)OCC)OCC | 178.23 | 0.0005 | 20 | 23.75 | 88.1 | 0.677 | 0.46 | 0.902 | 1.78 | 6 | 9.1 | 0.73 | 7.7 | 2.6 | 3.5 | 2.439741329 | -0.0907085 | CC(OCC)=O | CF | C(#Cc1ccccc1)c1ccccc1 | 3.0864 | 58.864 | 24 | 14 | 0 | 10 | 14 | 0 | 0 | 0 | 0 | 0 | 0 | 183.0956626 | CC(OCC)=O.C(#Cc1ccccc1)c1ccccc1
1.033444816 | 1.371517398 | 350 | TFC | C[Si](C)(O[Si](C)(C)C)O[Si](C)(C)C | 218.03 | 0.0005 | 20 | 23.32 | 58.1 | 0.618 | 0.3 | 0.784 | 2.85 | 21 | 10 | -0.24 | 7.6 | 5.1 | 3.4 | 2.065696649 | 0.07404004 | CC(C)=O | CF | Cc1ccc(I)cc1 | 2.59962 | 43.896 | 15 | 8 | 1 | 7 | 7 | 0 | 0 | 0 | 0 | 0 | 0 | 123.7393218 | CC(C)=O.Cc1ccc(I)cc1
0.842639594 | 1.4625323 | 200 | Polyimide | O=C(C1=CC(C(N2C)=O)=C(C=C1)C2=O)C3=CC=C(C4=C3)C(N(C4=O)C5=CC=C(C=C5C)C6=CC=C(C=C6)C7=CC=C(C=C7)C)=O | 163.026943 | 0.0005 | 10 | 22.55 | 32.04 | 0.505 | 0.55 | 0.792 | 1.6 | 33 | 14.5 | -0.82 | 7.4 | 6 | 10.9 | 0.95 | 0.6673902 | CO | CF | O=C(N1O)C2=CC=CC=C2C1=O | 0.6718 | 38.7285 | 17 | 12 | 4 | 5 | 8 | 3 | 3 | 0 | 0 | 57.61 | 57.61 | 135.4965696 | CO.O=C(N1O)C2=CC=CC=C2C1=O
1.824302135 | 1.824302135 | 200 | Polybenzimidazole | CC1=CC(C2=NC3=CC(C4=CC(NC(C5=CC=CC=C5)=N6)=C6C=C4)=CC=C3N2)=CC=C1 | 361.9789468 | 0.0005 | 20 | 26.4 | 86.1 | 0.685 | 0.46 | 0.854 | 1.38 | 6.97 | 16.9 | 1.01 | 16.9 | 5 | 4.3 | 33.58715773 | 0.6164909 | CC1CCCO1 | CF | O=C(C1=C(F)C(F)=C(F)C(F)=C1F)C2=C(F)C(F)=C(F)C(F)=C2F | 4.3086 | 55.8965 | 24 | 24 | 11 | 0 | 13 | 1 | 1 | 2 | 0.08 | 17.07 | 17.07 | 237.9019528 | CC1CCCO1.O=C(C1=C(F)C(F)=C(F)C(F)=C1F)C2=C(F)C(F)=C(F)C(F)=C2F
1 | 1.274287156 | 150 | Polyimide | O=C(C1=CC(C(N2C)=O)=C(C=C1)C2=O)C3=CC=C(C4=C3)C(N(C4=O)C5=CC=C(C=C5C)C6=CC=C(C=C6)C7=CC=C(C=C7)C)=O | 166 | 0.0005 | 20 | 22.55 | 32.04 | 0.505 | 0.55 | 0.792 | 1.6 | 33 | 14.5 | -0.82 | 7.4 | 6 | 10.9 | 0.7475 | 0.5479022 | CO | CF | CCOC1=CC=C(C=C1)OCC | 2.484 | 48.78 | 26 | 12 | 2 | 14 | 10 | 2 | 2 | 4 | 0.333333333 | 18.46 | 18.46 | 167.9309293 | CO.CCOC1=CC=C(C=C1)OCC
1 | 1.287140341 | 300 | Polyimide | O=C(C1=CC(C(N2C)=O)=C(C=C1)C2=O)C3=CC=C(C4=C3)C(N(C4=O)C5=CC=C(C=C5C)C6=CC=C(C=C6)C7=CC=C(C=C7)C)=O | 256 | 0.0005 | 10 | 22.55 | 32.04 | 0.505 | 0.55 | 0.792 | 1.6 | 33 | 14.5 | -0.82 | 7.4 | 6 | 10.9 | 1.54 | 0.1472701 | CO | CF | N#CC1=CC=C(C#N)C=C1 | 1.42996 | 35.872 | 14 | 10 | 2 | 4 | 8 | 0 | 2 | 0 | 0 | 47.58 | 47.58 | 127.2061904 | CO.N#CC1=CC=C(C#N)C=C1
1.01141925 | 1.406861831 | 350 | TFC | C[Si](C)(O[Si](C)(C)C)O[Si](C)(C)C | 168.0786442 | 0.0005 | 20 | 20.3 | 86.2 | 0.748 | 0.39 | 0.655 | 0 | 0.39 | 7.5 | 3.5 | 7.5 | 0 | 0 | 7.156084656 | 0.01653905 | CCCCCCC | CF | COC1=CC(OC)=CC(OC)=C1 | 1.7124 | 46.098 | 24 | 12 | 3 | 12 | 9 | 3 | 3 | 3 | 0.25 | 27.69 | 27.69 | 159.425171 | CCCCCCC.COC1=CC(OC)=CC(OC)=C1
1.751755 | 1.773234201 | 600 |  |  | 658.6528 | 0.01628979 | 10 | 19.1 | 41.1 | 0.55 | 0.37 | 0.786 | 3.5 | 37.5 | 11.9 | -0.34 | 7.5 | 8.8 | 3 | 0.53 | 0.227236 | CC#N | CF | CC(C1=CC=CC=C1)CC(C2=CC=CC=C2)CC(C3=CC=CC=C3)CC(C4=CC=CC=C4)CC(C)(C)C5=CC=CC=C5 | 11.6797 | 180.342 | 88 | 42 | 0 | 46 | 42 | 0 | 0 | 13 | 0.282608696 | 0 | 0 | 579.1586594 | CC#N.CC(C1=CC=CC=C1)CC(C2=CC=CC=C2)CC(C3=CC=CC=C3)CC(C4=CC=CC=C4)CC(C)(C)C5=CC=CC=C5
1.751755 | 1.773234201 | 280 |  |  | 785.9 | 0.01628979 | 10 | 23.32 | 58.1 | 0.618 | 0.3 | 0.784 | 2.85 | 21 | 10 | -0.24 | 7.6 | 5.1 | 3.4 | 7.89 | 1.002267 | CC(C)=O | CF | CC(C1=CC=CC=C1)CC(C2=CC=CC=C2)CC(C3=CC=CC=C3)CC(C4=CC=CC=C4)CC(C5=CC=CC=C5)CC(C)(C)C6=CC=CC=C6 | 13.8536 | 214.142 | 104 | 50 | 0 | 54 | 50 | 0 | 0 | 16 | 0.290909091 | 0 | 0 | 686.3607054 | CC(C)=O.CC(C1=CC=CC=C1)CC(C2=CC=CC=C2)CC(C3=CC=CC=C3)CC(C4=CC=CC=C4)CC(C5=CC=CC=C5)CC(C)(C)C6=CC=CC=C6
0.9650153 | 1.546458739 | 150 |  |  | 822.5696 | 0.002387858 | 30 | 23.32 | 58.1 | 0.618 | 0.3 | 0.784 | 2.85 | 21 | 10 | -0.24 | 7.6 | 5.1 | 3.4 | 4.81 | 0.9525626 | CC(C)=O | DE | CC(OCC(C)OCC(C)O)COC(C)COC(C)COC(C)COC(C)COC(C)COC(C)COC(C)COC(C)COC(C)COC(C)COC(C)COC(C)COC(C)COC(C)CO | 5.8411 | 265.3906 | 173 | 69 | 18 | 104 | 51 | 18 | 18 | 49 | 0.720588235 | 188.14 | 188.14 | 1048.87579 | CC(C)=O.CC(OCC(C)OCC(C)O)COC(C)COC(C)COC(C)COC(C)COC(C)COC(C)COC(C)COC(C)COC(C)COC(C)COC(C)COC(C)COC(C)COC(C)CO
1.108183079 | 1.674270557 | 500 | PDMS | CCO[Si](OCC)(OCC)CC[Si](OCC)(O[Si](OCC)(OCC)CC[Si](OCC)(OCC)OCC)OCC | 166.22 | 0.0005 | 20 | 19.1 | 41.1 | 0.55 | 0.37 | 0.786 | 3.5 | 37.5 | 11.9 | -0.34 | 7.5 | 8.8 | 3 | 2.328042328 | 0.02955933 | N#CC | CF | c1ccc2c(c1)Cc1ccccc1-2 | 3.2578 | 54.684 | 23 | 13 | 0 | 10 | 13 | 0 | 0 | 0 | 0 | 0 | 0 | 158.7161363 | N#CC.c1ccc2c(c1)Cc1ccccc1-2
0.842639594 | 1.4625323 | 200 | Polyimide | O=C(C1=CC(C(N2C)=O)=C(C=C1)C2=O)C3=CC=C(C4=C3)C(N(C4=O)C5=CC=C(C=C5C)C6=CC=C(C=C6)C7=CC=C(C=C7)C)=O | 218.03 | 0.0005 | 10 | 22.55 | 32.04 | 0.505 | 0.55 | 0.792 | 1.6 | 33 | 14.5 | -0.82 | 7.4 | 6 | 10.9 | 0.95 | 0.3072556 | CO | CF | Cc1ccc(I)cc1 | 2.59962 | 43.896 | 15 | 8 | 1 | 7 | 7 | 0 | 0 | 0 | 0 | 0 | 0 | 123.7393218 | CO.Cc1ccc(I)cc1
0.842639594 | 1.4625323 | 200 | Polyimide | O=C(C1=CC(C(N2C)=O)=C(C=C1)C2=O)C3=CC=C(C4=C3)C(N(C4=O)C5=CC=C(C=C5C)C6=CC=C(C=C6)C7=CC=C(C=C7)C)=O | 118.0530982 | 0.0005 | 10 | 22.55 | 32.04 | 0.505 | 0.55 | 0.792 | 1.6 | 33 | 14.5 | -0.82 | 7.4 | 6 | 10.9 | 0.95 | 0.3110339 | CO | CF | N#CC1=CC=C(N)C=C1 | 1.14048 | 35.5694 | 15 | 9 | 2 | 6 | 7 | 0 | 2 | 0 | 0 | 49.81 | 49.81 | 115.183123 | CO.N#CC1=CC=C(N)C=C1
1.820036862 | 1.820036862 | 200 | Polybenzimidazole | CC1=CC(C2=NC3=CC(C4=CC(NC(C5=CC=CC=C5)=N6)=C6C=C4)=CC=C3N2)=CC=C1 | 351.44 | 0.0005 | 20 | 23.75 | 88.1 | 0.677 | 0.46 | 0.902 | 1.78 | 6 | 9.1 | 0.73 | 7.7 | 2.6 | 3.5 | 1.372721928 | 0.3867222 | CC(OCC)=O | CF | Nc1ccc(-c2cc(-c3ccc(N)cc3)cc(-c3ccc(N)cc3)c2)cc1 | 5.4342 | 115.9872 | 48 | 27 | 3 | 21 | 24 | 0 | 3 | 3 | 0.1 | 78.06 | 78.06 | 331.9870429 | CC(OCC)=O.Nc1ccc(-c2cc(-c3ccc(N)cc3)cc(-c3ccc(N)cc3)c2)cc1
0.9650153 | 1.546458739 | 300 |  |  | 822.5696 | 0.002387858 | 20 | 22.32 | 46.1 | 0.52 | 1.07 | 1.044 | 1.7 | 24 | 13.4 | -0.32 | 7.7 | 4.3 | 9.5 | 0.7 | 0.9824837 | CCO | CF | CC(C1=CC=CC=C1)CC(C2=CC=CC=C2)CC(C3=CC=CC=C3)CC(C4=CC=CC=C4)CC(C5=CC=CC=C5)CC(C6=CC=CC=C6)CC(CC(C(C)(C)C(C7=CC=CC=C7)(C)C)C8=CC=CC=C8)C9=CC=CC=C9 | 21.0114 | 324.706 | 158 | 76 | 0 | 82 | 76 | 0 | 0 | 25 | 0.297619048 | 0 | 0 | 1042.558814 | CCO.CC(C1=CC=CC=C1)CC(C2=CC=CC=C2)CC(C3=CC=CC=C3)CC(C4=CC=CC=C4)CC(C5=CC=CC=C5)CC(C6=CC=CC=C6)CC(CC(C(C)(C)C(C7=CC=CC=C7)(C)C)C8=CC=CC=C8)C9=CC=CC=C9
1 | 1.287140341 | 300 | Polyimide | O=C(C1=CC(C(N2C)=O)=C(C=C1)C2=O)C3=CC=C(C4=C3)C(N(C4=O)C5=CC=C(C=C5C)C6=CC=C(C=C6)C7=CC=C(C=C7)C)=O | 262 | 0.0005 | 20 | 22.55 | 32.04 | 0.505 | 0.55 | 0.792 | 1.6 | 33 | 14.5 | -0.82 | 7.4 | 6 | 10.9 | 1.23 | 0.4744426 | CO | CF | COC(=O)C1=CC=C(C=C1)I | 2.0778 | 50.4985 | 18 | 11 | 3 | 7 | 8 | 2 | 2 | 1 | 0.090909091 | 26.3 | 26.3 | 155.979302 | CO.COC(=O)C1=CC=C(C=C1)I
1.011494253 | 1.548379465 | 350 | TFC | C[Si](C)(O[Si](C)(C)C)O[Si](C)(C)C | 123.0684139 | 0.0005 | 20 | 28.53 | 92.1 | 0.697 | 0.59 | 0.867 | 0.36 | 2.4 | 8.9 | 2.69 | 8.8 | 0.7 | 1 | 4.285714286 | 0.03093972 | CC1=CC=CC=C1 | CF | NC1=CC=C(OC)C=C1 | 1.2774 | 37.4064 | 18 | 9 | 2 | 9 | 7 | 1 | 2 | 1 | 0.111111111 | 35.25 | 35.25 | 118.2495073 | CC1=CC=CC=C1.NC1=CC=C(OC)C=C1
1.18540146 | 1.778871883 | 500 | PDMS | CCO[Si](OCC)(OCC)CC[Si](OCC)(O[Si](OCC)(OCC)CC[Si](OCC)(OCC)OCC)OCC | 138 | 0.0005 | 20 | 28.53 | 92.1 | 0.697 | 0.59 | 0.867 | 0.36 | 2.4 | 8.9 | 2.69 | 8.8 | 0.7 | 1 | 1.362433862 | -0.0425175 | CC1=CC=CC=C1 | CF | C1=CC=C(C=C1)C(CO)O | 0.7123 | 38.4876 | 20 | 10 | 2 | 10 | 8 | 2 | 2 | 2 | 0.2 | 40.46 | 40.46 | 133.3389589 | CC1=CC=CC=C1.C1=CC=C(C=C1)C(CO)O
0.842639594 | 1.4625323 | 200 | Polyimide | O=C(C1=CC(C(N2C)=O)=C(C=C1)C2=O)C3=CC=C(C4=C3)C(N(C4=O)C5=CC=C(C=C5C)C6=CC=C(C=C6)C7=CC=C(C=C7)C)=O | 235 | 0.0005 | 20 | 22.55 | 32.04 | 0.505 | 0.55 | 0.792 | 1.6 | 33 | 14.5 | -0.82 | 7.4 | 6 | 10.9 | 0.81 | 0.3330961 | CO | CF | BrC1=CC=CC(Br)=N1 | 2.6066 | 39.637 | 11 | 8 | 3 | 3 | 5 | 0 | 1 | 0 | 0 | 12.89 | 12.89 | 113.4345485 | CO.BrC1=CC=CC(Br)=N1
0.9650153 | 1.546458739 | 300 |  |  | 836.5245697 | 0.002387858 | 30 | 22.32 | 46.1 | 0.52 | 1.07 | 1.044 | 1.7 | 24 | 13.4 | -0.32 | 7.7 | 4.3 | 9.5 | 0.7 | 0.9634959 | CCO | CF | CC(C1=CC=CC=C1)CC(C2=CC=CC=C2)CC(CC(C(C)(C)C(C3=CC=CC=C3)(C)C)C4=CC=CC=C4)C5=CC=CC=C5 | 12.3158 | 189.506 | 94 | 44 | 0 | 50 | 44 | 0 | 0 | 13 | 0.270833333 | 0 | 0 | 613.7506298 | CCO.CC(C1=CC=CC=C1)CC(C2=CC=CC=C2)CC(CC(C(C)(C)C(C3=CC=CC=C3)(C)C)C4=CC=CC=C4)C5=CC=CC=C5
0.842639594 | 1.4625323 | 200 | Polyimide | O=C(C1=CC(C(N2C)=O)=C(C=C1)C2=O)C3=CC=C(C4=C3)C(N(C4=O)C5=CC=C(C=C5C)C6=CC=C(C=C6)C7=CC=C(C=C7)C)=O | 138 | 0.0005 | 20 | 22.55 | 32.04 | 0.505 | 0.55 | 0.792 | 1.6 | 33 | 14.5 | -0.82 | 7.4 | 6 | 10.9 | 0.81 | 0.4566453 | CO | CF | COC1=CC=CC=C1OC | 1.7038 | 39.546 | 20 | 10 | 2 | 10 | 8 | 2 | 2 | 2 | 0.2 | 18.46 | 18.46 | 133.3389589 | CO.COC1=CC=CC=C1OC
0.884422111 | 1.340724654 | 300 | Polyimide | O=C(C1=CC(C(N2C)=O)=C(C=C1)C2=O)C3=CC=C(C4=C3)C(N(C4=O)C5=CC=C(C=C5C)C6=CC=C(C=C6)C7=CC=C(C=C7)C)=O | 206.1306798 | 0.0005 | 20 | 19.1 | 41.1 | 0.55 | 0.37 | 0.786 | 3.5 | 37.5 | 11.9 | -0.34 | 7.5 | 8.8 | 3 | 1.38 | 0.9568333 | N#CC | CF | CC(CC1=CC=C(C(C(O)=O)C)C=C1)C | 3.0732 | 61.0348 | 33 | 15 | 2 | 18 | 13 | 2 | 1 | 4 | 0.266666667 | 37.3 | 37.3 | 217.182426 | N#CC.CC(CC1=CC=C(C(C(O)=O)C)C=C1)C
0.842639594 | 1.4625323 | 200 | Polyimide | O=C(C1=CC(C(N2C)=O)=C(C=C1)C2=O)C3=CC=C(C4=C3)C(N(C4=O)C5=CC=C(C=C5C)C6=CC=C(C=C6)C7=CC=C(C=C7)C)=O | 165.0781231 | 0.0005 | 20 | 22.55 | 32.04 | 0.505 | 0.55 | 0.792 | 1.6 | 33 | 14.5 | -0.82 | 7.4 | 6 | 10.9 | 0.81 | 0.856743 | CO | CF | CN(C)C(=N)N=C(N)N | -1.24383 | 37.2235 | 20 | 9 | 5 | 11 | 4 | 0 | 1 | 0 | 0 | 91.49 | 91.49 | 127.4512849 | CO.CN(C)C(=N)N=C(N)N
0.9895552 | 1.546458739 | 350 | TFC | C[Si](C)(O[Si](C)(C)C)O[Si](C)(C)C | 85.22937 | 0.01628979 | 10 | 24 | 72.11 | 0.525 | 0.43 | 0.85 | 2.78 | 18.5 | 9.3 | 0.29 | 7.8 | 4.4 | 2.5 | 2.4 | 0.1831474 | CC(CC)=O | CF | CC(N)=S | 0.2924 | 22.4594 | 9 | 4 | 2 | 5 | 2 | 0 | 1 | 0 | 0 | 26.02 | 58.11 | 70.01775552 | CC(CC)=O.CC(N)=S
1.888928192 | 1.888928192 | 200 | Polybenzimidazole | CC1=CC(C2=NC3=CC(C4=CC(NC(C5=CC=CC=C5)=N6)=C6C=C4)=CC=C3N2)=CC=C1 | 160.98 | 0.0005 | 20 | 28.53 | 92.1 | 0.697 | 0.59 | 0.867 | 0.36 | 2.4 | 8.9 | 2.69 | 8.8 | 0.7 | 1 | 3.121693122 | 0.01792065 | CC1=CC=CC=C1 | CF | NC1=CC=C(Cl)C(Cl)=C1 | 2.5756 | 40.8744 | 14 | 9 | 3 | 5 | 6 | 0 | 1 | 0 | 0 | 26.02 | 26.02 | 122.5854312 | CC1=CC=CC=C1.NC1=CC=C(Cl)C(Cl)=C1
1.854443667 | 1.854443667 | 200 | Polybenzimidazole | CC1=CC(C2=NC3=CC(C4=CC(NC(C5=CC=CC=C5)=N6)=C6C=C4)=CC=C3N2)=CC=C1 | 201.1 | 0.0005 | 20 | 21.79 | 60.1 | 0.624 | 1.96 | 0.786 | 1.68 | 22 | 11.5 | 0.26 | 7.7 | 3 | 8 | 0.433862434 | 0.007521701 | CC(O)C | CF | CC(C1=CC=C(C=C1)Br)O | 2.5024 | 44.7758 | 19 | 10 | 2 | 9 | 8 | 1 | 1 | 1 | 0.1 | 20.23 | 20.23 | 143.8323512 | CC(O)C.CC(C1=CC=C(C=C1)Br)O
0.9650153 | 1.546458739 | 500 |  |  | 236.35 | 0.01628979 | 10 | 23.32 | 58.1 | 0.618 | 0.3 | 0.784 | 2.85 | 21 | 10 | -0.24 | 7.6 | 5.1 | 3.4 | 6.3 | 0.5380864 | CC(C)=O | CF | C=C(C1=CC=CC=C1)CC(C)(C)C2=CC=CC=C2 | 5.0677 | 79.561 | 38 | 18 | 0 | 20 | 18 | 0 | 0 | 4 | 0.210526316 | 0 | 0 | 254.9160624 | CC(C)=O.C=C(C1=CC=CC=C1)CC(C)(C)C2=CC=CC=C2
1.036666667 | 1.554236373 | 350 | TFC | C[Si](C)(O[Si](C)(C)C)O[Si](C)(C)C | 392.0483281 | 0.0005 | 20 | 19.1 | 41.1 | 0.55 | 0.37 | 0.786 | 3.5 | 37.5 | 11.9 | -0.34 | 7.5 | 8.8 | 3 | 2.142857143 | 0.9930697 | N#CC | CF | FC(F)(F)C(C1=CC=C(C=C1)C(O)=O)(C2=CC=C(C=C2)C(O)=O)C(F)(F)F | 4.4937 | 79.6926 | 37 | 27 | 10 | 10 | 17 | 4 | 2 | 4 | 0.142857143 | 74.6 | 74.6 | 306.5498798 | N#CC.FC(F)(F)C(C1=CC=C(C=C1)C(O)=O)(C2=CC=C(C=C2)C(O)=O)C(F)(F)F
1.751755 | 1.773234201 | 600 |  |  | 151.0191 | 0.002387858 | 20 | 22.32 | 46.1 | 0.52 | 1.07 | 1.044 | 1.7 | 24 | 13.4 | -0.32 | 7.7 | 4.3 | 9.5 | 0.33 | 0.7896751 | CCO | CF | OC1=CC=C(NC(C)=O)C=C1 | 1.3506 | 42.4105 | 20 | 11 | 3 | 9 | 8 | 2 | 2 | 1 | 0.090909091 | 49.33 | 49.33 | 141.6992605 | CCO.OC1=CC=C(NC(C)=O)C=C1
1.751755 | 1.773234201 | 280 |  |  | 822.5696 | 0.01628979 | 10 | 19.1 | 41.1 | 0.55 | 0.37 | 0.786 | 3.5 | 37.5 | 11.9 | -0.34 | 7.5 | 8.8 | 3 | 11.12 | 0.885835 | CC#N | CF | CC(C1=CC=CC=C1)CC(C2=CC=CC=C2)CC(C3=CC=CC=C3)CC(C4=CC=CC=C4)CC(C5=CC=CC=C5)CC(C6=CC=CC=C6)CC(C7=CC=CC=C7)CC(C)(C)C8=CC=CC=C8 | 18.2014 | 281.742 | 136 | 66 | 0 | 70 | 66 | 0 | 0 | 22 | 0.301369863 | 0 | 0 | 900.7647974 | CC#N.CC(C1=CC=CC=C1)CC(C2=CC=CC=C2)CC(C3=CC=CC=C3)CC(C4=CC=CC=C4)CC(C5=CC=CC=C5)CC(C6=CC=CC=C6)CC(C7=CC=CC=C7)CC(C)(C)C8=CC=CC=C8
1.751755 | 1.773234201 | 400 |  |  | 184.9534 | 0.002387858 | 30 | 28.53 | 92.1 | 0.697 | 0.59 | 0.867 | 0.36 | 2.4 | 8.9 | 2.69 | 8.8 | 0.7 | 1 | 2.03 | 0.1663323 | CC1=CC=CC=C1 | DE | OC(C)COC(C)COC(C)CO | 0.1697 | 49.5946 | 33 | 13 | 4 | 20 | 9 | 4 | 4 | 7 | 0.583333333 | 58.92 | 58.92 | 199.3812338 | CC1=CC=CC=C1.OC(C)COC(C)COC(C)CO
0.842639594 | 1.4625323 | 200 | Polyimide | O=C(C1=CC(C(N2C)=O)=C(C=C1)C2=O)C3=CC=C(C4=C3)C(N(C4=O)C5=CC=C(C=C5C)C6=CC=C(C=C6)C7=CC=C(C=C7)C)=O | 156.0687483 | 0.0005 | 10 | 22.55 | 32.04 | 0.505 | 0.55 | 0.792 | 1.6 | 33 | 14.5 | -0.82 | 7.4 | 6 | 10.9 | 0.95 | 0.7231738 | CO | CF | C1(C2=CC=NC=C2)=CC=NC=C1 | 2.1436 | 47.468 | 20 | 12 | 2 | 8 | 10 | 0 | 2 | 1 | 0.076923077 | 25.78 | 25.78 | 141.1781608 | CO.C1(C2=CC=NC=C2)=CC=NC=C1
1.773234201 | 1.773234201 | 200 | Polybenzimidazole | CC1=CC(C2=NC3=CC(C4=CC(NC(C5=CC=CC=C5)=N6)=C6C=C4)=CC=C3N2)=CC=C1 | 336.0584989 | 0.0005 | 20 | 19.1 | 41.1 | 0.55 | 0.37 | 0.786 | 3.5 | 37.5 | 11.9 | -0.34 | 7.5 | 8.8 | 3 | 3.677248677 | 0.9877852 | N#CC | CF | FC(F)(F)C(C1=CC=C(O)C=C1)(C2=CC=C(O)C=C2)C(F)(F)F | 4.5085 | 69.1036 | 33 | 23 | 8 | 10 | 15 | 2 | 2 | 2 | 0.083333333 | 40.46 | 40.46 | 259.6503733 | N#CC.FC(F)(F)C(C1=CC=C(O)C=C1)(C2=CC=C(O)C=C2)C(F)(F)F
1.751755 | 1.773234201 | 500 |  |  | 365 | 0.002387858 | 30 | 23.32 | 58.1 | 0.618 | 0.3 | 0.784 | 2.85 | 21 | 10 | -0.24 | 7.6 | 5.1 | 3.4 | 1.22 | 0.5707878 | CC(C)=O | DE | CCCCCCCCCCCCCCCC(O)=O | 5.5523 | 77.9478 | 50 | 18 | 2 | 32 | 16 | 2 | 1 | 14 | 0.823529412 | 37.3 | 37.3 | 300.2362175 | CC(C)=O.CCCCCCCCCCCCCCCC(O)=O
0.842639594 | 1.4625323 | 200 | Polyimide | O=C(C1=CC(C(N2C)=O)=C(C=C1)C2=O)C3=CC=C(C4=C3)C(N(C4=O)C5=CC=C(C=C5C)C6=CC=C(C=C6)C7=CC=C(C=C7)C)=O | 162 | 0.0005 | 10 | 22.55 | 32.04 | 0.505 | 0.55 | 0.792 | 1.6 | 33 | 14.5 | -0.82 | 7.4 | 6 | 10.9 | 0.95 | 0.7713352 | CO | CF | C1=CC2=C(NC=C2C(=O)O)N=C1 | 1.2611 | 43.053 | 18 | 12 | 4 | 6 | 8 | 2 | 2 | 1 | 0.076923077 | 65.98 | 65.98 | 126.8031032 | CO.C1=CC2=C(NC=C2C(=O)O)N=C1
0.9650153 | 1.546458739 | 300 |  |  | 505.1201 | 0.002387858 | 20 | 22.32 | 46.1 | 0.52 | 1.07 | 1.044 | 1.7 | 24 | 13.4 | -0.32 | 7.7 | 4.3 | 9.5 | 0.7 | 0.8696061 | CCO | CF | CC(=O)OCC1C(C(C(C(O1)OC2(C(C(C(O2)COC(=O)C)OC(=O)C)OC(=O)C)COC(=O)C)OC(=O)C)OC(=O)C)OC(=O)C | -0.8292 | 145.019 | 85 | 47 | 19 | 38 | 28 | 19 | 19 | 13 | 0.270833333 | 238.09 | 238.09 | 614.0537678 | CCO.CC(=O)OCC1C(C(C(C(O1)OC2(C(C(C(O2)COC(=O)C)OC(=O)C)OC(=O)C)COC(=O)C)OC(=O)C)OC(=O)C)OC(=O)C
0.9650153 | 1.546458739 | 200 |  |  | 236.35 | 0.01628979 | 10 | 23.32 | 58.1 | 0.618 | 0.3 | 0.784 | 2.85 | 21 | 10 | -0.24 | 7.6 | 5.1 | 3.4 | 2.2 | 0.9742334 | CC(C)=O | CF | C=C(C1=CC=CC=C1)CC(C)(C)C2=CC=CC=C2 | 5.0677 | 79.561 | 38 | 18 | 0 | 20 | 18 | 0 | 0 | 4 | 0.210526316 | 0 | 0 | 254.9160624 | CC(C)=O.C=C(C1=CC=CC=C1)CC(C)(C)C2=CC=CC=C2
1 | 1.274287156 | 150 | Polyimide | O=C(C1=CC(C(N2C)=O)=C(C=C1)C2=O)C3=CC=C(C4=C3)C(N(C4=O)C5=CC=C(C=C5C)C6=CC=C(C=C6)C7=CC=C(C=C7)C)=O | 139 | 0.0005 | 20 | 22.55 | 32.04 | 0.505 | 0.55 | 0.792 | 1.6 | 33 | 14.5 | -0.82 | 7.4 | 6 | 10.9 | 0.7475 | 0.4388622 | CO | CF | OC1=CC=C([N+]([O-])=O)C=C1 | 1.3004 | 34.7612 | 15 | 10 | 4 | 5 | 6 | 3 | 3 | 1 | 0.1 | 63.37 | 63.37 | 115.897517 | CO.OC1=CC=C([N+]([O-])=O)C=C1
0.842639594 | 1.4625323 | 200 | Polyimide | O=C(C1=CC(C(N2C)=O)=C(C=C1)C2=O)C3=CC=C(C4=C3)C(N(C4=O)C5=CC=C(C=C5C)C6=CC=C(C=C6)C7=CC=C(C=C7)C)=O | 212 | 0.0005 | 10 | 22.55 | 32.04 | 0.505 | 0.55 | 0.792 | 1.6 | 33 | 14.5 | -0.82 | 7.4 | 6 | 10.9 | 0.95 | 0.8831232 | CO | CF | C1=CC(=CC=C1C(=O)C2=CC=C(C=C2)N)N | 2.082 | 65.1413 | 28 | 16 | 3 | 12 | 13 | 1 | 3 | 2 | 0.117647059 | 69.11 | 69.11 | 199.2198845 | CO.C1=CC(=CC=C1C(=O)C2=CC=C(C=C2)N)N
1.787077335 | 1.787077335 | 200 | Polybenzimidazole | CC1=CC(C2=NC3=CC(C4=CC(NC(C5=CC=CC=C5)=N6)=C6C=C4)=CC=C3N2)=CC=C1 | 151.2 | 0.0756 | 20 | 22.55 | 32.04 | 0.505 | 0.55 | 0.792 | 1.6 | 33 | 14.5 | -0.82 | 7.4 | 6 | 10.9 | 4.618653659 | 0.05013583 | CO | CF | C1COC2=C(O1)C=CC(=C2)N | 1.04 | 41.8444 | 20 | 11 | 3 | 9 | 8 | 2 | 3 | 0 | 0 | 44.48 | 44.48 | 131.9792605 | CO.C1COC2=C(O1)C=CC(=C2)N
1 | 1.274287156 | 150 | Polyimide | O=C(C1=CC(C(N2C)=O)=C(C=C1)C2=O)C3=CC=C(C4=C3)C(N(C4=O)C5=CC=C(C=C5C)C6=CC=C(C=C6)C7=CC=C(C=C7)C)=O | 272 | 0.0005 | 20 | 22.55 | 32.04 | 0.505 | 0.55 | 0.792 | 1.6 | 33 | 14.5 | -0.82 | 7.4 | 6 | 10.9 | 0.7475 | 0.7446292 | CO | CF | FC1=C(Br)C=C(F)C(Br)=C1 | 3.4898 | 41.758 | 12 | 10 | 4 | 2 | 6 | 0 | 0 | 0 | 0 | 0 | 0 | 131.868891 | CO.FC1=C(Br)C=C(F)C(Br)=C1
1.751755 | 1.773234201 | 600 |  |  | 331.1136669 | 0.002387858 | 20 | 22.32 | 46.1 | 0.52 | 1.07 | 1.044 | 1.7 | 24 | 13.4 | -0.32 | 7.7 | 4.3 | 9.5 | 0.27 | -0.06493177 | CCO | CF | CC(C(C)(C)C(C1=CC=CC=C1)(C)C)C2=CC=CC=C2 | 5.7941 | 88.106 | 46 | 20 | 0 | 26 | 20 | 0 | 0 | 4 | 0.19047619 | 0 | 0 | 292.1444918 | CCO.CC(C(C)(C)C(C1=CC=CC=C1)(C)C)C2=CC=CC=C2
1 | 1.483774552 | 350 | TFC | C[Si](C)(O[Si](C)(C)C)O[Si](C)(C)C | 164 | 0.0005 | 20 | 23.75 | 88.1 | 0.677 | 0.46 | 0.902 | 1.78 | 6 | 9.1 | 0.73 | 7.7 | 2.6 | 3.5 | 3.897707231 | 0.3779903 | CC(OCC)=O | CF | CCC(C1=CC=CC=C1)C(=O)O | 2.2648 | 47.1098 | 24 | 12 | 2 | 12 | 10 | 2 | 1 | 3 | 0.25 | 37.3 | 37.3 | 165.2944704 | CC(OCC)=O.CCC(C1=CC=CC=C1)C(=O)O
0.842639594 | 1.4625323 | 200 | Polyimide | O=C(C1=CC(C(N2C)=O)=C(C=C1)C2=O)C3=CC=C(C4=C3)C(N(C4=O)C5=CC=C(C=C5C)C6=CC=C(C=C6)C7=CC=C(C=C7)C)=O | 210 | 0.0005 | 20 | 22.55 | 32.04 | 0.505 | 0.55 | 0.792 | 1.6 | 33 | 14.5 | -0.82 | 7.4 | 6 | 10.9 | 0.81 | 0.9196473 | CO | CF | CC(=O)C1=CC(=C(C(=C1)OC)OC)OC | 1.915 | 56.1025 | 29 | 15 | 4 | 14 | 11 | 4 | 4 | 4 | 0.266666667 | 44.76 | 44.76 | 200.1709095 | CO.CC(=O)C1=CC(=C(C(=C1)OC)OC)OC
1.751755 | 1.773234201 | 280 |  |  | 785.9 | 0.002387858 | 20 | 19.1 | 41.1 | 0.55 | 0.37 | 0.786 | 3.5 | 37.5 | 11.9 | -0.34 | 7.5 | 8.8 | 3 | 9 | 0.9349474 | CC#N | CF | CC(C1=CC=CC=C1)CC(C2=CC=CC=C2)CC(C3=CC=CC=C3)CC(C4=CC=CC=C4)CC(C5=CC=CC=C5)CC(C)(C)C6=CC=CC=C6 | 13.8536 | 214.142 | 104 | 50 | 0 | 54 | 50 | 0 | 0 | 16 | 0.290909091 | 0 | 0 | 686.3607054 | CC#N.CC(C1=CC=CC=C1)CC(C2=CC=CC=C2)CC(C3=CC=CC=C3)CC(C4=CC=CC=C4)CC(C5=CC=CC=C5)CC(C)(C)C6=CC=CC=C6
1.006956522 | 1.331732545 | 300 | Polyimide | O=C(C1=CC(C(N2C)=O)=C(C=C1)C2=O)C3=CC=C(C4=C3)C(N(C4=O)C5=CC=C(C=C5C)C6=CC=C(C=C6)C7=CC=C(C=C7)C)=O | 204.22 | 0.0005 | 20 | 22.32 | 46.1 | 0.52 | 1.07 | 1.044 | 1.7 | 24 | 13.4 | -0.32 | 7.7 | 4.3 | 9.5 | 0.85 | 0.7290771 | CCO | CF | Cc1c(C=O)c(C)c(C=O)c(C)c1C=O | 2.04936 | 56.8155 | 27 | 15 | 3 | 12 | 12 | 3 | 3 | 3 | 0.2 | 51.21 | 51.21 | 203.4037499 | CCO.Cc1c(C=O)c(C)c(C=O)c(C)c1C=O
1 | 1.274287156 | 150 | Polyimide | O=C(C1=CC(C(N2C)=O)=C(C=C1)C2=O)C3=CC=C(C4=C3)C(N(C4=O)C5=CC=C(C=C5C)C6=CC=C(C=C6)C7=CC=C(C=C7)C)=O | 253.0521122 | 0.0005 | 10 | 22.55 | 32.04 | 0.505 | 0.55 | 0.792 | 1.6 | 33 | 14.5 | -0.82 | 7.4 | 6 | 10.9 | 0.88 | 0.8882672 | CO | CF | CC1=CC(NS(=O)(C2=CC=C(C=C2)N)=O)=NO1 | 1.36602 | 62.9029 | 28 | 17 | 7 | 11 | 10 | 3 | 5 | 3 | 0.166666667 | 98.22 | 106.6 | 199.6910857 | CO.CC1=CC(NS(=O)(C2=CC=C(C=C2)N)=O)=NO1
1 | 1.287140341 | 300 | Polyimide | O=C(C1=CC(C(N2C)=O)=C(C=C1)C2=O)C3=CC=C(C4=C3)C(N(C4=O)C5=CC=C(C=C5C)C6=CC=C(C=C6)C7=CC=C(C=C7)C)=O | 244 | 0.0005 | 20 | 22.55 | 32.04 | 0.505 | 0.55 | 0.792 | 1.6 | 33 | 14.5 | -0.82 | 7.4 | 6 | 10.9 | 1.23 | 0.9304778 | CO | CF | OC(=O)CCCCC1SCC2NC(=O)NC12 | 0.7968 | 61.5932 | 32 | 16 | 6 | 16 | 10 | 3 | 3 | 5 | 0.294117647 | 78.43 | 103.73 | 218.4037019 | CO.OC(=O)CCCCC1SCC2NC(=O)NC12
0.996441281 | 1.312207792 | 300 | Polyimide | O=C(C1=CC(C(N2C)=O)=C(C=C1)C2=O)C3=CC=C(C4=C3)C(N(C4=O)C5=CC=C(C=C5C)C6=CC=C(C=C6)C7=CC=C(C=C7)C)=O | 132.16 | 0.0005 | 20 | 26.4 | 86.1 | 0.685 | 0.46 | 0.854 | 1.38 | 6.97 | 16.9 | 1.01 | 16.9 | 5 | 4.3 | 0.43 | 0.1271009 | CC1CCCO1 | CF | Nc1ccc2[nH]ccc2c1 | 1.7501 | 42.7111 | 18 | 10 | 2 | 8 | 8 | 0 | 1 | 0 | 0 | 41.81 | 41.81 | 111.8591082 | CC1CCCO1.Nc1ccc2[nH]ccc2c1
1 | 1.287140341 | 300 | Polyimide | O=C(C1=CC(C(N2C)=O)=C(C=C1)C2=O)C3=CC=C(C4=C3)C(N(C4=O)C5=CC=C(C=C5C)C6=CC=C(C=C6)C7=CC=C(C=C7)C)=O | 223.8472389 | 0.0005 | 20 | 22.55 | 32.04 | 0.505 | 0.55 | 0.792 | 1.6 | 33 | 14.5 | -0.82 | 7.4 | 6 | 10.9 | 1.23 | 0.2332817 | CO | CF | BrC1=CC=C(Br)O1 | 2.8046 | 34.108 | 9 | 7 | 3 | 2 | 4 | 1 | 1 | 0 | 0 | 13.14 | 13.14 | 96.56848856 | CO.BrC1=CC=C(Br)O1
1 | 1.274287156 | 150 | Polyimide | O=C(C1=CC(C(N2C)=O)=C(C=C1)C2=O)C3=CC=C(C4=C3)C(N(C4=O)C5=CC=C(C=C5C)C6=CC=C(C=C6)C7=CC=C(C=C7)C)=O | 392.0483281 | 0.0005 | 10 | 22.55 | 32.04 | 0.505 | 0.55 | 0.792 | 1.6 | 33 | 14.5 | -0.82 | 7.4 | 6 | 10.9 | 0.88 | 1.001891 | CO | CF | FC(F)(F)C(C1=CC=C(C=C1)C(O)=O)(C2=CC=C(C=C2)C(O)=O)C(F)(F)F | 4.4937 | 79.6926 | 37 | 27 | 10 | 10 | 17 | 4 | 2 | 4 | 0.142857143 | 74.6 | 74.6 | 306.5498798 | CO.FC(F)(F)C(C1=CC=C(C=C1)C(O)=O)(C2=CC=C(C=C2)C(O)=O)C(F)(F)F
1 | 1.345441067 | 300 | Polyimide | O=C(C1=CC(C(N2C)=O)=C(C=C1)C2=O)C3=CC=C(C4=C3)C(N(C4=O)C5=CC=C(C=C5C)C6=CC=C(C=C6)C7=CC=C(C=C7)C)=O | 261.8992745 | 0.0005 | 20 | 28.53 | 92.1 | 0.697 | 0.59 | 0.867 | 0.36 | 2.4 | 8.9 | 2.69 | 8.8 | 0.7 | 1 | 0.26 | 0.6500696 | CC1=CC=CC=C1 | CF | CC1=CC(Br)=C(Br)C=C1C | 3.82844 | 51.316 | 18 | 10 | 2 | 8 | 8 | 0 | 0 | 0 | 0 | 0 | 0 | 154.3257436 | CC1=CC=CC=C1.CC1=CC(Br)=C(Br)C=C1C
1.787077335 | 1.787077335 | 200 | Polybenzimidazole | CC1=CC(C2=NC3=CC(C4=CC(NC(C5=CC=CC=C5)=N6)=C6C=C4)=CC=C3N2)=CC=C1 | 165.22 | 0.08261 | 20 | 22.55 | 32.04 | 0.505 | 0.55 | 0.792 | 1.6 | 33 | 14.5 | -0.82 | 7.4 | 6 | 10.9 | 4.618653659 | 0.267445 | CO | CF | C1=CC2=C(C=C1N)NC(=S)N2 | 1.80769 | 47.8958 | 18 | 11 | 4 | 7 | 7 | 0 | 2 | 0 | 0 | 57.6 | 89.69 | 124.0689081 | CO.C1=CC2=C(C=C1N)NC(=S)N2
1 | 1.274287156 | 150 | Polyimide | O=C(C1=CC(C(N2C)=O)=C(C=C1)C2=O)C3=CC=C(C4=C3)C(N(C4=O)C5=CC=C(C=C5C)C6=CC=C(C=C6)C7=CC=C(C=C7)C)=O | 137 | 0.0005 | 20 | 22.55 | 32.04 | 0.505 | 0.55 | 0.792 | 1.6 | 33 | 14.5 | -0.82 | 7.4 | 6 | 10.9 | 0.7475 | 0.8725059 | CO | CF | Cc1cc(O)cc(C)c1C | 2.31746 | 42.3178 | 22 | 10 | 1 | 12 | 9 | 1 | 1 | 0 | 0 | 20.23 | 20.23 | 141.8447171 | CO.Cc1cc(O)cc(C)c1C
1.086486486 | 1.807038835 | 300 | Polyimide | O=C(C1=CC(C(N2C)=O)=C(C=C1)C2=O)C3=CC=C(C4=C3)C(N(C4=O)C5=CC=C(C=C5C)C6=CC=C(C=C6)C7=CC=C(C=C7)C)=O | 211.3 | 0.0005 | 20 | 36.76 | 73.1 | 0.666 | 0.8 | 0.937 | 3.8 | 37 | 12.1 | -0.74 | 8.5 | 6.7 | 5.5 | 0.9 | 0.8055667 | O=CN(C)C | CF | CN(C1=CC=CC=C1)C(=O)C2=CC=CC=C2 | 2.9632 | 65.6175 | 29 | 16 | 2 | 13 | 14 | 1 | 1 | 2 | 0.117647059 | 20.31 | 20.31 | 205.5191091 | O=CN(C)C.CN(C1=CC=CC=C1)C(=O)C2=CC=CC=C2
1.751755 | 1.773234201 | 150 |  |  | 387 | 0.002387858 | 20 | 22.32 | 46.1 | 0.52 | 1.07 | 1.044 | 1.7 | 24 | 13.4 | -0.32 | 7.7 | 4.3 | 9.5 | 1.08 | 0.9745363 | CCO | DE | C1=CC=C(C=C1)NC2=CC=C(C=C2)N=NC3=CC=C(C=C3)[N+](=O)[O-] | 5.7538 | 93.4391 | 38 | 24 | 6 | 14 | 18 | 2 | 5 | 5 | 0.192307692 | 79.89 | 79.89 | 282.681264 | CCO.C1=CC=C(C=C1)NC2=CC=C(C=C2)N=NC3=CC=C(C=C3)[N+](=O)[O-]
1 | 1.287140341 | 300 | Polyimide | O=C(C1=CC(C(N2C)=O)=C(C=C1)C2=O)C3=CC=C(C4=C3)C(N(C4=O)C5=CC=C(C=C5C)C6=CC=C(C=C6)C7=CC=C(C=C7)C)=O | 218.03 | 0.109015 | 10 | 22.55 | 32.04 | 0.505 | 0.55 | 0.792 | 1.6 | 33 | 14.5 | -0.82 | 7.4 | 6 | 10.9 | 1.54 | 0.4199218 | CO | CF | Cc1ccc(I)cc1 | 2.59962 | 43.896 | 15 | 8 | 1 | 7 | 7 | 0 | 0 | 0 | 0 | 0 | 0 | 123.7393218 | CO.Cc1ccc(I)cc1
1.751755 | 1.773234201 | 280 |  |  | 822.5696 | 0.01628979 | 10 | 19.1 | 41.1 | 0.55 | 0.37 | 0.786 | 3.5 | 37.5 | 11.9 | -0.34 | 7.5 | 8.8 | 3 | 11.12 | 0.8653574 | CC#N | CF | CC(C1=CC=CC=C1)CC(C2=CC=CC=C2)CC(C3=CC=CC=C3)CC(C4=CC=CC=C4)CC(C5=CC=CC=C5)CC(C6=CC=CC=C6)CC(C7=CC=CC=C7)CC(C8=CC=CC=C8)CC(C9=CC=CC=C9)CC(C%10=CC=CC=C%10)CC(C%11=CC=CC=C%11)CC(C%12=CC=CC=C%12)CC(C)(C)C%13=CC=CC=C%13 | 29.0709 | 450.742 | 216 | 106 | 0 | 110 | 106 | 0 | 0 | 37 | 0.313559322 | 0 | 0 | 1436.775027 | CC#N.CC(C1=CC=CC=C1)CC(C2=CC=CC=C2)CC(C3=CC=CC=C3)CC(C4=CC=CC=C4)CC(C5=CC=CC=C5)CC(C6=CC=CC=C6)CC(C7=CC=CC=C7)CC(C8=CC=CC=C8)CC(C9=CC=CC=C9)CC(C%10=CC=CC=C%10)CC(C%11=CC=CC=C%11)CC(C%12=CC=CC=C%12)CC(C)(C)C%13=CC=CC=C%13
1.086486486 | 1.807038835 | 300 | Polyimide | O=C(C1=CC(C(N2C)=O)=C(C=C1)C2=O)C3=CC=C(C4=C3)C(N(C4=O)C5=CC=C(C=C5C)C6=CC=C(C=C6)C7=CC=C(C=C7)C)=O | 226 | 0.0005 | 20 | 36.76 | 73.1 | 0.666 | 0.8 | 0.937 | 3.8 | 37 | 12.1 | -0.74 | 8.5 | 6.7 | 5.5 | 0.9 | 0.9412158 | O=CN(C)C | CF | C1=CC=C(C=C1)C(=O)C2=CC=C(C=C2)C(=O)O | 2.6158 | 63.2758 | 27 | 17 | 3 | 10 | 14 | 3 | 2 | 3 | 0.166666667 | 54.37 | 54.37 | 209.4663435 | O=CN(C)C.C1=CC=C(C=C1)C(=O)C2=CC=C(C=C2)C(=O)O
1 | 1.287140341 | 300 | Polyimide | O=C(C1=CC(C(N2C)=O)=C(C=C1)C2=O)C3=CC=C(C4=C3)C(N(C4=O)C5=CC=C(C=C5C)C6=CC=C(C=C6)C7=CC=C(C=C7)C)=O | 166 | 0.0005 | 10 | 22.55 | 32.04 | 0.505 | 0.55 | 0.792 | 1.6 | 33 | 14.5 | -0.82 | 7.4 | 6 | 10.9 | 1.54 | 0.5927493 | CO | CF | COC1=CC(=C(C=C1)OC)C=O | 1.5163 | 44.9335 | 22 | 12 | 3 | 10 | 9 | 3 | 3 | 3 | 0.25 | 35.53 | 35.53 | 156.7887121 | CO.COC1=CC(=C(C=C1)OC)C=O
0.842639594 | 1.4625323 | 200 | Polyimide | O=C(C1=CC(C(N2C)=O)=C(C=C1)C2=O)C3=CC=C(C4=C3)C(N(C4=O)C5=CC=C(C=C5C)C6=CC=C(C=C6)C7=CC=C(C=C7)C)=O | 295.0956913 | 0.0005 | 20 | 22.55 | 32.04 | 0.505 | 0.55 | 0.792 | 1.6 | 33 | 14.5 | -0.82 | 7.4 | 6 | 10.9 | 0.81 | 0.9944806 | CO | CF | COC(=O)NC1=NC2=C(N1)C=C(C=C2)C(=O)C3=CC=CC=C3 | 2.9722 | 81.9959 | 35 | 22 | 6 | 13 | 16 | 3 | 4 | 3 | 0.125 | 84.08 | 84.08 | 251.1556778 | CO.COC(=O)NC1=NC2=C(N1)C=C(C=C2)C(=O)C3=CC=CC=C3
1 | 1.274287156 | 150 | Polyimide | O=C(C1=CC(C(N2C)=O)=C(C=C1)C2=O)C3=CC=C(C4=C3)C(N(C4=O)C5=CC=C(C=C5C)C6=CC=C(C=C6)C7=CC=C(C=C7)C)=O | 244 | 0.0005 | 10 | 22.55 | 32.04 | 0.505 | 0.55 | 0.792 | 1.6 | 33 | 14.5 | -0.82 | 7.4 | 6 | 10.9 | 0.88 | -0.06997855 | CO | CF | O=C(C1=CC=C2C=C(C(OC)=O)C=CC2=C1)OC | 2.413 | 66.627 | 30 | 18 | 4 | 12 | 14 | 4 | 4 | 2 | 0.105263158 | 52.6 | 52.6 | 220.8930294 | CO.O=C(C1=CC=C2C=C(C(OC)=O)C=CC2=C1)OC
1.036666667 | 1.554236373 | 350 | TFC | C[Si](C)(O[Si](C)(C)C)O[Si](C)(C)C | 122 | 0.0005 | 20 | 19.1 | 41.1 | 0.55 | 0.37 | 0.786 | 3.5 | 37.5 | 11.9 | -0.34 | 7.5 | 8.8 | 3 | 2.142857143 | 0.05952356 | N#CC | CF | OC1=CC(C)=CC=C1C | 2.00904 | 37.5808 | 19 | 9 | 1 | 10 | 8 | 1 | 1 | 0 | 0 | 20.23 | 20.23 | 124.5487319 | N#CC.OC1=CC(C)=CC=C1C
0.884422111 | 1.340724654 | 300 | Polyimide | O=C(C1=CC(C(N2C)=O)=C(C=C1)C2=O)C3=CC=C(C4=C3)C(N(C4=O)C5=CC=C(C=C5C)C6=CC=C(C=C6)C7=CC=C(C=C7)C)=O | 785.9 | 0.0005 | 20 | 19.1 | 41.1 | 0.55 | 0.37 | 0.786 | 3.5 | 37.5 | 11.9 | -0.34 | 7.5 | 8.8 | 3 | 1.38 | 0.9890786 | N#CC | CF | C[C@H]1/C=C/C=C(\C(=O)NC2=C(C3=C(C4=C(C(=C3O)C)O[C@@](C4=O)(O/C=C/[C@@H]([C@H]([C@H]([C@@H]([C@@H]([C@@H]([C@H]1O)C)O)C)OC(=O)C)C)OC)C)C5=C2N6C=CC(=CC6=N5)C)O)/C | 6.15784 | 213.1434 | 108 | 57 | 14 | 51 | 43 | 11 | 13 | 2 | 0.032258065 | 198.38 | 198.38 | 727.3174229 | N#CC.C[C@H]1/C=C/C=C(\C(=O)NC2=C(C3=C(C4=C(C(=C3O)C)O[C@@](C4=O)(O/C=C/[C@@H]([C@H]([C@H]([C@@H]([C@@H]([C@@H]([C@H]1O)C)O)C)OC(=O)C)C)OC)C)C5=C2N6C=CC(=CC6=N5)C)O)/C
1.751755 | 1.773234201 | 600 |  |  | 505.1201 | 0.002387858 | 20 | 28.53 | 92.1 | 0.697 | 0.59 | 0.867 | 0.36 | 2.4 | 8.9 | 2.69 | 8.8 | 0.7 | 1 | 2.4 | 0.7500288 | CC1=CC=CC=C1 | CF | CC(C1=CC=CC=C1)CC(C2=CC=CC=C2)CC(C3=CC=CC=C3)CC(C)(C)C4=CC=CC=C4 | 9.5058 | 146.542 | 72 | 34 | 0 | 38 | 34 | 0 | 0 | 10 | 0.27027027 | 0 | 0 | 471.9566134 | CC1=CC=CC=C1.CC(C1=CC=CC=C1)CC(C2=CC=CC=C2)CC(C3=CC=CC=C3)CC(C)(C)C4=CC=CC=C4
0.9650153 | 1.546458739 | 300 |  |  | 836.5245697 | 0.002387858 | 40 | 22.32 | 46.1 | 0.52 | 1.07 | 1.044 | 1.7 | 24 | 13.4 | -0.32 | 7.7 | 4.3 | 9.5 | 0.7 | 0.95366 | CCO | CF | O=C(C(CC(CC(C(OC)=O)C)(C(OC)=O)C)(CC(C(OC)=O)(CC(C(OC)=O)(CC(C(OC)=O)(CC(C(OC)=O)(CC(C(OC)=O)(C)C)C)C)C)C)C)OC | 4.8012 | 200.034 | 122 | 56 | 16 | 66 | 40 | 16 | 16 | 22 | 0.4 | 210.4 | 210.4 | 819.9478275 | CCO.O=C(C(CC(CC(C(OC)=O)C)(C(OC)=O)C)(CC(C(OC)=O)(CC(C(OC)=O)(CC(C(OC)=O)(CC(C(OC)=O)(CC(C(OC)=O)(C)C)C)C)C)C)C)OC
1 | 1.287140341 | 300 | Polyimide | O=C(C1=CC(C(N2C)=O)=C(C=C1)C2=O)C3=CC=C(C4=C3)C(N(C4=O)C5=CC=C(C=C5C)C6=CC=C(C=C6)C7=CC=C(C=C7)C)=O | 358.3 | 0.0005 | 20 | 22.55 | 32.04 | 0.505 | 0.55 | 0.792 | 1.6 | 33 | 14.5 | -0.82 | 7.4 | 6 | 10.9 | 1.23 | 0.9966731 | CO | CF | C1=CC=C(C=C1)C(=O)O[C@H]([C@H](C(=O)O)OC(=O)C2=CC=CC=C2)C(=O)O | 1.6068 | 86.5626 | 40 | 26 | 8 | 14 | 18 | 8 | 6 | 7 | 0.259259259 | 127.2 | 127.2 | 317.3285012 | CO.C1=CC=C(C=C1)C(=O)O[C@H]([C@H](C(=O)O)OC(=O)C2=CC=CC=C2)C(=O)O
1.074229692 | 1.67402734 | 500 | PDMS | CCO[Si](OCC)(OCC)CC[Si](OCC)(O[Si](OCC)(OCC)CC[Si](OCC)(OCC)OCC)OCC | 361.48 | 0.18074 | 10 | 22.55 | 32.04 | 0.505 | 0.55 | 0.792 | 1.6 | 33 | 14.5 | -0.82 | 7.4 | 6 | 10.9 | 0.179221384 | 0.2011393 | CO | CF | CCCCC(CC)COC(=O)C(C#N)=C(c1ccccc1)c1ccccc1 | 5.77168 | 108.784 | 54 | 27 | 3 | 27 | 24 | 2 | 3 | 9 | 0.321428571 | 50.09 | 50.09 | 379.3598114 | CO.CCCCC(CC)COC(=O)C(C#N)=C(c1ccccc1)c1ccccc1
1.751755 | 1.773234201 | 280 |  |  | 822.5696 | 0.002387858 | 20 | 28.53 | 92.1 | 0.697 | 0.59 | 0.867 | 0.36 | 2.4 | 8.9 | 2.69 | 8.8 | 0.7 | 1 | 2.27 | 0.9841574 | CC1=CC=CC=C1 | CF | CC(C1=CC=CC=C1)CC(C2=CC=CC=C2)CC(C3=CC=CC=C3)CC(C4=CC=CC=C4)CC(C5=CC=CC=C5)CC(C6=CC=CC=C6)CC(C7=CC=CC=C7)CC(C8=CC=CC=C8)CC(C9=CC=CC=C9)CC(C%10=CC=CC=C%10)CC(C%11=CC=CC=C%11)CC(C)(C)C%12=CC=CC=C%12 | 26.897 | 416.942 | 200 | 98 | 0 | 102 | 98 | 0 | 0 | 34 | 0.311926606 | 0 | 0 | 1329.572981 | CC1=CC=CC=C1.CC(C1=CC=CC=C1)CC(C2=CC=CC=C2)CC(C3=CC=CC=C3)CC(C4=CC=CC=C4)CC(C5=CC=CC=C5)CC(C6=CC=CC=C6)CC(C7=CC=CC=C7)CC(C8=CC=CC=C8)CC(C9=CC=CC=C9)CC(C%10=CC=CC=C%10)CC(C%11=CC=CC=C%11)CC(C)(C)C%12=CC=CC=C%12
0.842639594 | 1.4625323 | 200 | Polyimide | O=C(C1=CC(C(N2C)=O)=C(C=C1)C2=O)C3=CC=C(C4=C3)C(N(C4=O)C5=CC=C(C=C5C)C6=CC=C(C=C6)C7=CC=C(C=C7)C)=O | 96 | 0.0005 | 20 | 22.55 | 32.04 | 0.505 | 0.55 | 0.792 | 1.6 | 33 | 14.5 | -0.82 | 7.4 | 6 | 10.9 | 0.81 | 0.3207318 | CO | CF | C1CC=CC(=O)C1 | 1.2956 | 27.998 | 15 | 7 | 1 | 8 | 6 | 1 | 1 | 0 | 0 | 17.07 | 17.07 | 103.4932204 | CO.C1CC=CC(=O)C1
1.154761905 | 1.338009172 | 300 | Polyimide | O=C(C1=CC(C(N2C)=O)=C(C=C1)C2=O)C3=CC=C(C4=C3)C(N(C4=O)C5=CC=C(C=C5C)C6=CC=C(C=C6)C7=CC=C(C=C7)C)=O | 329.79 | 0.0005 | 20 | 21.79 | 60.1 | 0.624 | 1.96 | 0.786 | 1.68 | 22 | 11.5 | 0.26 | 7.7 | 3 | 8 | 0.066137566 | 0.1770025 | CC(O)C | CF | O=[N+](C1=C(Br)SC(Br)=C1[N+]([O-])=O)[O-] | 3.0895 | 53.0278 | 13 | 13 | 9 | 0 | 4 | 4 | 5 | 2 | 0.153846154 | 86.28 | 114.52 | 158.1687972 | CC(O)C.O=[N+](C1=C(Br)SC(Br)=C1[N+]([O-])=O)[O-]
0.842639594 | 1.4625323 | 200 | Polyimide | O=C(C1=CC(C(N2C)=O)=C(C=C1)C2=O)C3=CC=C(C4=C3)C(N(C4=O)C5=CC=C(C=C5C)C6=CC=C(C=C6)C7=CC=C(C=C7)C)=O | 307.14514 | 0.0005 | 10 | 22.55 | 32.04 | 0.505 | 0.55 | 0.792 | 1.6 | 33 | 14.5 | -0.82 | 7.4 | 6 | 10.9 | 0.95 | 1.00388 | CO | CF | CC(C)(C)C(CCC1=CC=C(C=C1)Cl)(CN2C=NC=N2)O | 3.3415 | 84.1998 | 43 | 21 | 5 | 22 | 16 | 1 | 4 | 5 | 0.227272727 | 50.94 | 50.94 | 282.5885867 | CO.CC(C)(C)C(CCC1=CC=C(C=C1)Cl)(CN2C=NC=N2)O
1 | 1.287140341 | 300 | Polyimide | O=C(C1=CC(C(N2C)=O)=C(C=C1)C2=O)C3=CC=C(C4=C3)C(N(C4=O)C5=CC=C(C=C5C)C6=CC=C(C=C6)C7=CC=C(C=C7)C)=O | 224.0837296 | 0.0005 | 20 | 22.55 | 32.04 | 0.505 | 0.55 | 0.792 | 1.6 | 33 | 14.5 | -0.82 | 7.4 | 6 | 10.9 | 1.23 | -0.001409443 | CO | CF | O=C1CC(C2=CC=CC=C2)OC3=C1C=CC=C3 | 3.3931 | 65.2005 | 29 | 17 | 2 | 12 | 15 | 2 | 2 | 1 | 0.052631579 | 26.3 | 26.3 | 208.2521017 | CO.O=C1CC(C2=CC=CC=C2)OC3=C1C=CC=C3
1.011494253 | 1.548379465 | 350 | TFC | C[Si](C)(O[Si](C)(C)C)O[Si](C)(C)C | 102.13 | 0.0005 | 20 | 28.53 | 92.1 | 0.697 | 0.59 | 0.867 | 0.36 | 2.4 | 8.9 | 2.69 | 8.8 | 0.7 | 1 | 4.285714286 | 0.0415579 | CC1=CC=CC=C1 | CF | C#Cc1ccccc1 | 1.6679 | 34.377 | 14 | 8 | 0 | 6 | 8 | 0 | 0 | 0 | 0 | 0 | 0 | 110.4855871 | CC1=CC=CC=C1.C#Cc1ccccc1
1.751755 | 1.773234201 | 600 |  |  | 822.5696 | 0.002387858 | 30 | 28.53 | 92.1 | 0.697 | 0.59 | 0.867 | 0.36 | 2.4 | 8.9 | 2.69 | 8.8 | 0.7 | 1 | 3.8 | 1.001661 | CC1=CC=CC=C1 | DE | C=C(C1=CC=CC=C1)CC(C2=CC=CC=C2)CC(C3=CC=CC=C3)CC(C4=CC=CC=C4)CC(C5=CC=CC=C5)CC(C6=CC=CC=C6)CC(C7=CC=CC=C7)CC(C8=CC=CC=C8)CCC9=CC=CC=C9 | 19.5499 | 306.839 | 144 | 72 | 0 | 72 | 72 | 0 | 0 | 25 | 0.3125 | 0 | 0 | 970.738414 | CC1=CC=CC=C1.C=C(C1=CC=CC=C1)CC(C2=CC=CC=C2)CC(C3=CC=CC=C3)CC(C4=CC=CC=C4)CC(C5=CC=CC=C5)CC(C6=CC=CC=C6)CC(C7=CC=CC=C7)CC(C8=CC=CC=C8)CCC9=CC=CC=C9
1.751755 | 1.773234201 | 220 |  |  | 658.6528 | 0.002387858 | 30 | 17.91 | 86.18 | 0.251 | 0.31 | 0.659 | 0.08 | 1.9 | 6.9 | 3.8 | 7.3 | 0 | 0 | 0.17 | 0.7954573 | CCCCCC | DE | CC(C1=CC=CC=C1)CC(C2=CC=CC=C2)CC(C3=CC=CC=C3)CC(C4=CC=CC=C4)CC(C)(C)C5=CC=CC=C5 | 11.6797 | 180.342 | 88 | 42 | 0 | 46 | 42 | 0 | 0 | 13 | 0.282608696 | 0 | 0 | 579.1586594 | CCCCCC.CC(C1=CC=CC=C1)CC(C2=CC=CC=C2)CC(C3=CC=CC=C3)CC(C4=CC=CC=C4)CC(C)(C)C5=CC=CC=C5
1.888928192 | 1.888928192 | 200 | Polybenzimidazole | CC1=CC(C2=NC3=CC(C4=CC(NC(C5=CC=CC=C5)=N6)=C6C=C4)=CC=C3N2)=CC=C1 | 110.0367794 | 0.0005 | 20 | 28.53 | 92.1 | 0.697 | 0.59 | 0.867 | 0.36 | 2.4 | 8.9 | 2.69 | 8.8 | 0.7 | 1 | 3.121693122 | 0.1096205 | CC1=CC=CC=C1 | CF | O=CC1=CC=C(C)O1 | 1.40052 | 28.8325 | 14 | 8 | 2 | 6 | 6 | 2 | 2 | 1 | 0.125 | 30.21 | 30.21 | 98.7469884 | CC1=CC=CC=C1.O=CC1=CC=C(C)O1
1.773234201 | 1.773234201 | 200 | Polybenzimidazole | CC1=CC(C2=NC3=CC(C4=CC(NC(C5=CC=CC=C5)=N6)=C6C=C4)=CC=C3N2)=CC=C1 | 307.14514 | 0.0005 | 20 | 19.1 | 41.1 | 0.55 | 0.37 | 0.786 | 3.5 | 37.5 | 11.9 | -0.34 | 7.5 | 8.8 | 3 | 3.677248677 | 0.9970321 | N#CC | CF | CC(C)(C)C(CCC1=CC=C(C=C1)Cl)(CN2C=NC=N2)O | 3.3415 | 84.1998 | 43 | 21 | 5 | 22 | 16 | 1 | 4 | 5 | 0.227272727 | 50.94 | 50.94 | 282.5885867 | N#CC.CC(C)(C)C(CCC1=CC=C(C=C1)Cl)(CN2C=NC=N2)O
1.751755 | 1.773234201 | 600 |  |  | 822.5696 | 0.002387858 | 20 | 19.1 | 41.1 | 0.55 | 0.37 | 0.786 | 3.5 | 37.5 | 11.9 | -0.34 | 7.5 | 8.8 | 3 | 0.42 | 0.9227733 | CC#N | CF | CC(C1=CC=CC=C1)CC(C2=CC=CC=C2)CC(C3=CC=CC=C3)CC(C4=CC=CC=C4)CC(C5=CC=CC=C5)CC(C6=CC=CC=C6)CC(C7=CC=CC=C7)CC(C8=CC=CC=C8)CC(C9=CC=CC=C9)CC(C%10=CC=CC=C%10)CC(C%11=CC=CC=C%11)CC(C%12=CC=CC=C%12)CC(C%13=CC=CC=C%13)CC(C)(C)C%14=CC=CC=C%14 | 31.2448 | 484.542 | 232 | 114 | 0 | 118 | 114 | 0 | 0 | 40 | 0.31496063 | 0 | 0 | 1543.977073 | CC#N.CC(C1=CC=CC=C1)CC(C2=CC=CC=C2)CC(C3=CC=CC=C3)CC(C4=CC=CC=C4)CC(C5=CC=CC=C5)CC(C6=CC=CC=C6)CC(C7=CC=CC=C7)CC(C8=CC=CC=C8)CC(C9=CC=CC=C9)CC(C%10=CC=CC=C%10)CC(C%11=CC=CC=C%11)CC(C%12=CC=CC=C%12)CC(C%13=CC=CC=C%13)CC(C)(C)C%14=CC=CC=C%14
0.996441281 | 1.312207792 | 300 | Polyimide | O=C(C1=CC(C(N2C)=O)=C(C=C1)C2=O)C3=CC=C(C4=C3)C(N(C4=O)C5=CC=C(C=C5C)C6=CC=C(C=C6)C7=CC=C(C=C7)C)=O | 307.14514 | 0.0005 | 20 | 26.4 | 86.1 | 0.685 | 0.46 | 0.854 | 1.38 | 6.97 | 16.9 | 1.01 | 16.9 | 5 | 4.3 | 0.43 | 0.8880066 | CC1CCCO1 | CF | CC(C)(C)C(CCC1=CC=C(C=C1)Cl)(CN2C=NC=N2)O | 3.3415 | 84.1998 | 43 | 21 | 5 | 22 | 16 | 1 | 4 | 5 | 0.227272727 | 50.94 | 50.94 | 282.5885867 | CC1CCCO1.CC(C)(C)C(CCC1=CC=C(C=C1)Cl)(CN2C=NC=N2)O
0.996441281 | 1.312207792 | 300 | Polyimide | O=C(C1=CC(C(N2C)=O)=C(C=C1)C2=O)C3=CC=C(C4=C3)C(N(C4=O)C5=CC=C(C=C5C)C6=CC=C(C=C6)C7=CC=C(C=C7)C)=O | 201.1 | 0.0005 | 20 | 26.4 | 86.1 | 0.685 | 0.46 | 0.854 | 1.38 | 6.97 | 16.9 | 1.01 | 16.9 | 5 | 4.3 | 0.43 | 0.2531778 | CC1CCCO1 | CF | CC(C1=CC=C(C=C1)Br)O | 2.5024 | 44.7758 | 19 | 10 | 2 | 9 | 8 | 1 | 1 | 1 | 0.1 | 20.23 | 20.23 | 143.8323512 | CC1CCCO1.CC(C1=CC=C(C=C1)Br)O
1.033444816 | 1.371517398 | 350 | TFC | C[Si](C)(O[Si](C)(C)C)O[Si](C)(C)C | 361.48 | 0.0005 | 20 | 23.32 | 58.1 | 0.618 | 0.3 | 0.784 | 2.85 | 21 | 10 | -0.24 | 7.6 | 5.1 | 3.4 | 2.065696649 | 0.5451586 | CC(C)=O | CF | CCCCC(CC)COC(=O)C(C#N)=C(c1ccccc1)c1ccccc1 | 5.77168 | 108.784 | 54 | 27 | 3 | 27 | 24 | 2 | 3 | 9 | 0.321428571 | 50.09 | 50.09 | 379.3598114 | CC(C)=O.CCCCC(CC)COC(=O)C(C#N)=C(c1ccccc1)c1ccccc1
1.098066298 | 1.738984567 | 500 | PDMS | CCO[Si](OCC)(OCC)CC[Si](OCC)(O[Si](OCC)(OCC)CC[Si](OCC)(OCC)OCC)OCC | 392.0483281 | 0.0005 | 20 | 23.75 | 88.1 | 0.677 | 0.46 | 0.902 | 1.78 | 6 | 9.1 | 0.73 | 7.7 | 2.6 | 3.5 | 2.439741329 | 0.2636809 | CC(OCC)=O | CF | FC(F)(F)C(C1=CC=C(C=C1)C(O)=O)(C2=CC=C(C=C2)C(O)=O)C(F)(F)F | 4.4937 | 79.6926 | 37 | 27 | 10 | 10 | 17 | 4 | 2 | 4 | 0.142857143 | 74.6 | 74.6 | 306.5498798 | CC(OCC)=O.FC(F)(F)C(C1=CC=C(C=C1)C(O)=O)(C2=CC=C(C=C2)C(O)=O)C(F)(F)F
0.998360656 | 1.523386201 | 350 | TFC | C[Si](C)(O[Si](C)(C)C)O[Si](C)(C)C | 151.6 | 0.0758 | 10 | 22.55 | 32.04 | 0.505 | 0.55 | 0.792 | 1.6 | 33 | 14.5 | -0.82 | 7.4 | 6 | 10.9 | 0.101115447 | -0.03192341 | CO | CF | C1=CC2=C(C(=C1)Cl)NC=C2 | 2.8213 | 43.3087 | 16 | 10 | 2 | 6 | 8 | 0 | 0 | 0 | 0 | 15.79 | 15.79 | 116.0734157 | CO.C1=CC2=C(C(=C1)Cl)NC=C2
1 | 1.287140341 | 300 | Polyimide | O=C(C1=CC(C(N2C)=O)=C(C=C1)C2=O)C3=CC=C(C4=C3)C(N(C4=O)C5=CC=C(C=C5C)C6=CC=C(C=C6)C7=CC=C(C=C7)C)=O | 329 | 0.0005 | 20 | 22.55 | 32.04 | 0.505 | 0.55 | 0.792 | 1.6 | 33 | 14.5 | -0.82 | 7.4 | 6 | 10.9 | 1.23 | 0.5140594 | CO | CF | IC1=CC(I)=CC=C1 | 2.8958 | 51.876 | 12 | 8 | 2 | 4 | 6 | 0 | 0 | 0 | 0 | 0 | 0 | 131.7201387 | CO.IC1=CC(I)=CC=C1
1.040376851 | 1.593345656 | 500 | PDMS | CCO[Si](OCC)(OCC)CC[Si](OCC)(O[Si](OCC)(OCC)CC[Si](OCC)(OCC)OCC)OCC | 150.1044651 | 0.0005 | 20 | 20.3 | 86.2 | 0.748 | 0.39 | 0.655 | 0 | 0.39 | 7.5 | 3.5 | 7.5 | 0 | 0 | 1.428571429 | -0.1143154 | CCCCCCC | CF | CC1=CC(O)=C(C(C)C)C=C1 | 2.82402 | 46.9328 | 25 | 11 | 1 | 14 | 10 | 1 | 1 | 1 | 0.090909091 | 20.23 | 20.23 | 159.1407023 | CCCCCCC.CC1=CC(O)=C(C(C)C)C=C1
1.606425703 | 1.606425703 | 200 | Polybenzimidazole | CC1=CC(C2=NC3=CC(C4=CC(NC(C5=CC=CC=C5)=N6)=C6C=C4)=CC=C3N2)=CC=C1 | 785.9 | 0.0005 | 20 | 23.32 | 58.1 | 0.618 | 0.3 | 0.784 | 2.85 | 21 | 10 | -0.24 | 7.6 | 5.1 | 3.4 | 2.960758377 | 0.9999508 | CC(C)=O | CF | C[C@H]1/C=C/C=C(\C(=O)NC2=C(C3=C(C4=C(C(=C3O)C)O[C@@](C4=O)(O/C=C/[C@@H]([C@H]([C@H]([C@@H]([C@@H]([C@@H]([C@H]1O)C)O)C)OC(=O)C)C)OC)C)C5=C2N6C=CC(=CC6=N5)C)O)/C | 6.15784 | 213.1434 | 108 | 57 | 14 | 51 | 43 | 11 | 13 | 2 | 0.032258065 | 198.38 | 198.38 | 727.3174229 | CC(C)=O.C[C@H]1/C=C/C=C(\C(=O)NC2=C(C3=C(C4=C(C(=C3O)C)O[C@@](C4=O)(O/C=C/[C@@H]([C@H]([C@H]([C@@H]([C@@H]([C@@H]([C@H]1O)C)O)C)OC(=O)C)C)OC)C)C5=C2N6C=CC(=CC6=N5)C)O)/C
1.033444816 | 1.371517398 | 350 | TFC | C[Si](C)(O[Si](C)(C)C)O[Si](C)(C)C | 132.16 | 0.0005 | 20 | 23.32 | 58.1 | 0.618 | 0.3 | 0.784 | 2.85 | 21 | 10 | -0.24 | 7.6 | 5.1 | 3.4 | 2.065696649 | 0.4272769 | CC(C)=O | CF | Nc1ccc2[nH]ccc2c1 | 1.7501 | 42.7111 | 18 | 10 | 2 | 8 | 8 | 0 | 1 | 0 | 0 | 41.81 | 41.81 | 111.8591082 | CC(C)=O.Nc1ccc2[nH]ccc2c1
0.842639594 | 1.4625323 | 200 | Polyimide | O=C(C1=CC(C(N2C)=O)=C(C=C1)C2=O)C3=CC=C(C4=C3)C(N(C4=O)C5=CC=C(C=C5C)C6=CC=C(C=C6)C7=CC=C(C=C7)C)=O | 228.1150298 | 0.0005 | 10 | 22.55 | 32.04 | 0.505 | 0.55 | 0.792 | 1.6 | 33 | 14.5 | -0.82 | 7.4 | 6 | 10.9 | 0.95 | 1.009786 | CO | CF | OC1=CC=C(C=C1)C(C)(C)C2=CC=C(C=C2)O | 3.4237 | 68.3416 | 33 | 17 | 2 | 16 | 15 | 2 | 2 | 2 | 0.111111111 | 40.46 | 40.46 | 223.2450196 | CO.OC1=CC=C(C=C1)C(C)(C)C2=CC=C(C=C2)O
1 | 1.274287156 | 150 | Polyimide | O=C(C1=CC(C(N2C)=O)=C(C=C1)C2=O)C3=CC=C(C4=C3)C(N(C4=O)C5=CC=C(C=C5C)C6=CC=C(C=C6)C7=CC=C(C=C7)C)=O | 157 | 0.0005 | 10 | 22.55 | 32.04 | 0.505 | 0.55 | 0.792 | 1.6 | 33 | 14.5 | -0.82 | 7.4 | 6 | 10.9 | 0.88 | 0.1782773 | CO | CF | [O-][N+](=O)c1ccc(Cl)cc1 | 2.2482 | 38.1064 | 14 | 10 | 4 | 4 | 6 | 2 | 2 | 1 | 0.1 | 43.14 | 43.14 | 122.3183581 | CO.[O-][N+](=O)c1ccc(Cl)cc1
1 | 1.287140341 | 300 | Polyimide | O=C(C1=CC(C(N2C)=O)=C(C=C1)C2=O)C3=CC=C(C4=C3)C(N(C4=O)C5=CC=C(C=C5C)C6=CC=C(C=C6)C7=CC=C(C=C7)C)=O | 168.2 | 0.0841 | 10 | 22.55 | 32.04 | 0.505 | 0.55 | 0.792 | 1.6 | 33 | 14.5 | -0.82 | 7.4 | 6 | 10.9 | 1.54 | 0.7034848 | CO | CF | C1=CC2=C(C=C1F)NC(=S)N2 | 2.36459 | 43.4414 | 16 | 11 | 4 | 5 | 7 | 0 | 1 | 0 | 0 | 31.58 | 63.67 | 119.1397065 | CO.C1=CC2=C(C=C1F)NC(=S)N2
1 | 1.287140341 | 300 | Polyimide | O=C(C1=CC(C(N2C)=O)=C(C=C1)C2=O)C3=CC=C(C4=C3)C(N(C4=O)C5=CC=C(C=C5C)C6=CC=C(C=C6)C7=CC=C(C=C7)C)=O | 389.4 | 0.0005 | 20 | 22.55 | 32.04 | 0.505 | 0.55 | 0.792 | 1.6 | 33 | 14.5 | -0.82 | 7.4 | 6 | 10.9 | 1.23 | 1.004448 | CO | CF | CN1CC(=O)N2[C@H](Cc3c([nH]c4ccccc34)[C@H]2c2ccc3c(c2)OCO3)C1=O | 2.2113 | 104.6817 | 48 | 29 | 7 | 19 | 22 | 4 | 4 | 1 | 0.029411765 | 74.87 | 74.87 | 326.6524393 | CO.CN1CC(=O)N2[C@H](Cc3c([nH]c4ccccc34)[C@H]2c2ccc3c(c2)OCO3)C1=O
0.842639594 | 1.4625323 | 200 | Polyimide | O=C(C1=CC(C(N2C)=O)=C(C=C1)C2=O)C3=CC=C(C4=C3)C(N(C4=O)C5=CC=C(C=C5C)C6=CC=C(C=C6)C7=CC=C(C=C7)C)=O | 122.0731649 | 0.0005 | 20 | 22.55 | 32.04 | 0.505 | 0.55 | 0.792 | 1.6 | 33 | 14.5 | -0.82 | 7.4 | 6 | 10.9 | 0.81 | 0.7609309 | CO | CF | OC1=CC(C)=CC=C1C | 2.00904 | 37.5808 | 19 | 9 | 1 | 10 | 8 | 1 | 1 | 0 | 0 | 20.23 | 20.23 | 124.5487319 | CO.OC1=CC(C)=CC=C1C
0.842639594 | 1.4625323 | 200 | Polyimide | O=C(C1=CC(C(N2C)=O)=C(C=C1)C2=O)C3=CC=C(C4=C3)C(N(C4=O)C5=CC=C(C=C5C)C6=CC=C(C=C6)C7=CC=C(C=C7)C)=O | 214 | 0.0005 | 10 | 22.55 | 32.04 | 0.505 | 0.55 | 0.792 | 1.6 | 33 | 14.5 | -0.82 | 7.4 | 6 | 10.9 | 0.95 | 0.8923647 | CO | CF | O=C(C1=CC=C(O)C=C1)C2=CC=C(O)C=C2 | 2.3288 | 59.6461 | 26 | 16 | 3 | 10 | 13 | 3 | 3 | 2 | 0.117647059 | 57.53 | 57.53 | 194.8068172 | CO.O=C(C1=CC=C(O)C=C1)C2=CC=C(O)C=C2
1.751755 | 1.773234201 | 600 |  |  | 505.1201 | 0.002387858 | 40 | 23.32 | 58.1 | 0.618 | 0.3 | 0.784 | 2.85 | 21 | 10 | -0.24 | 7.6 | 5.1 | 3.4 | 1.86 | 0.6234843 | CC(C)=O | CF | CC(C1=CC=CC=C1)CC(C2=CC=CC=C2)CC(C3=CC=CC=C3)CC(C)(C)C4=CC=CC=C4 | 9.5058 | 146.542 | 72 | 34 | 0 | 38 | 34 | 0 | 0 | 10 | 0.27027027 | 0 | 0 | 471.9566134 | CC(C)=O.CC(C1=CC=CC=C1)CC(C2=CC=CC=C2)CC(C3=CC=CC=C3)CC(C)(C)C4=CC=CC=C4
0.842639594 | 1.4625323 | 200 | Polyimide | O=C(C1=CC(C(N2C)=O)=C(C=C1)C2=O)C3=CC=C(C4=C3)C(N(C4=O)C5=CC=C(C=C5C)C6=CC=C(C=C6)C7=CC=C(C=C7)C)=O | 167 | 0.0005 | 20 | 22.55 | 32.04 | 0.505 | 0.55 | 0.792 | 1.6 | 33 | 14.5 | -0.82 | 7.4 | 6 | 10.9 | 0.81 | 0.9443566 | CO | CF | C1CCC(CC1)N2CCCC2=O | 1.9415 | 47.82 | 29 | 12 | 2 | 17 | 10 | 1 | 1 | 1 | 0.076923077 | 20.31 | 20.31 | 173.9539219 | CO.C1CCC(CC1)N2CCCC2=O
1.751755 | 1.773234201 | 600 |  |  | 822.5696 | 0.002387858 | 20 | 28.53 | 92.1 | 0.697 | 0.59 | 0.867 | 0.36 | 2.4 | 8.9 | 2.69 | 8.8 | 0.7 | 1 | 2.16 | 0.9665955 | CC1=CC=CC=C1 | CF | CC(C1=CC=CC=C1)CC(C2=CC=CC=C2)CC(C3=CC=CC=C3)CC(C4=CC=CC=C4)CC(C5=CC=CC=C5)CC(CC(C(C)(C)C(C6=CC=CC=C6)(C)C)C7=CC=CC=C7)C8=CC=CC=C8 | 18.8375 | 290.906 | 142 | 68 | 0 | 74 | 68 | 0 | 0 | 22 | 0.293333333 | 0 | 0 | 935.3567678 | CC1=CC=CC=C1.CC(C1=CC=CC=C1)CC(C2=CC=CC=C2)CC(C3=CC=CC=C3)CC(C4=CC=CC=C4)CC(C5=CC=CC=C5)CC(CC(C(C)(C)C(C6=CC=CC=C6)(C)C)C7=CC=CC=C7)C8=CC=CC=C8
0.9650153 | 1.546458739 | 500 |  |  | 658.6528 | 0.002387858 | 40 | 23.32 | 58.1 | 0.618 | 0.3 | 0.784 | 2.85 | 21 | 10 | -0.24 | 7.6 | 5.1 | 3.4 | 5.26 | 0.9116118 | CC(C)=O | CF | CC(C1=CC=CC=C1)CC(C2=CC=CC=C2)CC(C3=CC=CC=C3)CC(C4=CC=CC=C4)CC(C)(C)C5=CC=CC=C5 | 11.6797 | 180.342 | 88 | 42 | 0 | 46 | 42 | 0 | 0 | 13 | 0.282608696 | 0 | 0 | 579.1586594 | CC(C)=O.CC(C1=CC=CC=C1)CC(C2=CC=CC=C2)CC(C3=CC=CC=C3)CC(C4=CC=CC=C4)CC(C)(C)C5=CC=CC=C5
1.751755 | 1.773234201 | 600 |  |  | 658.6528 | 0.002387858 | 40 | 19.1 | 41.1 | 0.55 | 0.37 | 0.786 | 3.5 | 37.5 | 11.9 | -0.34 | 7.5 | 8.8 | 3 | 0.37 | 0.5644533 | CC#N | CF | CC(C1=CC=CC=C1)CC(C2=CC=CC=C2)CC(C3=CC=CC=C3)CC(C4=CC=CC=C4)CC(C)(C)C5=CC=CC=C5 | 11.6797 | 180.342 | 88 | 42 | 0 | 46 | 42 | 0 | 0 | 13 | 0.282608696 | 0 | 0 | 579.1586594 | CC#N.CC(C1=CC=CC=C1)CC(C2=CC=CC=C2)CC(C3=CC=CC=C3)CC(C4=CC=CC=C4)CC(C)(C)C5=CC=CC=C5
1.098066298 | 1.738984567 | 500 | PDMS | CCO[Si](OCC)(OCC)CC[Si](OCC)(O[Si](OCC)(OCC)CC[Si](OCC)(OCC)OCC)OCC | 135.16 | 0.0005 | 20 | 23.75 | 88.1 | 0.677 | 0.46 | 0.902 | 1.78 | 6 | 9.1 | 0.73 | 7.7 | 2.6 | 3.5 | 2.439741329 | 0.04291284 | CC(OCC)=O | CF | CN(C=O)C1=CC=CC=C1 | 1.2792 | 40.909 | 19 | 10 | 2 | 9 | 8 | 1 | 1 | 2 | 0.2 | 20.31 | 20.31 | 132.9090335 | CC(OCC)=O.CN(C=O)C1=CC=CC=C1
1.033444816 | 1.371517398 | 350 | TFC | C[Si](C)(O[Si](C)(C)C)O[Si](C)(C)C | 222.33 | 0.0005 | 20 | 23.32 | 58.1 | 0.618 | 0.3 | 0.784 | 2.85 | 21 | 10 | -0.24 | 7.6 | 5.1 | 3.4 | 2.065696649 | 0.2883981 | CC(C)=O | CF | CC(C)(C)c1cc(O)c(C(C)(C)C)cc1O | 3.6928 | 67.1716 | 38 | 16 | 2 | 22 | 14 | 2 | 2 | 0 | 0 | 40.46 | 40.46 | 237.1148702 | CC(C)=O.CC(C)(C)c1cc(O)c(C(C)(C)C)cc1O
1.108183079 | 1.674270557 | 500 | PDMS | CCO[Si](OCC)(OCC)CC[Si](OCC)(O[Si](OCC)(OCC)CC[Si](OCC)(OCC)OCC)OCC | 136.15 | 0.0005 | 20 | 19.1 | 41.1 | 0.55 | 0.37 | 0.786 | 3.5 | 37.5 | 11.9 | -0.34 | 7.5 | 8.8 | 3 | 2.328042328 | 0.0619465 | N#CC | CF | C12=CC=CC=C1OCCO2 | 1.4578 | 37.432 | 18 | 10 | 2 | 8 | 8 | 2 | 2 | 0 | 0 | 18.46 | 18.46 | 120.9824999 | N#CC.C12=CC=CC=C1OCCO2
1 | 1.287140341 | 300 | Polyimide | O=C(C1=CC(C(N2C)=O)=C(C=C1)C2=O)C3=CC=C(C4=C3)C(N(C4=O)C5=CC=C(C=C5C)C6=CC=C(C=C6)C7=CC=C(C=C7)C)=O | 504 | 0.0005 | 10 | 22.55 | 32.04 | 0.505 | 0.55 | 0.792 | 1.6 | 33 | 14.5 | -0.82 | 7.4 | 6 | 10.9 | 1.54 | 1.006739 | CO | CF | OCCN(C1=NC2=C(C(N3CCCCC3)=N1)N=C(N(CCO)CCO)N=C2N4CCCCC4)CCO | -0.0176 | 140.0252 | 76 | 36 | 12 | 40 | 24 | 4 | 12 | 12 | 0.307692308 | 145.44 | 145.44 | 462.3869664 | CO.OCCN(C1=NC2=C(C(N3CCCCC3)=N1)N=C(N(CCO)CCO)N=C2N4CCCCC4)CCO
1 | 1.274287156 | 150 | Polyimide | O=C(C1=CC(C(N2C)=O)=C(C=C1)C2=O)C3=CC=C(C4=C3)C(N(C4=O)C5=CC=C(C=C5C)C6=CC=C(C=C6)C7=CC=C(C=C7)C)=O | 358.3 | 0.0005 | 10 | 22.55 | 32.04 | 0.505 | 0.55 | 0.792 | 1.6 | 33 | 14.5 | -0.82 | 7.4 | 6 | 10.9 | 0.88 | 1.008156 | CO | CF | C1=CC=C(C=C1)C(=O)O[C@H]([C@H](C(=O)O)OC(=O)C2=CC=CC=C2)C(=O)O | 1.6068 | 86.5626 | 40 | 26 | 8 | 14 | 18 | 8 | 6 | 7 | 0.259259259 | 127.2 | 127.2 | 317.3285012 | CO.C1=CC=C(C=C1)C(=O)O[C@H]([C@H](C(=O)O)OC(=O)C2=CC=CC=C2)C(=O)O
0.996441281 | 1.312207792 | 300 | Polyimide | O=C(C1=CC(C(N2C)=O)=C(C=C1)C2=O)C3=CC=C(C4=C3)C(N(C4=O)C5=CC=C(C=C5C)C6=CC=C(C=C6)C7=CC=C(C=C7)C)=O | 163.1 | 0.0005 | 20 | 26.4 | 86.1 | 0.685 | 0.46 | 0.854 | 1.38 | 6.97 | 16.9 | 1.01 | 16.9 | 5 | 4.3 | 0.43 | 0.5735029 | CC1CCCO1 | CF | C1=CC=C2C(=C1)C(=O)N(C2=O)O | 0.6718 | 38.7285 | 17 | 12 | 4 | 5 | 8 | 3 | 3 | 0 | 0 | 57.61 | 57.61 | 135.4965696 | CC1CCCO1.C1=CC=C2C(=C1)C(=O)N(C2=O)O
1 | 1.345441067 | 300 | Polyimide | O=C(C1=CC(C(N2C)=O)=C(C=C1)C2=O)C3=CC=C(C4=C3)C(N(C4=O)C5=CC=C(C=C5C)C6=CC=C(C=C6)C7=CC=C(C=C7)C)=O | 310.1568946 | 0.0005 | 20 | 28.53 | 92.1 | 0.697 | 0.59 | 0.867 | 0.36 | 2.4 | 8.9 | 2.69 | 8.8 | 0.7 | 1 | 0.26 | 0.2743177 | CC1=CC=CC=C1 | CF | CC(C)(C)C1=CC=C(C=C1)C(=O)CC(=O)C2=CC=C(C=C2)OC | 4.4484 | 91.414 | 45 | 23 | 3 | 22 | 20 | 3 | 3 | 5 | 0.208333333 | 43.37 | 43.37 | 313.2422548 | CC1=CC=CC=C1.CC(C)(C)C1=CC=C(C=C1)C(=O)CC(=O)C2=CC=C(C=C2)OC
1.036666667 | 1.554236373 | 350 | TFC | C[Si](C)(O[Si](C)(C)C)O[Si](C)(C)C | 307.14514 | 0.0005 | 20 | 19.1 | 41.1 | 0.55 | 0.37 | 0.786 | 3.5 | 37.5 | 11.9 | -0.34 | 7.5 | 8.8 | 3 | 2.142857143 | 0.9370033 | N#CC | CF | CC(C)(C)C(CCC1=CC=C(C=C1)Cl)(CN2C=NC=N2)O | 3.3415 | 84.1998 | 43 | 21 | 5 | 22 | 16 | 1 | 4 | 5 | 0.227272727 | 50.94 | 50.94 | 282.5885867 | N#CC.CC(C)(C)C(CCC1=CC=C(C=C1)Cl)(CN2C=NC=N2)O
1.751755 | 1.773234201 | 600 |  |  | 822.5696 | 0.002387858 | 30 | 28.53 | 92.1 | 0.697 | 0.59 | 0.867 | 0.36 | 2.4 | 8.9 | 2.69 | 8.8 | 0.7 | 1 | 2.16 | 0.9772437 | CC1=CC=CC=C1 | CF | CC(C1=CC=CC=C1)CC(C2=CC=CC=C2)CC(C3=CC=CC=C3)CC(C4=CC=CC=C4)CC(CC(C(C)(C)C(C5=CC=CC=C5)(C)C)C6=CC=CC=C6)C7=CC=CC=C7 | 16.6636 | 257.106 | 126 | 60 | 0 | 66 | 60 | 0 | 0 | 19 | 0.287878788 | 0 | 0 | 828.1547218 | CC1=CC=CC=C1.CC(C1=CC=CC=C1)CC(C2=CC=CC=C2)CC(C3=CC=CC=C3)CC(C4=CC=CC=C4)CC(CC(C(C)(C)C(C5=CC=CC=C5)(C)C)C6=CC=CC=C6)C7=CC=CC=C7
1.108183079 | 1.674270557 | 500 | PDMS | CCO[Si](OCC)(OCC)CC[Si](OCC)(O[Si](OCC)(OCC)CC[Si](OCC)(OCC)OCC)OCC | 365 | 0.0005 | 20 | 19.1 | 41.1 | 0.55 | 0.37 | 0.786 | 3.5 | 37.5 | 11.9 | -0.34 | 7.5 | 8.8 | 3 | 2.328042328 | 0.3421562 | N#CC | CF | C1C2C=CC1C3C2C4(C(=C(C3(C4(Cl)Cl)Cl)Cl)Cl)Cl | 5.2702 | 78.054 | 26 | 18 | 6 | 8 | 12 | 0 | 0 | 0 | 0 | 0 | 0 | 252.6759361 | N#CC.C1C2C=CC1C3C2C4(C(=C(C3(C4(Cl)Cl)Cl)Cl)Cl)Cl
1.011494253 | 1.548379465 | 350 | TFC | C[Si](C)(O[Si](C)(C)C)O[Si](C)(C)C | 166.22 | 0.0005 | 20 | 28.53 | 92.1 | 0.697 | 0.59 | 0.867 | 0.36 | 2.4 | 8.9 | 2.69 | 8.8 | 0.7 | 1 | 4.285714286 | 0.03982971 | CC1=CC=CC=C1 | CF | c1ccc2c(c1)Cc1ccccc1-2 | 3.2578 | 54.684 | 23 | 13 | 0 | 10 | 13 | 0 | 0 | 0 | 0 | 0 | 0 | 158.7161363 | CC1=CC=CC=C1.c1ccc2c(c1)Cc1ccccc1-2
1 | 1.274287156 | 150 | Polyimide | O=C(C1=CC(C(N2C)=O)=C(C=C1)C2=O)C3=CC=C(C4=C3)C(N(C4=O)C5=CC=C(C=C5C)C6=CC=C(C=C6)C7=CC=C(C=C7)C)=O | 248 | 0.0005 | 20 | 22.55 | 32.04 | 0.505 | 0.55 | 0.792 | 1.6 | 33 | 14.5 | -0.82 | 7.4 | 6 | 10.9 | 0.7475 | 0.9884689 | CO | CF | CCC1=C(C2=CC=C(Cl)C=C2)C(N)=NC(N)=N1 | 2.5238 | 70.6808 | 30 | 17 | 5 | 13 | 12 | 0 | 4 | 2 | 0.111111111 | 77.82 | 77.82 | 212.9747205 | CO.CCC1=C(C2=CC=C(Cl)C=C2)C(N)=NC(N)=N1
0.9650153 | 1.546458739 | 150 |  |  | 658.6528 | 0.002387858 | 30 | 23.32 | 58.1 | 0.618 | 0.3 | 0.784 | 2.85 | 21 | 10 | -0.24 | 7.6 | 5.1 | 3.4 | 2.29 | 0.9132332 | CC(C)=O | CF | CC(O[Pd]([P](C1=CC=CC=C1)(C2=CC=CC=C2)C3=CC=CC=C3)[P](C4=CC=CC=C4)(C5=CC=CC=C5)C6=CC=CC=C6)=O | 6.9009 | 182.062 | 76 | 43 | 5 | 33 | 38 | 2 | 2 | 9 | 0.1875 | 26.3 | 26.3 | 317.6173 | CC(C)=O.CC(O[Pd]([P](C1=CC=CC=C1)(C2=CC=CC=C2)C3=CC=CC=C3)[P](C4=CC=CC=C4)(C5=CC=CC=C5)C6=CC=CC=C6)=O
0.9650153 | 1.546458739 | 200 |  |  | 822.5696 | 0.01628979 | 10 | 23.32 | 58.1 | 0.618 | 0.3 | 0.784 | 2.85 | 21 | 10 | -0.24 | 7.6 | 5.1 | 3.4 | 2.2 | 1.00993 | CC(C)=O | CF | CC(C1=CC=CC=C1)CC(C2=CC=CC=C2)CC(C3=CC=CC=C3)CC(C4=CC=CC=C4)CC(C5=CC=CC=C5)CC(C6=CC=CC=C6)CC(C7=CC=CC=C7)CC(C8=CC=CC=C8)CC(C9=CC=CC=C9)CC(C%10=CC=CC=C%10)CC(C%11=CC=CC=C%11)CC(C%12=CC=CC=C%12)CC(C%13=CC=CC=C%13)CC(C%14=CC=CC=C%14)CC(C%15=CC=CC=C%15)CC(C%16=CC=CC=C%16)CC(C)(C)C%17=CC=CC=C%17 | 37.7665 | 585.942 | 280 | 138 | 0 | 142 | 138 | 0 | 0 | 49 | 0.318181818 | 0 | 0 | 1865.583211 | CC(C)=O.CC(C1=CC=CC=C1)CC(C2=CC=CC=C2)CC(C3=CC=CC=C3)CC(C4=CC=CC=C4)CC(C5=CC=CC=C5)CC(C6=CC=CC=C6)CC(C7=CC=CC=C7)CC(C8=CC=CC=C8)CC(C9=CC=CC=C9)CC(C%10=CC=CC=C%10)CC(C%11=CC=CC=C%11)CC(C%12=CC=CC=C%12)CC(C%13=CC=CC=C%13)CC(C%14=CC=CC=C%14)CC(C%15=CC=CC=C%15)CC(C%16=CC=CC=C%16)CC(C)(C)C%17=CC=CC=C%17
0.884422111 | 1.340724654 | 300 | Polyimide | O=C(C1=CC(C(N2C)=O)=C(C=C1)C2=O)C3=CC=C(C4=C3)C(N(C4=O)C5=CC=C(C=C5C)C6=CC=C(C=C6)C7=CC=C(C=C7)C)=O | 310.1568946 | 0.0005 | 20 | 19.1 | 41.1 | 0.55 | 0.37 | 0.786 | 3.5 | 37.5 | 11.9 | -0.34 | 7.5 | 8.8 | 3 | 1.38 | 0.9890265 | N#CC | CF | CC(C)(C)C1=CC=C(C=C1)C(=O)CC(=O)C2=CC=C(C=C2)OC | 4.4484 | 91.414 | 45 | 23 | 3 | 22 | 20 | 3 | 3 | 5 | 0.208333333 | 43.37 | 43.37 | 313.2422548 | N#CC.CC(C)(C)C1=CC=C(C=C1)C(=O)CC(=O)C2=CC=C(C=C2)OC
1.773234201 | 1.773234201 | 200 | Polybenzimidazole | CC1=CC(C2=NC3=CC(C4=CC(NC(C5=CC=CC=C5)=N6)=C6C=C4)=CC=C3N2)=CC=C1 | 148.088815 | 0.0005 | 20 | 19.1 | 41.1 | 0.55 | 0.37 | 0.786 | 3.5 | 37.5 | 11.9 | -0.34 | 7.5 | 8.8 | 3 | 3.677248677 | 0.63189 | N#CC | CF | OC1CCCC2=C1C=CC=C2 | 2.0563 | 44.3398 | 23 | 11 | 1 | 12 | 10 | 1 | 1 | 0 | 0 | 20.23 | 20.23 | 146.7842434 | N#CC.OC1CCCC2=C1C=CC=C2
1 | 1.287140341 | 300 | Polyimide | O=C(C1=CC(C(N2C)=O)=C(C=C1)C2=O)C3=CC=C(C4=C3)C(N(C4=O)C5=CC=C(C=C5C)C6=CC=C(C=C6)C7=CC=C(C=C7)C)=O | 194 | 0.0005 | 10 | 22.55 | 32.04 | 0.505 | 0.55 | 0.792 | 1.6 | 33 | 14.5 | -0.82 | 7.4 | 6 | 10.9 | 1.54 | 0.735458 | CO | CF | CN1C=NC2=C1C(=O)N(C(=O)N2C)C | -1.0293 | 51.196 | 24 | 14 | 6 | 10 | 8 | 2 | 6 | 0 | 0 | 61.82 | 61.82 | 151.4330833 | CO.CN1C=NC2=C1C(=O)N(C(=O)N2C)C
0.842639594 | 1.4625323 | 200 | Polyimide | O=C(C1=CC(C(N2C)=O)=C(C=C1)C2=O)C3=CC=C(C4=C3)C(N(C4=O)C5=CC=C(C=C5C)C6=CC=C(C=C6)C7=CC=C(C=C7)C)=O | 233 | 0.0005 | 20 | 22.55 | 32.04 | 0.505 | 0.55 | 0.792 | 1.6 | 33 | 14.5 | -0.82 | 7.4 | 6 | 10.9 | 0.81 | 0.9835576 | CO | CF | O=C(O)[C@H]1NC[C@H](C2CCCCC2)C1 | 1.6294 | 54.1085 | 33 | 14 | 3 | 19 | 11 | 2 | 2 | 2 | 0.133333333 | 49.33 | 49.33 | 200.0401341 | CO.O=C(O)[C@H]1NC[C@H](C2CCCCC2)C1
1.751755 | 1.773234201 | 700 |  |  | 409.47 | 0.002387858 | 40 | 19.1 | 41.1 | 0.55 | 0.37 | 0.786 | 3.5 | 37.5 | 11.9 | -0.34 | 7.5 | 8.8 | 3 | 3.58 | 0.3667467 | CC#N | DE | [Cl-].CN(C)C1=CC=C(C=C1)[C+](C1=CC=C(C=C1)N(C)C)C1=CC=C(C=C1)N(C)C | 1.90779 | 122.856 | 59 | 29 | 4 | 30 | 25 | 0 | 3 | 6 | 0.2 | 9.72 | 9.72 | 401.579932 | CC#N.[Cl-].CN(C)C1=CC=C(C=C1)[C+](C1=CC=C(C=C1)N(C)C)C1=CC=C(C=C1)N(C)C
1.033444816 | 1.371517398 | 350 | TFC | C[Si](C)(O[Si](C)(C)C)O[Si](C)(C)C | 154.0629942 | 0.0005 | 20 | 23.32 | 58.1 | 0.618 | 0.3 | 0.784 | 2.85 | 21 | 10 | -0.24 | 7.6 | 5.1 | 3.4 | 2.065696649 | 0.6012501 | CC(C)=O | CF | COC1=CC(CO)=CC=C1O | 0.8931 | 40.5816 | 21 | 11 | 3 | 10 | 8 | 3 | 3 | 2 | 0.181818182 | 49.69 | 49.69 | 142.1291858 | CC(C)=O.COC1=CC(CO)=CC=C1O
0.9650153 | 1.546458739 | 500 |  |  | 822.5696 | 0.002387858 | 30 | 19.1 | 41.1 | 0.55 | 0.37 | 0.786 | 3.5 | 37.5 | 11.9 | -0.34 | 7.5 | 8.8 | 3 | 6.89 | 0.9651729 | CC#N | CF | CC(C1=CC=CC=C1)CC(C2=CC=CC=C2)CC(C3=CC=CC=C3)CC(C4=CC=CC=C4)CC(C5=CC=CC=C5)CC(C6=CC=CC=C6)CC(C7=CC=CC=C7)CC(C)(C)C8=CC=CC=C8 | 18.2014 | 281.742 | 136 | 66 | 0 | 70 | 66 | 0 | 0 | 22 | 0.301369863 | 0 | 0 | 900.7647974 | CC#N.CC(C1=CC=CC=C1)CC(C2=CC=CC=C2)CC(C3=CC=CC=C3)CC(C4=CC=CC=C4)CC(C5=CC=CC=C5)CC(C6=CC=CC=C6)CC(C7=CC=CC=C7)CC(C)(C)C8=CC=CC=C8
1.074229692 | 1.67402734 | 500 | PDMS | CCO[Si](OCC)(OCC)CC[Si](OCC)(O[Si](OCC)(OCC)CC[Si](OCC)(OCC)OCC)OCC | 408.9 | 0.20445 | 10 | 22.55 | 32.04 | 0.505 | 0.55 | 0.792 | 1.6 | 33 | 14.5 | -0.82 | 7.4 | 6 | 10.9 | 0.179221384 | 0.4092297 | CO | CF | CCOC(=O)C1=C(NC(=C(C1C2=CC=CC=C2Cl)C(=O)OC)C)COCCN | 2.2663 | 105.5771 | 53 | 28 | 8 | 25 | 20 | 5 | 7 | 8 | 0.275862069 | 99.88 | 99.88 | 381.5637569 | CO.CCOC(=O)C1=C(NC(=C(C1C2=CC=CC=C2Cl)C(=O)OC)C)COCCN
1.606425703 | 1.606425703 | 200 | Polybenzimidazole | CC1=CC(C2=NC3=CC(C4=CC(NC(C5=CC=CC=C5)=N6)=C6C=C4)=CC=C3N2)=CC=C1 | 212 | 0.0005 | 20 | 23.32 | 58.1 | 0.618 | 0.3 | 0.784 | 2.85 | 21 | 10 | -0.24 | 7.6 | 5.1 | 3.4 | 2.960758377 | 0.9444619 | CC(C)=O | CF | C1=CC(=CC=C1C(=O)C2=CC=C(C=C2)N)N | 2.082 | 65.1413 | 28 | 16 | 3 | 12 | 13 | 1 | 3 | 2 | 0.117647059 | 69.11 | 69.11 | 199.2198845 | CC(C)=O.C1=CC(=CC=C1C(=O)C2=CC=C(C=C2)N)N
1.751755 | 1.773234201 | 400 |  |  | 540.0641 | 0.002387858 | 30 | 22.55 | 32.04 | 0.505 | 0.55 | 0.792 | 1.6 | 33 | 14.5 | -0.82 | 7.4 | 6 | 10.9 | 0.41 | 0.914082 | CO | DE | CC(OCC(C)OCC(C)O)COC(C)COC(C)COC(C)COC(C)COC(C)COC(C)COC(C)CO | 3.0054 | 157.4926 | 103 | 41 | 11 | 62 | 30 | 11 | 11 | 28 | 0.7 | 123.53 | 123.53 | 624.1285121 | CO.CC(OCC(C)OCC(C)O)COC(C)COC(C)COC(C)COC(C)COC(C)COC(C)COC(C)CO
0.9650153 | 1.546458739 | 200 |  |  | 822.5696 | 0.002387858 | 30 | 19.1 | 41.1 | 0.55 | 0.37 | 0.786 | 3.5 | 37.5 | 11.9 | -0.34 | 7.5 | 8.8 | 3 | 3.74 | 1.005033 | CC#N | CF | CC(C1=CC=CC=C1)CC(C2=CC=CC=C2)CC(C3=CC=CC=C3)CC(C4=CC=CC=C4)CC(C5=CC=CC=C5)CC(C6=CC=CC=C6)CC(C7=CC=CC=C7)CC(C8=CC=CC=C8)CC(C9=CC=CC=C9)CC(C%10=CC=CC=C%10)CC(C%11=CC=CC=C%11)CC(C)(C)C%12=CC=CC=C%12 | 26.897 | 416.942 | 200 | 98 | 0 | 102 | 98 | 0 | 0 | 34 | 0.311926606 | 0 | 0 | 1329.572981 | CC#N.CC(C1=CC=CC=C1)CC(C2=CC=CC=C2)CC(C3=CC=CC=C3)CC(C4=CC=CC=C4)CC(C5=CC=CC=C5)CC(C6=CC=CC=C6)CC(C7=CC=CC=C7)CC(C8=CC=CC=C8)CC(C9=CC=CC=C9)CC(C%10=CC=CC=C%10)CC(C%11=CC=CC=C%11)CC(C)(C)C%12=CC=CC=C%12
1.751755 | 1.773234201 | 600 |  |  | 822.5696 | 0.002387858 | 40 | 28.53 | 92.1 | 0.697 | 0.59 | 0.867 | 0.36 | 2.4 | 8.9 | 2.69 | 8.8 | 0.7 | 1 | 2.31 | 0.9463014 | CC1=CC=CC=C1 | CF | COC1=CC(C2=C(C(C(C)(C)C)=CC(OC)=C2)OP3OC4=CC=CC=C4C(C=CC=C5)=C5O3)=C(C(C(C)(C)C)=C1)OP6OC7=CC=CC=C7C8=C(O6)C=CC=C8 | 14.8568 | 227.078 | 100 | 56 | 10 | 44 | 46 | 8 | 8 | 7 | 0.111111111 | 89.48 | 89.48 | 680.6401701 | CC1=CC=CC=C1.COC1=CC(C2=C(C(C(C)(C)C)=CC(OC)=C2)OP3OC4=CC=CC=C4C(C=CC=C5)=C5O3)=C(C(C(C)(C)C)=C1)OP6OC7=CC=CC=C7C8=C(O6)C=CC=C8
1 | 1.274287156 | 150 | Polyimide | O=C(C1=CC(C(N2C)=O)=C(C=C1)C2=O)C3=CC=C(C4=C3)C(N(C4=O)C5=CC=C(C=C5C)C6=CC=C(C=C6)C7=CC=C(C=C7)C)=O | 137 | 0.0005 | 20 | 22.55 | 32.04 | 0.505 | 0.55 | 0.792 | 1.6 | 33 | 14.5 | -0.82 | 7.4 | 6 | 10.9 | 0.7475 | 0.2914015 | CO | CF | CC1=CC=C(C=C1)[N+](=O)[O-] | 1.90322 | 37.8334 | 17 | 10 | 3 | 7 | 7 | 2 | 2 | 1 | 0.1 | 43.14 | 43.14 | 124.4032753 | CO.CC1=CC=C(C=C1)[N+](=O)[O-]
1 | 1.287140341 | 300 | Polyimide | O=C(C1=CC(C(N2C)=O)=C(C=C1)C2=O)C3=CC=C(C4=C3)C(N(C4=O)C5=CC=C(C=C5C)C6=CC=C(C=C6)C7=CC=C(C=C7)C)=O | 163.026943 | 0.0005 | 10 | 22.55 | 32.04 | 0.505 | 0.55 | 0.792 | 1.6 | 33 | 14.5 | -0.82 | 7.4 | 6 | 10.9 | 1.54 | 0.7082654 | CO | CF | O=C(N1O)C2=CC=CC=C2C1=O | 0.6718 | 38.7285 | 17 | 12 | 4 | 5 | 8 | 3 | 3 | 0 | 0 | 57.61 | 57.61 | 135.4965696 | CO.O=C(N1O)C2=CC=CC=C2C1=O
0.842639594 | 1.4625323 | 200 | Polyimide | O=C(C1=CC(C(N2C)=O)=C(C=C1)C2=O)C3=CC=C(C4=C3)C(N(C4=O)C5=CC=C(C=C5C)C6=CC=C(C=C6)C7=CC=C(C=C7)C)=O | 160 | 0.0005 | 10 | 22.55 | 32.04 | 0.505 | 0.55 | 0.792 | 1.6 | 33 | 14.5 | -0.82 | 7.4 | 6 | 10.9 | 0.95 | 0.6835942 | CO | CF | OC1=CC2=CC=C(O)C=C2C=C1 | 2.251 | 47.2776 | 20 | 12 | 2 | 8 | 10 | 2 | 2 | 0 | 0 | 40.46 | 40.46 | 139.4015525 | CO.OC1=CC2=CC=C(O)C=C2C=C1
1 | 1.274287156 | 150 | Polyimide | O=C(C1=CC(C(N2C)=O)=C(C=C1)C2=O)C3=CC=C(C4=C3)C(N(C4=O)C5=CC=C(C=C5C)C6=CC=C(C=C6)C7=CC=C(C=C7)C)=O | 111.0484274 | 0.0005 | 20 | 22.55 | 32.04 | 0.505 | 0.55 | 0.792 | 1.6 | 33 | 14.5 | -0.82 | 7.4 | 6 | 10.9 | 0.7475 | 0.2677232 | CO | CF | NC1=CC=C(F)C=C1 | 1.4079 | 30.8124 | 14 | 8 | 2 | 6 | 6 | 0 | 1 | 0 | 0 | 26.02 | 26.02 | 98.23085405 | CO.NC1=CC=C(F)C=C1
1 | 1.274287156 | 150 | Polyimide | O=C(C1=CC(C(N2C)=O)=C(C=C1)C2=O)C3=CC=C(C4=C3)C(N(C4=O)C5=CC=C(C=C5C)C6=CC=C(C=C6)C7=CC=C(C=C7)C)=O | 165.02 | 0.0005 | 20 | 22.55 | 32.04 | 0.505 | 0.55 | 0.792 | 1.6 | 33 | 14.5 | -0.82 | 7.4 | 6 | 10.9 | 0.7475 | 0.5814749 | CO | CF | O=C1NC2=C(C=C(F)C=C2)C1=O | 0.9605 | 39.3602 | 16 | 12 | 4 | 4 | 8 | 2 | 2 | 0 | 0 | 46.17 | 46.17 | 132.7739016 | CO.O=C1NC2=C(C=C(F)C=C2)C1=O
1.058925477 | 1.279559822 | 300 | Polyimide | O=C(C1=CC(C(N2C)=O)=C(C=C1)C2=O)C3=CC=C(C4=C3)C(N(C4=O)C5=CC=C(C=C5C)C6=CC=C(C=C6)C7=CC=C(C=C7)C)=O | 144.0687483 | 0.0005 | 20 | 23.32 | 58.1 | 0.618 | 0.3 | 0.784 | 2.85 | 21 | 10 | -0.24 | 7.6 | 5.1 | 3.4 | 1.69 | 0.6298167 | CC(C)=O | CF | C1(C2=CC=CC=C2)=NC=CN1 | 2.0767 | 44.0237 | 19 | 11 | 2 | 8 | 9 | 0 | 1 | 1 | 0.083333333 | 28.68 | 28.68 | 126.5186345 | CC(C)=O.C1(C2=CC=CC=C2)=NC=CN1
1 | 1.274287156 | 150 | Polyimide | O=C(C1=CC(C(N2C)=O)=C(C=C1)C2=O)C3=CC=C(C4=C3)C(N(C4=O)C5=CC=C(C=C5C)C6=CC=C(C=C6)C7=CC=C(C=C7)C)=O | 331.1136669 | 0.0005 | 10 | 22.55 | 32.04 | 0.505 | 0.55 | 0.792 | 1.6 | 33 | 14.5 | -0.82 | 7.4 | 6 | 10.9 | 0.88 | 0.9983074 | CO | CF | CN/C(NCCSCC1=CSC(CN(C)C)=N1)=C[N+]([O-])=O | 1.3225 | 87.8068 | 42 | 21 | 9 | 21 | 12 | 2 | 8 | 10 | 0.476190476 | 83.33 | 136.87 | 291.8882927 | CO.CN/C(NCCSCC1=CSC(CN(C)C)=N1)=C[N+]([O-])=O
0.9650153 | 1.546458739 | 500 |  |  | 822.5696 | 0.002387858 | 20 | 23.32 | 58.1 | 0.618 | 0.3 | 0.784 | 2.85 | 21 | 10 | -0.24 | 7.6 | 5.1 | 3.4 | 6.08 | 0.9599396 | CC(C)=O | CF | CC(C1=CC=CC=C1)CC(C2=CC=CC=C2)CC(C3=CC=CC=C3)CC(C4=CC=CC=C4)CC(C5=CC=CC=C5)CC(C6=CC=CC=C6)CC(C7=CC=CC=C7)CC(C)(C)C8=CC=CC=C8 | 18.2014 | 281.742 | 136 | 66 | 0 | 70 | 66 | 0 | 0 | 22 | 0.301369863 | 0 | 0 | 900.7647974 | CC(C)=O.CC(C1=CC=CC=C1)CC(C2=CC=CC=C2)CC(C3=CC=CC=C3)CC(C4=CC=CC=C4)CC(C5=CC=CC=C5)CC(C6=CC=CC=C6)CC(C7=CC=CC=C7)CC(C)(C)C8=CC=CC=C8
0.842639594 | 1.4625323 | 200 | Polyimide | O=C(C1=CC(C(N2C)=O)=C(C=C1)C2=O)C3=CC=C(C4=C3)C(N(C4=O)C5=CC=C(C=C5C)C6=CC=C(C=C6)C7=CC=C(C=C7)C)=O | 135 | 0.0005 | 10 | 22.55 | 32.04 | 0.505 | 0.55 | 0.792 | 1.6 | 33 | 14.5 | -0.82 | 7.4 | 6 | 10.9 | 0.95 | 0.3384066 | CO | CF | C1=NC2=NC=NC(=C2N1)N | -0.0649 | 36.0961 | 15 | 10 | 5 | 5 | 5 | 0 | 4 | 0 | 0 | 80.48 | 80.48 | 92.96143437 | CO.C1=NC2=NC=NC(=C2N1)N
1 | 1.274287156 | 150 | Polyimide | O=C(C1=CC(C(N2C)=O)=C(C=C1)C2=O)C3=CC=C(C4=C3)C(N(C4=O)C5=CC=C(C=C5C)C6=CC=C(C=C6)C7=CC=C(C=C7)C)=O | 184 | 0.0005 | 10 | 22.55 | 32.04 | 0.505 | 0.55 | 0.792 | 1.6 | 33 | 14.5 | -0.82 | 7.4 | 6 | 10.9 | 0.88 | 1.007076 | CO | CF | CC1=CN=C(C=C1)C2=NC=C(C=C2)C | 2.76044 | 56.942 | 26 | 14 | 2 | 12 | 12 | 0 | 2 | 1 | 0.066666667 | 25.78 | 25.78 | 175.7701312 | CO.CC1=CN=C(C=C1)C2=NC=C(C=C2)C
1.086486486 | 1.807038835 | 300 | Polyimide | O=C(C1=CC(C(N2C)=O)=C(C=C1)C2=O)C3=CC=C(C4=C3)C(N(C4=O)C5=CC=C(C=C5C)C6=CC=C(C=C6)C7=CC=C(C=C7)C)=O | 118.0530982 | 0.0005 | 20 | 36.76 | 73.1 | 0.666 | 0.8 | 0.937 | 3.8 | 37 | 12.1 | -0.74 | 8.5 | 6.7 | 5.5 | 0.9 | 0.6636958 | O=CN(C)C | CF | N#CC1=CC=C(N)C=C1 | 1.14048 | 35.5694 | 15 | 9 | 2 | 6 | 7 | 0 | 2 | 0 | 0 | 49.81 | 49.81 | 115.183123 | O=CN(C)C.N#CC1=CC=C(N)C=C1
1.01141925 | 1.406861831 | 350 | TFC | C[Si](C)(O[Si](C)(C)C)O[Si](C)(C)C | 206.1306798 | 0.0005 | 20 | 20.3 | 86.2 | 0.748 | 0.39 | 0.655 | 0 | 0.39 | 7.5 | 3.5 | 7.5 | 0 | 0 | 7.156084656 | -0.03554989 | CCCCCCC | CF | CC(CC1=CC=C(C(C(O)=O)C)C=C1)C | 3.0732 | 61.0348 | 33 | 15 | 2 | 18 | 13 | 2 | 1 | 4 | 0.266666667 | 37.3 | 37.3 | 217.182426 | CCCCCCC.CC(CC1=CC=C(C(C(O)=O)C)C=C1)C
0.990082645 | 1.546458739 | 350 | TFC | C[Si](C)(O[Si](C)(C)C)O[Si](C)(C)C | 123.0684139 | 0.0005 | 20 | 21.79 | 60.1 | 0.624 | 1.96 | 0.786 | 1.68 | 22 | 11.5 | 0.26 | 7.7 | 3 | 8 | 0.322751323 | -0.007256994 | CC(O)C | CF | NC1=CC=C(OC)C=C1 | 1.2774 | 37.4064 | 18 | 9 | 2 | 9 | 7 | 1 | 2 | 1 | 0.111111111 | 35.25 | 35.25 | 118.2495073 | CC(O)C.NC1=CC=C(OC)C=C1
0.842639594 | 1.4625323 | 200 | Polyimide | O=C(C1=CC(C(N2C)=O)=C(C=C1)C2=O)C3=CC=C(C4=C3)C(N(C4=O)C5=CC=C(C=C5C)C6=CC=C(C=C6)C7=CC=C(C=C7)C)=O | 190 | 0.0005 | 20 | 22.55 | 32.04 | 0.505 | 0.55 | 0.792 | 1.6 | 33 | 14.5 | -0.82 | 7.4 | 6 | 10.9 | 0.81 | 0.806906 | CO | CF | C1=CC(=CC(=C1)C(F)(F)F)C(=O)O | 2.4036 | 38.4033 | 18 | 13 | 5 | 5 | 8 | 2 | 1 | 1 | 0.076923077 | 37.3 | 37.3 | 148.9051768 | CO.C1=CC(=CC(=C1)C(F)(F)F)C(=O)O
0.842639594 | 1.4625323 | 200 | Polyimide | O=C(C1=CC(C(N2C)=O)=C(C=C1)C2=O)C3=CC=C(C4=C3)C(N(C4=O)C5=CC=C(C=C5C)C6=CC=C(C=C6)C7=CC=C(C=C7)C)=O | 164.2 | 0.0005 | 10 | 22.55 | 32.04 | 0.505 | 0.55 | 0.792 | 1.6 | 33 | 14.5 | -0.82 | 7.4 | 6 | 10.9 | 0.95 | 0.9705104 | CO | CF | CC[C@@H](C(=O)O)c1ccccc1 | 2.2648 | 47.1098 | 24 | 12 | 2 | 12 | 10 | 2 | 1 | 3 | 0.25 | 37.3 | 37.3 | 165.2944704 | CO.CC[C@@H](C(=O)O)c1ccccc1
1.751755 | 1.773234201 | 600 |  |  | 236.35 | 0.002387858 | 40 | 23.32 | 58.1 | 0.618 | 0.3 | 0.784 | 2.85 | 21 | 10 | -0.24 | 7.6 | 5.1 | 3.4 | 1.86 | 0.3963336 | CC(C)=O | CF | C=C(C1=CC=CC=C1)CC(C)(C)C2=CC=CC=C2 | 5.0677 | 79.561 | 38 | 18 | 0 | 20 | 18 | 0 | 0 | 4 | 0.210526316 | 0 | 0 | 254.9160624 | CC(C)=O.C=C(C1=CC=CC=C1)CC(C)(C)C2=CC=CC=C2
0.884422111 | 1.340724654 | 300 | Polyimide | O=C(C1=CC(C(N2C)=O)=C(C=C1)C2=O)C3=CC=C(C4=C3)C(N(C4=O)C5=CC=C(C=C5C)C6=CC=C(C=C6)C7=CC=C(C=C7)C)=O | 179.1310142 | 0.0005 | 20 | 19.1 | 41.1 | 0.55 | 0.37 | 0.786 | 3.5 | 37.5 | 11.9 | -0.34 | 7.5 | 8.8 | 3 | 1.38 | 0.9629555 | N#CC | CF | CC(C(C1=CC=CC=C1)O)N(C)C | 1.6701 | 54.5508 | 30 | 13 | 2 | 17 | 11 | 1 | 2 | 3 | 0.230769231 | 23.47 | 23.47 | 187.4334482 | N#CC.CC(C(C1=CC=CC=C1)O)N(C)C
0.884422111 | 1.340724654 | 300 | Polyimide | O=C(C1=CC(C(N2C)=O)=C(C=C1)C2=O)C3=CC=C(C4=C3)C(N(C4=O)C5=CC=C(C=C5C)C6=CC=C(C=C6)C7=CC=C(C=C7)C)=O | 139.0233555 | 0.0005 | 20 | 19.1 | 41.1 | 0.55 | 0.37 | 0.786 | 3.5 | 37.5 | 11.9 | -0.34 | 7.5 | 8.8 | 3 | 1.38 | 0.6767604 | N#CC | CF | N#CC1=CC(F)=CC(F)=C1 | 1.83648 | 31.073 | 13 | 10 | 3 | 3 | 7 | 0 | 1 | 0 | 0 | 23.79 | 23.79 | 116.3214803 | N#CC.N#CC1=CC(F)=CC(F)=C1
1 | 1.287140341 | 300 | Polyimide | O=C(C1=CC(C(N2C)=O)=C(C=C1)C2=O)C3=CC=C(C4=C3)C(N(C4=O)C5=CC=C(C=C5C)C6=CC=C(C=C6)C7=CC=C(C=C7)C)=O | 109 | 0.0005 | 20 | 22.55 | 32.04 | 0.505 | 0.55 | 0.792 | 1.6 | 33 | 14.5 | -0.82 | 7.4 | 6 | 10.9 | 1.23 | 0.3514997 | CO | CF | OC1=CC=CC=C1N | 0.9744 | 32.5192 | 15 | 8 | 2 | 7 | 6 | 1 | 2 | 0 | 0 | 46.25 | 46.25 | 100.953522 | CO.OC1=CC=CC=C1N
1 | 1.287140341 | 300 | Polyimide | O=C(C1=CC(C(N2C)=O)=C(C=C1)C2=O)C3=CC=C(C4=C3)C(N(C4=O)C5=CC=C(C=C5C)C6=CC=C(C=C6)C7=CC=C(C=C7)C)=O | 154.21 | 0.0005 | 20 | 22.55 | 32.04 | 0.505 | 0.55 | 0.792 | 1.6 | 33 | 14.5 | -0.82 | 7.4 | 6 | 10.9 | 1.23 | 0.2295804 | CO | CF | c1ccc(-c2ccccc2)cc1 | 3.3536 | 51.878 | 22 | 12 | 0 | 10 | 12 | 0 | 0 | 1 | 0.076923077 | 0 | 0 | 153.7766101 | CO.c1ccc(-c2ccccc2)cc1
1.036666667 | 1.554236373 | 350 | TFC | C[Si](C)(O[Si](C)(C)C)O[Si](C)(C)C | 178.23 | 0.0005 | 20 | 19.1 | 41.1 | 0.55 | 0.37 | 0.786 | 3.5 | 37.5 | 11.9 | -0.34 | 7.5 | 8.8 | 3 | 2.142857143 | -0.07710797 | N#CC | CF | C1=CC=C2C=C3C=CC=CC3=CC2=C1 | 3.993 | 61.454 | 24 | 14 | 0 | 10 | 14 | 0 | 0 | 0 | 0 | 0 | 0 | 162.4756626 | N#CC.C1=CC=C2C=C3C=CC=CC3=CC2=C1
1 | 1.287140341 | 300 | Polyimide | O=C(C1=CC(C(N2C)=O)=C(C=C1)C2=O)C3=CC=C(C4=C3)C(N(C4=O)C5=CC=C(C=C5C)C6=CC=C(C=C6)C7=CC=C(C=C7)C)=O | 94 | 0.0005 | 20 | 22.55 | 32.04 | 0.505 | 0.55 | 0.792 | 1.6 | 33 | 14.5 | -0.82 | 7.4 | 6 | 10.9 | 1.23 | 0.101101 | CO | CF | C1=CC=NC(=C1)N | 0.6638 | 28.6494 | 13 | 7 | 2 | 6 | 5 | 0 | 2 | 0 | 0 | 38.91 | 38.91 | 85.86407047 | CO.C1=CC=NC(=C1)N
1.751755 | 1.773234201 | 280 |  |  | 505.1201 | 0.01628979 | 10 | 23.32 | 58.1 | 0.618 | 0.3 | 0.784 | 2.85 | 21 | 10 | -0.24 | 7.6 | 5.1 | 3.4 | 9.1 | 0.9509769 | CC(C)=O | CF | CC(C1=CC=CC=C1)CC(C2=CC=CC=C2)CC(C3=CC=CC=C3)CC(C)(C)C4=CC=CC=C4 | 9.5058 | 146.542 | 72 | 34 | 0 | 38 | 34 | 0 | 0 | 10 | 0.27027027 | 0 | 0 | 471.9566134 | CC(C)=O.CC(C1=CC=CC=C1)CC(C2=CC=CC=C2)CC(C3=CC=CC=C3)CC(C)(C)C4=CC=CC=C4
1.751755 | 1.773234201 | 600 |  |  | 822.5696 | 0.01628979 | 10 | 19.1 | 41.1 | 0.55 | 0.37 | 0.786 | 3.5 | 37.5 | 11.9 | -0.34 | 7.5 | 8.8 | 3 | 0.53 | 0.6321564 | CC#N | CF | CC(C1=CC=CC=C1)CC(C2=CC=CC=C2)CC(C3=CC=CC=C3)CC(C4=CC=CC=C4)CC(C5=CC=CC=C5)CC(C6=CC=CC=C6)CC(C7=CC=CC=C7)CC(C8=CC=CC=C8)CC(C)(C)C9=CC=CC=C9 | 20.3753 | 315.542 | 152 | 74 | 0 | 78 | 74 | 0 | 0 | 25 | 0.304878049 | 0 | 0 | 1007.966843 | CC#N.CC(C1=CC=CC=C1)CC(C2=CC=CC=C2)CC(C3=CC=CC=C3)CC(C4=CC=CC=C4)CC(C5=CC=CC=C5)CC(C6=CC=CC=C6)CC(C7=CC=CC=C7)CC(C8=CC=CC=C8)CC(C)(C)C9=CC=CC=C9
0.842639594 | 1.4625323 | 200 | Polyimide | O=C(C1=CC(C(N2C)=O)=C(C=C1)C2=O)C3=CC=C(C4=C3)C(N(C4=O)C5=CC=C(C=C5C)C6=CC=C(C=C6)C7=CC=C(C=C7)C)=O | 249 | 0.0005 | 20 | 22.55 | 32.04 | 0.505 | 0.55 | 0.792 | 1.6 | 33 | 14.5 | -0.82 | 7.4 | 6 | 10.9 | 0.81 | 0.3033583 | CO | CF | O=[N+](C1=CC=C(I)C=C1)[O-] | 2.1994 | 45.8134 | 14 | 10 | 4 | 4 | 6 | 2 | 2 | 1 | 0.1 | 43.14 | 43.14 | 132.3840922 | CO.O=[N+](C1=CC=C(I)C=C1)[O-]
0.9650153 | 1.546458739 | 300 |  |  | 477.7569 | 0.002387858 | 30 | 26.4 | 86.1 | 0.685 | 0.46 | 0.854 | 1.38 | 6.97 | 16.9 | 1.01 | 16.9 | 5 | 4.3 | 0.26 | 1.000711 | CC1CCCO1 | CF | FC(C(C=C1)=CC=C1C2N=C(C3=CC=C(C(F)(F)F)C=C3)NC2C4=CC=C(C(F)(F)F)C=C4)(F)F | 7.5754 | 109.4867 | 50 | 35 | 11 | 15 | 24 | 0 | 2 | 3 | 0.078947368 | 24.39 | 24.39 | 391.7712308 | CC1CCCO1.FC(C(C=C1)=CC=C1C2N=C(C3=CC=C(C(F)(F)F)C=C3)NC2C4=CC=C(C(F)(F)F)C=C4)(F)F
1 | 1.287140341 | 300 | Polyimide | O=C(C1=CC(C(N2C)=O)=C(C=C1)C2=O)C3=CC=C(C4=C3)C(N(C4=O)C5=CC=C(C=C5C)C6=CC=C(C=C6)C7=CC=C(C=C7)C)=O | 194.23 | 0.0005 | 20 | 22.55 | 32.04 | 0.505 | 0.55 | 0.792 | 1.6 | 33 | 14.5 | -0.82 | 7.4 | 6 | 10.9 | 1.23 | 0.8303353 | CO | CF | c1ccc(-c2nc3ccccc3[nH]2)cc1 | 3.2299 | 61.5297 | 25 | 15 | 2 | 10 | 13 | 0 | 1 | 1 | 0.058823529 | 28.68 | 28.68 | 167.1731986 | CO.c1ccc(-c2nc3ccccc3[nH]2)cc1
1 | 1.274287156 | 150 | Polyimide | O=C(C1=CC(C(N2C)=O)=C(C=C1)C2=O)C3=CC=C(C4=C3)C(N(C4=O)C5=CC=C(C=C5C)C6=CC=C(C=C6)C7=CC=C(C=C7)C)=O | 133.15 | 0.0005 | 20 | 22.55 | 32.04 | 0.505 | 0.55 | 0.792 | 1.6 | 33 | 14.5 | -0.82 | 7.4 | 6 | 10.9 | 0.7475 | 0.6243777 | CO | CF | C1=CC2=C(C=CN2)C(=C1)O | 1.8735 | 39.9635 | 17 | 10 | 2 | 7 | 8 | 1 | 1 | 0 | 0 | 36.02 | 36.02 | 109.6525746 | CO.C1=CC2=C(C=CN2)C(=C1)O
1.751755 | 1.773234201 | 250 |  |  | 376.5 | 0.002387858 | 30 | 22.32 | 46.1 | 0.52 | 1.07 | 1.044 | 1.7 | 24 | 13.4 | -0.32 | 7.7 | 4.3 | 9.5 | 0.16 | -0.2310469 | CCO | CF | CC(CC(C(C)(C)C(C1=CC=CC=C1)(C)C)C2=CC=CC=C2)C3=CC=CC=C3 | 7.968 | 121.906 | 62 | 28 | 0 | 34 | 28 | 0 | 0 | 7 | 0.233333333 | 0 | 0 | 399.3465378 | CCO.CC(CC(C(C)(C)C(C1=CC=CC=C1)(C)C)C2=CC=CC=C2)C3=CC=CC=C3
1 | 1.287140341 | 300 | Polyimide | O=C(C1=CC(C(N2C)=O)=C(C=C1)C2=O)C3=CC=C(C4=C3)C(N(C4=O)C5=CC=C(C=C5C)C6=CC=C(C=C6)C7=CC=C(C=C7)C)=O | 204 | 0.0005 | 20 | 22.55 | 32.04 | 0.505 | 0.55 | 0.792 | 1.6 | 33 | 14.5 | -0.82 | 7.4 | 6 | 10.9 | 1.23 | 0.5307321 | CO | CF | C1=C(C(=CC(=C1[N+](=O)[O-])F)F)[N+](=O)[O-] | 1.7812 | 39.6668 | 16 | 14 | 8 | 2 | 6 | 4 | 4 | 2 | 0.142857143 | 86.28 | 86.28 | 145.1831635 | CO.C1=C(C(=CC(=C1[N+](=O)[O-])F)F)[N+](=O)[O-]
1.606425703 | 1.606425703 | 200 | Polybenzimidazole | CC1=CC(C2=NC3=CC(C4=CC(NC(C5=CC=CC=C5)=N6)=C6C=C4)=CC=C3N2)=CC=C1 | 160.98 | 0.0005 | 20 | 23.32 | 58.1 | 0.618 | 0.3 | 0.784 | 2.85 | 21 | 10 | -0.24 | 7.6 | 5.1 | 3.4 | 2.960758377 | 0.5708356 | CC(C)=O | CF | NC1=CC=C(Cl)C(Cl)=C1 | 2.5756 | 40.8744 | 14 | 9 | 3 | 5 | 6 | 0 | 1 | 0 | 0 | 26.02 | 26.02 | 122.5854312 | CC(C)=O.NC1=CC=C(Cl)C(Cl)=C1
1 | 1.287140341 | 300 | Polyimide | O=C(C1=CC(C(N2C)=O)=C(C=C1)C2=O)C3=CC=C(C4=C3)C(N(C4=O)C5=CC=C(C=C5C)C6=CC=C(C=C6)C7=CC=C(C=C7)C)=O | 185 | 0.0005 | 10 | 22.55 | 32.04 | 0.505 | 0.55 | 0.792 | 1.6 | 33 | 14.5 | -0.82 | 7.4 | 6 | 10.9 | 1.54 | 0.3544464 | CO | CF | C1=CC=C(C=C1)OC2=CC=C(C=C2)N | 3.0611 | 57.3704 | 25 | 14 | 2 | 11 | 12 | 1 | 2 | 2 | 0.133333333 | 35.25 | 35.25 | 173.5635976 | CO.C1=CC=C(C=C1)OC2=CC=C(C=C2)N
0.998360656 | 1.523386201 | 350 | TFC | C[Si](C)(O[Si](C)(C)C)O[Si](C)(C)C | 329 | 0.1645 | 10 | 22.55 | 32.04 | 0.505 | 0.55 | 0.792 | 1.6 | 33 | 14.5 | -0.82 | 7.4 | 6 | 10.9 | 0.101115447 | -0.1248766 | CO | CF | IC1=CC(I)=CC=C1 | 2.8958 | 51.876 | 12 | 8 | 2 | 4 | 6 | 0 | 0 | 0 | 0 | 0 | 0 | 131.7201387 | CO.IC1=CC(I)=CC=C1
1.751755 | 1.773234201 | 600 |  |  | 542.2692 | 0.002387858 | 30 | 28.53 | 92.1 | 0.697 | 0.59 | 0.867 | 0.36 | 2.4 | 8.9 | 2.69 | 8.8 | 0.7 | 1 | 2.16 | 0.9763448 | CC1=CC=CC=C1 | CF | O=C(C(CC(CC(C(OC)=O)C)(C(OC)=O)C)(CC(C(OC)=O)(CC(C(OC)=O)(CC(C(OC)=O)(CC(C(OC)=O)(C)C)C)C)C)C)OC | 4.2318 | 175.294 | 107 | 49 | 14 | 58 | 35 | 14 | 14 | 19 | 0.395833333 | 184.1 | 184.1 | 718.5239065 | CC1=CC=CC=C1.O=C(C(CC(CC(C(OC)=O)C)(C(OC)=O)C)(CC(C(OC)=O)(CC(C(OC)=O)(CC(C(OC)=O)(CC(C(OC)=O)(C)C)C)C)C)C)OC
1 | 1.287140341 | 300 | Polyimide | O=C(C1=CC(C(N2C)=O)=C(C=C1)C2=O)C3=CC=C(C4=C3)C(N(C4=O)C5=CC=C(C=C5C)C6=CC=C(C=C6)C7=CC=C(C=C7)C)=O | 93.13 | 0.0005 | 10 | 22.55 | 32.04 | 0.505 | 0.55 | 0.792 | 1.6 | 33 | 14.5 | -0.82 | 7.4 | 6 | 10.9 | 1.54 | 0.08586232 | CO | CF | C1=CC=C(C=C1)N | 1.2688 | 30.8544 | 14 | 7 | 1 | 7 | 6 | 0 | 1 | 0 | 0 | 26.02 | 26.02 | 92.1632951 | CO.C1=CC=C(C=C1)N
0.841166937 | 1.507779699 | 350 | TFC | C[Si](C)(O[Si](C)(C)C)O[Si](C)(C)C | 392.0483281 | 0.0005 | 20 | 26.4 | 86.1 | 0.685 | 0.46 | 0.854 | 1.38 | 6.97 | 16.9 | 1.01 | 16.9 | 5 | 4.3 | 48.05898411 | 0.8017699 | CC1CCCO1 | CF | FC(F)(F)C(C1=CC=C(C=C1)C(O)=O)(C2=CC=C(C=C2)C(O)=O)C(F)(F)F | 4.4937 | 79.6926 | 37 | 27 | 10 | 10 | 17 | 4 | 2 | 4 | 0.142857143 | 74.6 | 74.6 | 306.5498798 | CC1CCCO1.FC(F)(F)C(C1=CC=C(C=C1)C(O)=O)(C2=CC=C(C=C2)C(O)=O)C(F)(F)F
1.01141925 | 1.406861831 | 350 | TFC | C[Si](C)(O[Si](C)(C)C)O[Si](C)(C)C | 159.0131848 | 0.0005 | 20 | 20.3 | 86.2 | 0.748 | 0.39 | 0.655 | 0 | 0.39 | 7.5 | 3.5 | 7.5 | 0 | 0 | 7.156084656 | -0.03124643 | CCCCCCC | CF | FC1=CC=C(F)C([N+]([O-])=O)=C1 | 1.873 | 33.0124 | 14 | 11 | 5 | 3 | 6 | 2 | 2 | 1 | 0.090909091 | 43.14 | 43.14 | 119.242408 | CCCCCCC.FC1=CC=C(F)C([N+]([O-])=O)=C1
0.998360656 | 1.523386201 | 350 | TFC | C[Si](C)(O[Si](C)(C)C)O[Si](C)(C)C | 218.03 | 0.109015 | 10 | 22.55 | 32.04 | 0.505 | 0.55 | 0.792 | 1.6 | 33 | 14.5 | -0.82 | 7.4 | 6 | 10.9 | 0.101115447 | -0.1095476 | CO | CF | Cc1ccc(I)cc1 | 2.59962 | 43.896 | 15 | 8 | 1 | 7 | 7 | 0 | 0 | 0 | 0 | 0 | 0 | 123.7393218 | CO.Cc1ccc(I)cc1
1.751755 | 1.773234201 | 500 |  |  | 376.5 | 0.002387858 | 40 | 19.1 | 41.1 | 0.55 | 0.37 | 0.786 | 3.5 | 37.5 | 11.9 | -0.34 | 7.5 | 8.8 | 3 | 2.27 | 0.9357433 | CC#N | DE | CC1=CC(=CC(=C1N)S(=O)(=O)[O-])/C(=C\2/C=CC(=[NH2+])C(=C2)S(=O)(=O)[O-])/C3=CC(=C(C=C3)N)S(=O)(=O)[O-].[Na+].[Na+] | -7.02348 | 122.2468 | 54 | 37 | 17 | 17 | 20 | 9 | 11 | 5 | 0.135135135 | 249.23 | 274.37 | 532.2283893 | CC#N.CC1=CC(=CC(=C1N)S(=O)(=O)[O-])/C(=C\2/C=CC(=[NH2+])C(=C2)S(=O)(=O)[O-])/C3=CC(=C(C=C3)N)S(=O)(=O)[O-].[Na+].[Na+]
1.092437 | 1.738984567 | 500 | PDMS | CCO[Si](OCC)(OCC)CC[Si](OCC)(O[Si](OCC)(OCC)CC[Si](OCC)(OCC)OCC)OCC | 822.5696 | 0.002387858 | 20 | 23.32 | 58.1 | 0.618 | 0.3 | 0.784 | 2.85 | 21 | 10 | -0.24 | 7.6 | 5.1 | 3.4 | 1.06 | 0.7814517 | CC(C)=O | DE | O=C(OCC(OC(=O)CCCCCCC\C=C/CCCCCCCC)COC(=O)CCCCCCC\C=C/CCCCCCCC)CCCCCCC\C=C/CCCCCCCC | 18.0971 | 270.154 | 167 | 63 | 6 | 104 | 57 | 6 | 6 | 50 | 0.806451613 | 78.9 | 78.9 | 1031.350225 | CC(C)=O.O=C(OCC(OC(=O)CCCCCCC\C=C/CCCCCCCC)COC(=O)CCCCCCC\C=C/CCCCCCCC)CCCCCCC\C=C/CCCCCCCC
0.869186047 | 1.497802734 | 350 | TFC | C[Si](C)(O[Si](C)(C)C)O[Si](C)(C)C | 299.0728477 | 0.0005 | 20 | 22.32 | 46.1 | 0.52 | 1.07 | 1.044 | 1.7 | 24 | 13.4 | -0.32 | 7.7 | 4.3 | 9.5 | 0.227163745 | 0.4580192 | CCO | CF | COC(NC1=NC2=C(C=C(SC3=CC=CC=C3)C=C2)N1)=O | 3.8924 | 82.6864 | 34 | 21 | 6 | 13 | 15 | 2 | 4 | 3 | 0.130434783 | 67.01 | 92.31 | 246.2149491 | CCO.COC(NC1=NC2=C(C=C(SC3=CC=CC=C3)C=C2)N1)=O
0.991749175 | 1.408311346 | 350 | TFC | C[Si](C)(O[Si](C)(C)C)O[Si](C)(C)C | 218 | 0.0005 | 20 | 19.4 | 88.2 | 0.72 | 0.36 | 0.74 | 1.4 | 2.6 | 7.4 | 1.05 | 14.8 | 4.3 | 5 | 64.75433947 | 0.1793342 | CC(C)(C)OC | CF | O=C(C1=CC=C(F)C=C1)C2=CC=C(F)C=C2 | 3.1958 | 56.2325 | 24 | 16 | 3 | 8 | 13 | 1 | 1 | 2 | 0.117647059 | 17.07 | 17.07 | 189.3614812 | CC(C)(C)OC.O=C(C1=CC=C(F)C=C1)C2=CC=C(F)C=C2
1 | 1.287140341 | 300 | Polyimide | O=C(C1=CC(C(N2C)=O)=C(C=C1)C2=O)C3=CC=C(C4=C3)C(N(C4=O)C5=CC=C(C=C5C)C6=CC=C(C=C6)C7=CC=C(C=C7)C)=O | 139 | 0.0005 | 20 | 22.55 | 32.04 | 0.505 | 0.55 | 0.792 | 1.6 | 33 | 14.5 | -0.82 | 7.4 | 6 | 10.9 | 1.23 | 0.262834 | CO | CF | OC1=CC=CC=C1[N+]([O-])=O | 1.3004 | 34.7612 | 15 | 10 | 4 | 5 | 6 | 3 | 3 | 1 | 0.1 | 63.37 | 63.37 | 115.897517 | CO.OC1=CC=CC=C1[N+]([O-])=O
0.9650153 | 1.546458739 | 150 |  |  | 170.8121 | 0.01628979 | 10 | 22.55 | 32.04 | 0.505 | 0.55 | 0.792 | 1.6 | 33 | 14.5 | -0.82 | 7.4 | 6 | 10.9 | 1.61 | 0.5557863 | CO | CF | CN(C)C1=CC=NC=C1 | 1.1476 | 38.564 | 19 | 9 | 2 | 10 | 7 | 0 | 2 | 1 | 0.111111111 | 16.13 | 16.13 | 120.4560409 | CO.CN(C)C1=CC=NC=C1
1 | 1.287140341 | 300 | Polyimide | O=C(C1=CC(C(N2C)=O)=C(C=C1)C2=O)C3=CC=C(C4=C3)C(N(C4=O)C5=CC=C(C=C5C)C6=CC=C(C=C6)C7=CC=C(C=C7)C)=O | 340.1674592 | 0.0005 | 10 | 22.55 | 32.04 | 0.505 | 0.55 | 0.792 | 1.6 | 33 | 14.5 | -0.82 | 7.4 | 6 | 10.9 | 1.54 | 1.002614 | CO | CF | OC1=C(O)C=C2C(C(C)(C)CC23C(C=C(O)C(O)=C4)=C4C(C)(C)C3)=C1 | 4.1577 | 95.6092 | 49 | 25 | 4 | 24 | 21 | 4 | 4 | 0 | 0 | 80.92 | 80.92 | 319.888467 | CO.OC1=C(O)C=C2C(C(C)(C)CC23C(C=C(O)C(O)=C4)=C4C(C)(C)C3)=C1
1.01141925 | 1.406861831 | 350 | TFC | C[Si](C)(O[Si](C)(C)C)O[Si](C)(C)C | 236.35 | 0.0005 | 20 | 20.3 | 86.2 | 0.748 | 0.39 | 0.655 | 0 | 0.39 | 7.5 | 3.5 | 7.5 | 0 | 0 | 7.156084656 | 0.08294431 | CCCCCCC | CF | CC(C)(CC(=C)C1=CC=CC=C1)C2=CC=CC=C2 | 5.0677 | 79.561 | 38 | 18 | 0 | 20 | 18 | 0 | 0 | 4 | 0.210526316 | 0 | 0 | 254.9160624 | CCCCCCC.CC(C)(CC(=C)C1=CC=CC=C1)C2=CC=CC=C2
0.9650153 | 1.546458739 | 500 |  |  | 822.5696 | 0.002387858 | 40 | 23.32 | 58.1 | 0.618 | 0.3 | 0.784 | 2.85 | 21 | 10 | -0.24 | 7.6 | 5.1 | 3.4 | 5.26 | 0.9713706 | CC(C)=O | CF | CC(C1=CC=CC=C1)CC(C2=CC=CC=C2)CC(C3=CC=CC=C3)CC(C4=CC=CC=C4)CC(C5=CC=CC=C5)CC(C6=CC=CC=C6)CC(C)(C)C7=CC=CC=C7 | 16.0275 | 247.942 | 120 | 58 | 0 | 62 | 58 | 0 | 0 | 19 | 0.296875 | 0 | 0 | 793.5627514 | CC(C)=O.CC(C1=CC=CC=C1)CC(C2=CC=CC=C2)CC(C3=CC=CC=C3)CC(C4=CC=CC=C4)CC(C5=CC=CC=C5)CC(C6=CC=CC=C6)CC(C)(C)C7=CC=CC=C7
1.074229692 | 1.67402734 | 500 | PDMS | CCO[Si](OCC)(OCC)CC[Si](OCC)(O[Si](OCC)(OCC)CC[Si](OCC)(OCC)OCC)OCC | 156.0687483 | 0.078034374 | 10 | 22.55 | 32.04 | 0.505 | 0.55 | 0.792 | 1.6 | 33 | 14.5 | -0.82 | 7.4 | 6 | 10.9 | 0.179221384 | 0.1466872 | CO | CF | C1(C2=CC=NC=C2)=CC=NC=C1 | 2.1436 | 47.468 | 20 | 12 | 2 | 8 | 10 | 0 | 2 | 1 | 0.076923077 | 25.78 | 25.78 | 141.1781608 | CO.C1(C2=CC=NC=C2)=CC=NC=C1
1.751755 | 1.773234201 | 600 |  |  | 822.5696 | 0.01628979 | 10 | 19.1 | 41.1 | 0.55 | 0.37 | 0.786 | 3.5 | 37.5 | 11.9 | -0.34 | 7.5 | 8.8 | 3 | 0.53 | 0.7886102 | CC#N | CF | CC(C1=CC=CC=C1)CC(C2=CC=CC=C2)CC(C3=CC=CC=C3)CC(C4=CC=CC=C4)CC(C5=CC=CC=C5)CC(C6=CC=CC=C6)CC(C7=CC=CC=C7)CC(C8=CC=CC=C8)CC(C9=CC=CC=C9)CC(C%10=CC=CC=C%10)CC(C%11=CC=CC=C%11)CC(C%12=CC=CC=C%12)CC(C%13=CC=CC=C%13)CC(C%14=CC=CC=C%14)CC(C)(C)C%15=CC=CC=C%15 | 33.4187 | 518.342 | 248 | 122 | 0 | 126 | 122 | 0 | 0 | 43 | 0.316176471 | 0 | 0 | 1651.179119 | CC#N.CC(C1=CC=CC=C1)CC(C2=CC=CC=C2)CC(C3=CC=CC=C3)CC(C4=CC=CC=C4)CC(C5=CC=CC=C5)CC(C6=CC=CC=C6)CC(C7=CC=CC=C7)CC(C8=CC=CC=C8)CC(C9=CC=CC=C9)CC(C%10=CC=CC=C%10)CC(C%11=CC=CC=C%11)CC(C%12=CC=CC=C%12)CC(C%13=CC=CC=C%13)CC(C%14=CC=CC=C%14)CC(C)(C)C%15=CC=CC=C%15
1 | 1.287140341 | 300 | Polyimide | O=C(C1=CC(C(N2C)=O)=C(C=C1)C2=O)C3=CC=C(C4=C3)C(N(C4=O)C5=CC=C(C=C5C)C6=CC=C(C=C6)C7=CC=C(C=C7)C)=O | 271 | 0.0005 | 10 | 22.55 | 32.04 | 0.505 | 0.55 | 0.792 | 1.6 | 33 | 14.5 | -0.82 | 7.4 | 6 | 10.9 | 1.54 | 0.920724 | CO | CF | FC1=C(Br)C=C(F)C(Br)=C1 | 3.4898 | 41.758 | 12 | 10 | 4 | 2 | 6 | 0 | 0 | 0 | 0 | 0 | 0 | 131.868891 | CO.FC1=C(Br)C=C(F)C(Br)=C1
1.086486486 | 1.807038835 | 300 | Polyimide | O=C(C1=CC(C(N2C)=O)=C(C=C1)C2=O)C3=CC=C(C4=C3)C(N(C4=O)C5=CC=C(C=C5C)C6=CC=C(C=C6)C7=CC=C(C=C7)C)=O | 168.23 | 0.0005 | 20 | 36.76 | 73.1 | 0.666 | 0.8 | 0.937 | 3.8 | 37 | 12.1 | -0.74 | 8.5 | 6.7 | 5.5 | 0.9 | 0.4478146 | O=CN(C)C | CF | C1=CC=C(C=C1)CC2=CC=CC=C2 | 3.2774 | 55.69 | 25 | 13 | 0 | 12 | 13 | 0 | 0 | 2 | 0.142857143 | 0 | 0 | 171.0725953 | O=CN(C)C.C1=CC=C(C=C1)CC2=CC=CC=C2
1.108183079 | 1.674270557 | 500 | PDMS | CCO[Si](OCC)(OCC)CC[Si](OCC)(O[Si](OCC)(OCC)CC[Si](OCC)(OCC)OCC)OCC | 178.23 | 0.0005 | 20 | 19.1 | 41.1 | 0.55 | 0.37 | 0.786 | 3.5 | 37.5 | 11.9 | -0.34 | 7.5 | 8.8 | 3 | 2.328042328 | -0.01447891 | N#CC | CF | C1=CC=C2C=C3C=CC=CC3=CC2=C1 | 3.993 | 61.454 | 24 | 14 | 0 | 10 | 14 | 0 | 0 | 0 | 0 | 0 | 0 | 162.4756626 | N#CC.C1=CC=C2C=C3C=CC=CC3=CC2=C1
1.058925477 | 1.279559822 | 300 | Polyimide | O=C(C1=CC(C(N2C)=O)=C(C=C1)C2=O)C3=CC=C(C4=C3)C(N(C4=O)C5=CC=C(C=C5C)C6=CC=C(C=C6)C7=CC=C(C=C7)C)=O | 785.9 | 0.0005 | 20 | 23.32 | 58.1 | 0.618 | 0.3 | 0.784 | 2.85 | 21 | 10 | -0.24 | 7.6 | 5.1 | 3.4 | 1.69 | 1.00119 | CC(C)=O | CF | C[C@H]1/C=C/C=C(\C(=O)NC2=C(C3=C(C4=C(C(=C3O)C)O[C@@](C4=O)(O/C=C/[C@@H]([C@H]([C@H]([C@@H]([C@@H]([C@@H]([C@H]1O)C)O)C)OC(=O)C)C)OC)C)C5=C2N6C=CC(=CC6=N5)C)O)/C | 6.15784 | 213.1434 | 108 | 57 | 14 | 51 | 43 | 11 | 13 | 2 | 0.032258065 | 198.38 | 198.38 | 727.3174229 | CC(C)=O.C[C@H]1/C=C/C=C(\C(=O)NC2=C(C3=C(C4=C(C(=C3O)C)O[C@@](C4=O)(O/C=C/[C@@H]([C@H]([C@H]([C@@H]([C@@H]([C@@H]([C@H]1O)C)O)C)OC(=O)C)C)OC)C)C5=C2N6C=CC(=CC6=N5)C)O)/C
1.058925477 | 1.279559822 | 300 | Polyimide | O=C(C1=CC(C(N2C)=O)=C(C=C1)C2=O)C3=CC=C(C4=C3)C(N(C4=O)C5=CC=C(C=C5C)C6=CC=C(C=C6)C7=CC=C(C=C7)C)=O | 131.17 | 0.0005 | 20 | 23.32 | 58.1 | 0.618 | 0.3 | 0.784 | 2.85 | 21 | 10 | -0.24 | 7.6 | 5.1 | 3.4 | 1.69 | 0.8097991 | CC(C)=O | CF | CC1=C2C=CNC2=CC=C1 | 2.47632 | 43.0357 | 19 | 10 | 1 | 9 | 9 | 0 | 0 | 0 | 0 | 15.79 | 15.79 | 118.1583329 | CC(C)=O.CC1=C2C=CNC2=CC=C1
0.842639594 | 1.4625323 | 200 | Polyimide | O=C(C1=CC(C(N2C)=O)=C(C=C1)C2=O)C3=CC=C(C4=C3)C(N(C4=O)C5=CC=C(C=C5C)C6=CC=C(C=C6)C7=CC=C(C=C7)C)=O | 222.067224 | 0.0005 | 20 | 22.55 | 32.04 | 0.505 | 0.55 | 0.792 | 1.6 | 33 | 14.5 | -0.82 | 7.4 | 6 | 10.9 | 0.81 | 0.8582487 | CO | CF | CC(=NC#N)N(C)CC1=CN=C(C=C1)Cl | 2.06628 | 59.436 | 26 | 15 | 5 | 11 | 10 | 0 | 3 | 2 | 0.133333333 | 52.28 | 52.28 | 201.639209 | CO.CC(=NC#N)N(C)CC1=CN=C(C=C1)Cl
1.751755 | 1.773234201 | 600 |  |  | 108.2691 | 0.002387858 | 20 | 28.53 | 92.1 | 0.697 | 0.59 | 0.867 | 0.36 | 2.4 | 8.9 | 2.69 | 8.8 | 0.7 | 1 | 2.11 | 0.1923075 | CC1=CC=CC=C1 | CF | O=C(C(C)N1)NC(C)C1=O | -0.9906 | 35.2094 | 20 | 10 | 4 | 10 | 6 | 2 | 2 | 0 | 0 | 58.2 | 58.2 | 134.2769685 | CC1=CC=CC=C1.O=C(C(C)N1)NC(C)C1=O
1.108183079 | 1.674270557 | 500 | PDMS | CCO[Si](OCC)(OCC)CC[Si](OCC)(O[Si](OCC)(OCC)CC[Si](OCC)(OCC)OCC)OCC | 148.2 | 0.0005 | 20 | 19.1 | 41.1 | 0.55 | 0.37 | 0.786 | 3.5 | 37.5 | 11.9 | -0.34 | 7.5 | 8.8 | 3 | 2.328042328 | 0.2986115 | N#CC | CF | COC1=CC2=C(C=C1)N=CN2 | 1.5715 | 42.6457 | 19 | 11 | 3 | 8 | 8 | 1 | 2 | 1 | 0.083333333 | 37.91 | 37.91 | 120.6493352 | N#CC.COC1=CC2=C(C=C1)N=CN2
1.824302135 | 1.824302135 | 200 | Polybenzimidazole | CC1=CC(C2=NC3=CC(C4=CC(NC(C5=CC=CC=C5)=N6)=C6C=C4)=CC=C3N2)=CC=C1 | 139.0233555 | 0.0005 | 20 | 26.4 | 86.1 | 0.685 | 0.46 | 0.854 | 1.38 | 6.97 | 16.9 | 1.01 | 16.9 | 5 | 4.3 | 33.58715773 | 0.1728774 | CC1CCCO1 | CF | N#CC1=CC(F)=CC(F)=C1 | 1.83648 | 31.073 | 13 | 10 | 3 | 3 | 7 | 0 | 1 | 0 | 0 | 23.79 | 23.79 | 116.3214803 | CC1CCCO1.N#CC1=CC(F)=CC(F)=C1
1.048979592 | 1.673346693 | 500 | PDMS | CCO[Si](OCC)(OCC)CC[Si](OCC)(O[Si](OCC)(OCC)CC[Si](OCC)(OCC)OCC)OCC | 107 | 0.0005 | 20 | 21.79 | 60.1 | 0.624 | 1.96 | 0.786 | 1.68 | 22 | 11.5 | 0.26 | 7.7 | 3 | 8 | 0.081400081 | 0.01290374 | CC(O)C | CF | CC1=NC(C)=CC=C1 | 1.69844 | 33.711 | 17 | 8 | 1 | 9 | 7 | 0 | 1 | 0 | 0 | 12.89 | 12.89 | 109.4592803 | CC(O)C.CC1=NC(C)=CC=C1
1.108183079 | 1.674270557 | 500 | PDMS | CCO[Si](OCC)(OCC)CC[Si](OCC)(O[Si](OCC)(OCC)CC[Si](OCC)(OCC)OCC)OCC | 122 | 0.0005 | 20 | 19.1 | 41.1 | 0.55 | 0.37 | 0.786 | 3.5 | 37.5 | 11.9 | -0.34 | 7.5 | 8.8 | 3 | 2.328042328 | 0.06938143 | N#CC | CF | COC1=CC=CC=C1C | 2.00362 | 37.731 | 19 | 9 | 1 | 10 | 8 | 1 | 1 | 1 | 0.111111111 | 9.23 | 9.23 | 124.5487319 | N#CC.COC1=CC=CC=C1C
1.751755 | 1.773234201 | 250 |  |  | 505.1201 | 0.002387858 | 40 | 28.53 | 92.1 | 0.697 | 0.59 | 0.867 | 0.36 | 2.4 | 8.9 | 2.69 | 8.8 | 0.7 | 1 | 3.02 | 0.9730453 | CC1=CC=CC=C1 | CF | CC(=O)OCC1C(C(C(C(O1)OC2(C(C(C(O2)COC(=O)C)OC(=O)C)OC(=O)C)COC(=O)C)OC(=O)C)OC(=O)C)OC(=O)C | -0.8292 | 145.019 | 85 | 47 | 19 | 38 | 28 | 19 | 19 | 13 | 0.270833333 | 238.09 | 238.09 | 614.0537678 | CC1=CC=CC=C1.CC(=O)OCC1C(C(C(C(O1)OC2(C(C(C(O2)COC(=O)C)OC(=O)C)OC(=O)C)COC(=O)C)OC(=O)C)OC(=O)C)OC(=O)C
1 | 1.274287156 | 150 | Polyimide | O=C(C1=CC(C(N2C)=O)=C(C=C1)C2=O)C3=CC=C(C4=C3)C(N(C4=O)C5=CC=C(C=C5C)C6=CC=C(C=C6)C7=CC=C(C=C7)C)=O | 172 | 0.0005 | 10 | 22.55 | 32.04 | 0.505 | 0.55 | 0.792 | 1.6 | 33 | 14.5 | -0.82 | 7.4 | 6 | 10.9 | 0.88 | 0.5373454 | CO | CF | O=C(C(C)=C1)C(C=CC=C2)=C2C1=O | 2.0119 | 48.86 | 21 | 13 | 2 | 8 | 11 | 2 | 2 | 0 | 0 | 34.14 | 34.14 | 164.9610787 | CO.O=C(C(C)=C1)C(C=CC=C2)=C2C1=O
1.751755 | 1.773234201 | 600 |  |  | 236.35 | 0.002387858 | 40 | 28.53 | 92.1 | 0.697 | 0.59 | 0.867 | 0.36 | 2.4 | 8.9 | 2.69 | 8.8 | 0.7 | 1 | 2.58 | 0.5469433 | CC1=CC=CC=C1 | CF | C=C(C1=CC=CC=C1)CC(C)(C)C2=CC=CC=C2 | 5.0677 | 79.561 | 38 | 18 | 0 | 20 | 18 | 0 | 0 | 4 | 0.210526316 | 0 | 0 | 254.9160624 | CC1=CC=CC=C1.C=C(C1=CC=CC=C1)CC(C)(C)C2=CC=CC=C2
1.751755 | 1.773234201 | 220 |  |  | 158.0214 | 0.01628979 | 10 | 28.53 | 92.1 | 0.697 | 0.59 | 0.867 | 0.36 | 2.4 | 8.9 | 2.69 | 8.8 | 0.7 | 1 | 0.66 | 0.171184 | CC1=CC=CC=C1 | CF | C=CCCCCCCCCC#N | 3.81678 | 52.746 | 31 | 12 | 1 | 19 | 11 | 0 | 1 | 8 | 0.727272727 | 23.79 | 23.79 | 201.8996802 | CC1=CC=CC=C1.C=CCCCCCCCCC#N
1 | 1.483774552 | 350 | TFC | C[Si](C)(O[Si](C)(C)C)O[Si](C)(C)C | 187.24 | 0.0005 | 20 | 23.75 | 88.1 | 0.677 | 0.46 | 0.902 | 1.78 | 6 | 9.1 | 0.73 | 7.7 | 2.6 | 3.5 | 3.897707231 | 0.072319 | CC(OCC)=O | CF | CC(C)(C)OC(=O)N1CCC(C1)O | 0.9881 | 48.4308 | 30 | 13 | 4 | 17 | 9 | 3 | 3 | 0 | 0 | 49.77 | 49.77 | 186.5948495 | CC(OCC)=O.CC(C)(C)OC(=O)N1CCC(C1)O
0.9650153 | 1.546458739 | 500 |  |  | 822.5696 | 0.002387858 | 40 | 19.1 | 41.1 | 0.55 | 0.37 | 0.786 | 3.5 | 37.5 | 11.9 | -0.34 | 7.5 | 8.8 | 3 | 5.45 | 0.9919628 | CC#N | CF | CC(C1=CC=CC=C1)CC(C2=CC=CC=C2)CC(C3=CC=CC=C3)CC(C4=CC=CC=C4)CC(C5=CC=CC=C5)CC(C6=CC=CC=C6)CC(C7=CC=CC=C7)CC(C8=CC=CC=C8)CC(C9=CC=CC=C9)CC(C%10=CC=CC=C%10)CC(C%11=CC=CC=C%11)CC(C%12=CC=CC=C%12)CC(C)(C)C%13=CC=CC=C%13 | 29.0709 | 450.742 | 216 | 106 | 0 | 110 | 106 | 0 | 0 | 37 | 0.313559322 | 0 | 0 | 1436.775027 | CC#N.CC(C1=CC=CC=C1)CC(C2=CC=CC=C2)CC(C3=CC=CC=C3)CC(C4=CC=CC=C4)CC(C5=CC=CC=C5)CC(C6=CC=CC=C6)CC(C7=CC=CC=C7)CC(C8=CC=CC=C8)CC(C9=CC=CC=C9)CC(C%10=CC=CC=C%10)CC(C%11=CC=CC=C%11)CC(C%12=CC=CC=C%12)CC(C)(C)C%13=CC=CC=C%13
0.842639594 | 1.4625323 | 200 | Polyimide | O=C(C1=CC(C(N2C)=O)=C(C=C1)C2=O)C3=CC=C(C4=C3)C(N(C4=O)C5=CC=C(C=C5C)C6=CC=C(C=C6)C7=CC=C(C=C7)C)=O | 237 | 0.0005 | 10 | 22.55 | 32.04 | 0.505 | 0.55 | 0.792 | 1.6 | 33 | 14.5 | -0.82 | 7.4 | 6 | 10.9 | 0.95 | 0.4979568 | CO | CF | COC1=CC2=C(C=C1)C=C(C=C2)Br | 3.6109 | 58.2 | 22 | 13 | 2 | 9 | 11 | 1 | 1 | 1 | 0.071428571 | 9.23 | 9.23 | 167.19093 | CO.COC1=CC2=C(C=C1)C=C(C=C2)Br
1 | 1.274287156 | 150 | Polyimide | O=C(C1=CC(C(N2C)=O)=C(C=C1)C2=O)C3=CC=C(C4=C3)C(N(C4=O)C5=CC=C(C=C5C)C6=CC=C(C=C6)C7=CC=C(C=C7)C)=O | 158 | 0.0005 | 10 | 22.55 | 32.04 | 0.505 | 0.55 | 0.792 | 1.6 | 33 | 14.5 | -0.82 | 7.4 | 6 | 10.9 | 0.88 | 0.9453462 | CO | CF | NC1=CC=CC2=C(N)C=CC=C12 | 2.0042 | 52.7728 | 22 | 12 | 2 | 10 | 10 | 0 | 2 | 0 | 0 | 52.04 | 52.04 | 143.8146197 | CO.NC1=CC=CC2=C(N)C=CC=C12
1.033444816 | 1.371517398 | 350 | TFC | C[Si](C)(O[Si](C)(C)C)O[Si](C)(C)C | 131.17 | 0.0005 | 20 | 23.32 | 58.1 | 0.618 | 0.3 | 0.784 | 2.85 | 21 | 10 | -0.24 | 7.6 | 5.1 | 3.4 | 2.065696649 | 0.1658783 | CC(C)=O | CF | CC1=C2C=CNC2=CC=C1 | 2.47632 | 43.0357 | 19 | 10 | 1 | 9 | 9 | 0 | 0 | 0 | 0 | 15.79 | 15.79 | 118.1583329 | CC(C)=O.CC1=C2C=CNC2=CC=C1
0.9650153 | 1.546458739 | 700 |  |  | 288 | 0.002387858 | 30 | 23.75 | 88.1 | 0.677 | 0.46 | 0.902 | 1.78 | 6 | 9.1 | 0.73 | 7.7 | 2.6 | 3.5 | 0.27 | 0.4153135 | CC(OCC)=O | CF | OC(CCCCCCC/C=C/CCCCCCCC)=O | 6.1085 | 87.0878 | 54 | 20 | 2 | 34 | 18 | 2 | 1 | 15 | 0.789473684 | 37.3 | 37.3 | 332.191729 | CC(OCC)=O.OC(CCCCCCC/C=C/CCCCCCCC)=O
1 | 1.287140341 | 300 | Polyimide | O=C(C1=CC(C(N2C)=O)=C(C=C1)C2=O)C3=CC=C(C4=C3)C(N(C4=O)C5=CC=C(C=C5C)C6=CC=C(C=C6)C7=CC=C(C=C7)C)=O | 249 | 0.0005 | 20 | 22.55 | 32.04 | 0.505 | 0.55 | 0.792 | 1.6 | 33 | 14.5 | -0.82 | 7.4 | 6 | 10.9 | 1.23 | 0.6183877 | CO | CF | CC1=CC(=CC(=C1)Br)Br | 3.52002 | 46.579 | 15 | 9 | 2 | 6 | 7 | 0 | 0 | 0 | 0 | 0 | 0 | 137.0297583 | CO.CC1=CC(=CC(=C1)Br)Br
0.9650153 | 1.546458739 | 300 |  |  | 204.35 | 0.002387858 | 20 | 22.32 | 46.1 | 0.52 | 1.07 | 1.044 | 1.7 | 24 | 13.4 | -0.32 | 7.7 | 4.3 | 9.5 | 0.7 | 0.7398959 | CCO | CF | CCCCCCCCCCCCCC | 5.7074 | 66.752 | 44 | 14 | 0 | 30 | 14 | 0 | 0 | 11 | 0.846153846 | 0 | 0 | 250.7002521 | CCO.CCCCCCCCCCCCCC
1 | 1.274287156 | 150 | Polyimide | O=C(C1=CC(C(N2C)=O)=C(C=C1)C2=O)C3=CC=C(C4=C3)C(N(C4=O)C5=CC=C(C=C5C)C6=CC=C(C=C6)C7=CC=C(C=C7)C)=O | 263 | 0.0005 | 10 | 22.55 | 32.04 | 0.505 | 0.55 | 0.792 | 1.6 | 33 | 14.5 | -0.82 | 7.4 | 6 | 10.9 | 0.88 | 0.815605 | CO | CF | CC1=CC(Br)=C(C)C=C1Br | 3.82844 | 51.316 | 18 | 10 | 2 | 8 | 8 | 0 | 0 | 0 | 0 | 0 | 0 | 154.3257436 | CO.CC1=CC(Br)=C(C)C=C1Br
1 | 1.274287156 | 150 | Polyimide | O=C(C1=CC(C(N2C)=O)=C(C=C1)C2=O)C3=CC=C(C4=C3)C(N(C4=O)C5=CC=C(C=C5C)C6=CC=C(C=C6)C7=CC=C(C=C7)C)=O | 785.9 | 0.0005 | 20 | 22.55 | 32.04 | 0.505 | 0.55 | 0.792 | 1.6 | 33 | 14.5 | -0.82 | 7.4 | 6 | 10.9 | 0.7475 | 1.003425 | CO | CF | C[C@H]1/C=C/C=C(C(=O)NC2=C(C3=C(C4=C(C(=C3O)C)O[C@@](C4=O)(O/C=C/[C@@H]([C@H]([C@H]([C@@H]([C@@H]([C@@H]([C@H]1O)C)O)C)OC(=O)C)C)OC)C)C5=C2N6C=CC(=CC6=N5)C)O)/C | 6.15784 | 213.1434 | 108 | 57 | 14 | 51 | 43 | 11 | 13 | 2 | 0.032258065 | 198.38 | 198.38 | 727.3174229 | CO.C[C@H]1/C=C/C=C(C(=O)NC2=C(C3=C(C4=C(C(=C3O)C)O[C@@](C4=O)(O/C=C/[C@@H]([C@H]([C@H]([C@@H]([C@@H]([C@@H]([C@H]1O)C)O)C)OC(=O)C)C)OC)C)C5=C2N6C=CC(=CC6=N5)C)O)/C
1 | 1.345441067 | 300 | Polyimide | O=C(C1=CC(C(N2C)=O)=C(C=C1)C2=O)C3=CC=C(C4=C3)C(N(C4=O)C5=CC=C(C=C5C)C6=CC=C(C=C6)C7=CC=C(C=C7)C)=O | 123.0684139 | 0.0005 | 20 | 28.53 | 92.1 | 0.697 | 0.59 | 0.867 | 0.36 | 2.4 | 8.9 | 2.69 | 8.8 | 0.7 | 1 | 0.26 | -0.1339901 | CC1=CC=CC=C1 | CF | NC1=CC=C(OC)C=C1 | 1.2774 | 37.4064 | 18 | 9 | 2 | 9 | 7 | 1 | 2 | 1 | 0.111111111 | 35.25 | 35.25 | 118.2495073 | CC1=CC=CC=C1.NC1=CC=C(OC)C=C1
0.842639594 | 1.4625323 | 200 | Polyimide | O=C(C1=CC(C(N2C)=O)=C(C=C1)C2=O)C3=CC=C(C4=C3)C(N(C4=O)C5=CC=C(C=C5C)C6=CC=C(C=C6)C7=CC=C(C=C7)C)=O | 273.100108 | 0.0005 | 10 | 22.55 | 32.04 | 0.505 | 0.55 | 0.792 | 1.6 | 33 | 14.5 | -0.82 | 7.4 | 6 | 10.9 | 0.95 | 0.9869511 | CO | CF | O=C(N(OC(C1CCCCC1)=O)C2=O)C3=C2C=CC=C3 | 2.3211 | 69.609 | 35 | 20 | 5 | 15 | 15 | 4 | 4 | 2 | 0.090909091 | 63.68 | 63.68 | 250.3657752 | CO.O=C(N(OC(C1CCCCC1)=O)C2=O)C3=C2C=CC=C3
1.086486486 | 1.807038835 | 300 | Polyimide | O=C(C1=CC(C(N2C)=O)=C(C=C1)C2=O)C3=CC=C(C4=C3)C(N(C4=O)C5=CC=C(C=C5C)C6=CC=C(C=C6)C7=CC=C(C=C7)C)=O | 214 | 0.0005 | 20 | 36.76 | 73.1 | 0.666 | 0.8 | 0.937 | 3.8 | 37 | 12.1 | -0.74 | 8.5 | 6.7 | 5.5 | 0.9 | 0.9693579 | O=CN(C)C | CF | O=C(C1=CC=C(O)C=C1)C2=CC=C(O)C=C2 | 2.3288 | 59.6461 | 26 | 16 | 3 | 10 | 13 | 3 | 3 | 2 | 0.117647059 | 57.53 | 57.53 | 194.8068172 | O=CN(C)C.O=C(C1=CC=C(O)C=C1)C2=CC=C(O)C=C2
1.606425703 | 1.606425703 | 200 | Polybenzimidazole | CC1=CC(C2=NC3=CC(C4=CC(NC(C5=CC=CC=C5)=N6)=C6C=C4)=CC=C3N2)=CC=C1 | 203.998263 | 0.0005 | 20 | 23.32 | 58.1 | 0.618 | 0.3 | 0.784 | 2.85 | 21 | 10 | -0.24 | 7.6 | 5.1 | 3.4 | 2.960758377 | 0.7803902 | CC(C)=O | CF | O=[N+](C1=C(F)C=C(F)C([N+]([O-])=O)=C1)[O-] | 1.7812 | 39.6668 | 16 | 14 | 8 | 2 | 6 | 4 | 4 | 2 | 0.142857143 | 86.28 | 86.28 | 145.1831635 | CC(C)=O.O=[N+](C1=C(F)C=C(F)C([N+]([O-])=O)=C1)[O-]
1 | 1.287140341 | 300 | Polyimide | O=C(C1=CC(C(N2C)=O)=C(C=C1)C2=O)C3=CC=C(C4=C3)C(N(C4=O)C5=CC=C(C=C5C)C6=CC=C(C=C6)C7=CC=C(C=C7)C)=O | 306 | 0.0005 | 10 | 22.55 | 32.04 | 0.505 | 0.55 | 0.792 | 1.6 | 33 | 14.5 | -0.82 | 7.4 | 6 | 10.9 | 1.54 | 1.004462 | CO | CF | CC(C1=CC=C(C=C1)O)(C2=CC=C(C=C2)O)C3=CC=C(C=C3)O | 4.1577 | 89.8764 | 41 | 23 | 3 | 18 | 20 | 3 | 3 | 3 | 0.12 | 60.69 | 60.69 | 287.3493369 | CO.CC(C1=CC=C(C=C1)O)(C2=CC=C(C=C2)O)C3=CC=C(C=C3)O
1 | 1.274287156 | 150 | Polyimide | O=C(C1=CC(C(N2C)=O)=C(C=C1)C2=O)C3=CC=C(C4=C3)C(N(C4=O)C5=CC=C(C=C5C)C6=CC=C(C=C6)C7=CC=C(C=C7)C)=O | 210 | 0.0005 | 20 | 22.55 | 32.04 | 0.505 | 0.55 | 0.792 | 1.6 | 33 | 14.5 | -0.82 | 7.4 | 6 | 10.9 | 0.7475 | 0.9029203 | CO | CF | O=C(C1=CC=C(C)C(C)=C1)C2=CC=CC=C2 | 3.53444 | 65.7905 | 30 | 16 | 1 | 14 | 15 | 1 | 1 | 2 | 0.117647059 | 17.07 | 17.07 | 211.8183337 | CO.O=C(C1=CC=C(C)C(C)=C1)C2=CC=CC=C2
1.154761905 | 1.338009172 | 300 | Polyimide | O=C(C1=CC(C(N2C)=O)=C(C=C1)C2=O)C3=CC=C(C4=C3)C(N(C4=O)C5=CC=C(C=C5C)C6=CC=C(C=C6)C7=CC=C(C=C7)C)=O | 261.0637225 | 0.0005 | 20 | 21.79 | 60.1 | 0.624 | 1.96 | 0.786 | 1.68 | 22 | 11.5 | 0.26 | 7.7 | 3 | 8 | 0.066137566 | 0.7492715 | CC(O)C | CF | CCN(C1=CC2=C(C=C1C3=O)OCO2)C=C3C(O)=O | 1.4483 | 66.9643 | 30 | 19 | 6 | 11 | 13 | 5 | 5 | 2 | 0.095238095 | 77.76 | 77.76 | 213.6640317 | CC(O)C.CCN(C1=CC2=C(C=C1C3=O)OCO2)C=C3C(O)=O
1 | 1.287140341 | 300 | Polyimide | O=C(C1=CC(C(N2C)=O)=C(C=C1)C2=O)C3=CC=C(C4=C3)C(N(C4=O)C5=CC=C(C=C5C)C6=CC=C(C=C6)C7=CC=C(C=C7)C)=O | 159.0131848 | 0.0005 | 20 | 22.55 | 32.04 | 0.505 | 0.55 | 0.792 | 1.6 | 33 | 14.5 | -0.82 | 7.4 | 6 | 10.9 | 1.23 | 0.5201846 | CO | CF | FC1=CC=C(F)C([N+]([O-])=O)=C1 | 1.873 | 33.0124 | 14 | 11 | 5 | 3 | 6 | 2 | 2 | 1 | 0.090909091 | 43.14 | 43.14 | 119.242408 | CO.FC1=CC=C(F)C([N+]([O-])=O)=C1
0.998360656 | 1.523386201 | 350 | TFC | C[Si](C)(O[Si](C)(C)C)O[Si](C)(C)C | 148.088815 | 0.074044408 | 10 | 22.55 | 32.04 | 0.505 | 0.55 | 0.792 | 1.6 | 33 | 14.5 | -0.82 | 7.4 | 6 | 10.9 | 0.101115447 | 0.06164391 | CO | CF | OC1CCCC2=C1C=CC=C2 | 2.0563 | 44.3398 | 23 | 11 | 1 | 12 | 10 | 1 | 1 | 0 | 0 | 20.23 | 20.23 | 146.7842434 | CO.OC1CCCC2=C1C=CC=C2
0.998360656 | 1.523386201 | 350 | TFC | C[Si](C)(O[Si](C)(C)C)O[Si](C)(C)C | 461 | 0.2305 | 10 | 22.55 | 32.04 | 0.505 | 0.55 | 0.792 | 1.6 | 33 | 14.5 | -0.82 | 7.4 | 6 | 10.9 | 0.101115447 | 0.9978495 | CO | CF | CCCCC1=NC(=C(N1CC2=CC=C(C=C2)C3=CC=CC=C3C4=NN=N[N-]4)CO)Cl.[K+] | 0.8999 | 114.8928 | 53 | 31 | 9 | 22 | 22 | 1 | 6 | 8 | 0.242424242 | 90.82 | 90.82 | 445.455084 | CO.CCCCC1=NC(=C(N1CC2=CC=C(C=C2)C3=CC=CC=C3C4=NN=N[N-]4)CO)Cl.[K+]
1.058925477 | 1.279559822 | 300 | Polyimide | O=C(C1=CC(C(N2C)=O)=C(C=C1)C2=O)C3=CC=C(C4=C3)C(N(C4=O)C5=CC=C(C=C5C)C6=CC=C(C=C6)C7=CC=C(C=C7)C)=O | 138.12 | 0.0005 | 20 | 23.32 | 58.1 | 0.618 | 0.3 | 0.784 | 2.85 | 21 | 10 | -0.24 | 7.6 | 5.1 | 3.4 | 1.69 | 0.4404978 | CC(C)=O | CF | C1OC2=C(O1)C=C(C=C2)O | 1.1209 | 34.2298 | 16 | 10 | 3 | 6 | 7 | 3 | 3 | 0 | 0 | 38.69 | 38.69 | 112.4767416 | CC(C)=O.C1OC2=C(O1)C=C(C=C2)O
0.9650153 | 1.546458739 | 200 |  |  | 229 | 0.002387858 | 20 | 32.43 | 87.12 | 0.72 | 2.14 | 0.942 | 3.72 | 37.78 | 11 | -0.7 | 8.2 | 5.6 | 5 | 0.28 | 0.5573303 | CC(N(C)C)=O | CF | CCN1C(=O)N(N=N1)CCBr | -0.1454 | 43.75 | 20 | 11 | 6 | 9 | 5 | 1 | 5 | 3 | 0.272727273 | 52.71 | 52.71 | 138.5678969 | CC(N(C)C)=O.CCN1C(=O)N(N=N1)CCBr
1.086486486 | 1.807038835 | 300 | Polyimide | O=C(C1=CC(C(N2C)=O)=C(C=C1)C2=O)C3=CC=C(C4=C3)C(N(C4=O)C5=CC=C(C=C5C)C6=CC=C(C=C6)C7=CC=C(C=C7)C)=O | 122.0367794 | 0.0005 | 20 | 36.76 | 73.1 | 0.666 | 0.8 | 0.937 | 3.8 | 37 | 12.1 | -0.74 | 8.5 | 6.7 | 5.5 | 0.9 | 0.2063673 | O=CN(C)C | CF | O=CC1=CC=C(O)C=C1 | 1.2047 | 33.4943 | 15 | 9 | 2 | 6 | 7 | 2 | 2 | 1 | 0.111111111 | 37.3 | 37.3 | 113.4065147 | O=CN(C)C.O=CC1=CC=C(O)C=C1
1.036666667 | 1.554236373 | 350 | TFC | C[Si](C)(O[Si](C)(C)C)O[Si](C)(C)C | 361.9789468 | 0.0005 | 20 | 19.1 | 41.1 | 0.55 | 0.37 | 0.786 | 3.5 | 37.5 | 11.9 | -0.34 | 7.5 | 8.8 | 3 | 2.142857143 | 0.0950686 | N#CC | CF | O=C(C1=C(F)C(F)=C(F)C(F)=C1F)C2=C(F)C(F)=C(F)C(F)=C2F | 4.3086 | 55.8965 | 24 | 24 | 11 | 0 | 13 | 1 | 1 | 2 | 0.08 | 17.07 | 17.07 | 237.9019528 | N#CC.O=C(C1=C(F)C(F)=C(F)C(F)=C1F)C2=C(F)C(F)=C(F)C(F)=C2F
1 | 1.287140341 | 300 | Polyimide | O=C(C1=CC(C(N2C)=O)=C(C=C1)C2=O)C3=CC=C(C4=C3)C(N(C4=O)C5=CC=C(C=C5C)C6=CC=C(C=C6)C7=CC=C(C=C7)C)=O | 136 | 0.0005 | 20 | 22.55 | 32.04 | 0.505 | 0.55 | 0.792 | 1.6 | 33 | 14.5 | -0.82 | 7.4 | 6 | 10.9 | 1.23 | 0.3423734 | CO | CF | COC1=CC=C(C=C1)C=O | 1.5077 | 38.3815 | 18 | 10 | 2 | 8 | 8 | 2 | 2 | 2 | 0.2 | 26.3 | 26.3 | 130.7024999 | CO.COC1=CC=C(C=C1)C=O
1 | 1.287140341 | 300 | Polyimide | O=C(C1=CC(C(N2C)=O)=C(C=C1)C2=O)C3=CC=C(C4=C3)C(N(C4=O)C5=CC=C(C=C5C)C6=CC=C(C=C6)C7=CC=C(C=C7)C)=O | 138.0680796 | 0.0005 | 10 | 22.55 | 32.04 | 0.505 | 0.55 | 0.792 | 1.6 | 33 | 14.5 | -0.82 | 7.4 | 6 | 10.9 | 1.54 | 0.2688361 | CO | CF | COC1=CC=C(OC)C=C1 | 1.7038 | 39.546 | 20 | 10 | 2 | 10 | 8 | 2 | 2 | 2 | 0.2 | 18.46 | 18.46 | 133.3389589 | CO.COC1=CC=C(OC)C=C1
1.048979592 | 1.673346693 | 500 | PDMS | CCO[Si](OCC)(OCC)CC[Si](OCC)(O[Si](OCC)(OCC)CC[Si](OCC)(OCC)OCC)OCC | 139.0233555 | 0.0005 | 20 | 21.79 | 60.1 | 0.624 | 1.96 | 0.786 | 1.68 | 22 | 11.5 | 0.26 | 7.7 | 3 | 8 | 0.081400081 | -0.09537026 | CC(O)C | CF | N#CC1=CC(F)=CC(F)=C1 | 1.83648 | 31.073 | 13 | 10 | 3 | 3 | 7 | 0 | 1 | 0 | 0 | 23.79 | 23.79 | 116.3214803 | CC(O)C.N#CC1=CC(F)=CC(F)=C1
0.842639594 | 1.4625323 | 200 | Polyimide | O=C(C1=CC(C(N2C)=O)=C(C=C1)C2=O)C3=CC=C(C4=C3)C(N(C4=O)C5=CC=C(C=C5C)C6=CC=C(C=C6)C7=CC=C(C=C7)C)=O | 197 | 0.0005 | 20 | 22.55 | 32.04 | 0.505 | 0.55 | 0.792 | 1.6 | 33 | 14.5 | -0.82 | 7.4 | 6 | 10.9 | 0.81 | 0.7133552 | CO | CF | CC1=CC=C(NC2=CC=C(C)C=C2)C=C1 | 4.04704 | 65.6407 | 30 | 15 | 1 | 15 | 14 | 0 | 1 | 2 | 0.125 | 12.03 | 12.03 | 199.3653411 | CO.CC1=CC=C(NC2=CC=C(C)C=C2)C=C1
1 | 1.274287156 | 150 | Polyimide | O=C(C1=CC(C(N2C)=O)=C(C=C1)C2=O)C3=CC=C(C4=C3)C(N(C4=O)C5=CC=C(C=C5C)C6=CC=C(C=C6)C7=CC=C(C=C7)C)=O | 165.0226066 | 0.0005 | 20 | 22.55 | 32.04 | 0.505 | 0.55 | 0.792 | 1.6 | 33 | 14.5 | -0.82 | 7.4 | 6 | 10.9 | 0.7475 | 0.7594863 | CO | CF | O=C1NC2=C(C=CC=C2F)C1=O | 0.9605 | 39.3602 | 16 | 12 | 4 | 4 | 8 | 2 | 2 | 0 | 0 | 46.17 | 46.17 | 132.7739016 | CO.O=C1NC2=C(C=CC=C2F)C1=O
1.751755 | 1.773234201 | 250 |  |  | 542.2692 | 0.002387858 | 30 | 28.53 | 92.1 | 0.697 | 0.59 | 0.867 | 0.36 | 2.4 | 8.9 | 2.69 | 8.8 | 0.7 | 1 | 3.02 | 0.9938674 | CC1=CC=CC=C1 | CF | O=C(C(CC(CC(C(OC)=O)C)(C(OC)=O)C)(CC(C(OC)=O)(CC(C(OC)=O)(CC(C(OC)=O)(CC(C(OC)=O)(C)C)C)C)C)C)OC | 4.2318 | 175.294 | 107 | 49 | 14 | 58 | 35 | 14 | 14 | 19 | 0.395833333 | 184.1 | 184.1 | 718.5239065 | CC1=CC=CC=C1.O=C(C(CC(CC(C(OC)=O)C)(C(OC)=O)C)(CC(C(OC)=O)(CC(C(OC)=O)(CC(C(OC)=O)(CC(C(OC)=O)(C)C)C)C)C)C)OC
1 | 1.287140341 | 300 | Polyimide | O=C(C1=CC(C(N2C)=O)=C(C=C1)C2=O)C3=CC=C(C4=C3)C(N(C4=O)C5=CC=C(C=C5C)C6=CC=C(C=C6)C7=CC=C(C=C7)C)=O | 109.0639972 | 0.0005 | 20 | 22.55 | 32.04 | 0.505 | 0.55 | 0.792 | 1.6 | 33 | 14.5 | -0.82 | 7.4 | 6 | 10.9 | 1.23 | 0.8201979 | CO | CF | NC1=CN=C(N)C=C1 | 0.246 | 33.0618 | 15 | 8 | 3 | 7 | 5 | 0 | 3 | 0 | 0 | 64.93 | 64.93 | 96.86083107 | CO.NC1=CN=C(N)C=C1
1.751755 | 1.773234201 | 220 |  |  | 342.69 | 0.002387858 | 30 | 28.53 | 92.1 | 0.697 | 0.59 | 0.867 | 0.36 | 2.4 | 8.9 | 2.69 | 8.8 | 0.7 | 1 | 0.96 | 0.9107881 | CC1=CC=CC=C1 | CF | P(C1=CC=CC=C1)(C2=CC=CC=C2)C3=CC=CC=C3 | 3.4448 | 85.148 | 34 | 19 | 1 | 15 | 18 | 0 | 0 | 3 | 0.142857143 | 0 | 13.59 | 246.2139396 | CC1=CC=CC=C1.P(C1=CC=CC=C1)(C2=CC=CC=C2)C3=CC=CC=C3
0.990082645 | 1.546458739 | 350 | TFC | C[Si](C)(O[Si](C)(C)C)O[Si](C)(C)C | 166.22 | 0.0005 | 20 | 21.79 | 60.1 | 0.624 | 1.96 | 0.786 | 1.68 | 22 | 11.5 | 0.26 | 7.7 | 3 | 8 | 0.322751323 | -0.05372805 | CC(O)C | CF | c1ccc2c(c1)Cc1ccccc1-2 | 3.2578 | 54.684 | 23 | 13 | 0 | 10 | 13 | 0 | 0 | 0 | 0 | 0 | 0 | 158.7161363 | CC(O)C.c1ccc2c(c1)Cc1ccccc1-2
1.824302135 | 1.824302135 | 200 | Polybenzimidazole | CC1=CC(C2=NC3=CC(C4=CC(NC(C5=CC=CC=C5)=N6)=C6C=C4)=CC=C3N2)=CC=C1 | 151.6 | 0.0005 | 20 | 26.4 | 86.1 | 0.685 | 0.46 | 0.854 | 1.38 | 6.97 | 16.9 | 1.01 | 16.9 | 5 | 4.3 | 33.58715773 | 1.006617 | CC1CCCO1 | CF | C1=CC2=C(C=CN2)C(=C1)Cl | 2.8213 | 43.3087 | 16 | 10 | 2 | 6 | 8 | 0 | 0 | 0 | 0 | 15.79 | 15.79 | 116.0734157 | CC1CCCO1.C1=CC2=C(C=CN2)C(=C1)Cl
1.751755 | 1.773234201 | 280 |  |  | 822.5696 | 0.002387858 | 30 | 22.55 | 32.04 | 0.505 | 0.55 | 0.792 | 1.6 | 33 | 14.5 | -0.82 | 7.4 | 6 | 10.9 | 3.28 | 0.9811003 | CO | DE | CC(OCC(C)OCC(C)O)COC(C)COC(C)COC(C)COC(C)COC(C)COC(C)COC(C)COC(C)COC(C)COC(C)COC(C)COC(C)CO | 5.0309 | 234.5626 | 153 | 61 | 16 | 92 | 45 | 16 | 16 | 43 | 0.716666667 | 169.68 | 169.68 | 927.5194252 | CO.CC(OCC(C)OCC(C)O)COC(C)COC(C)COC(C)COC(C)COC(C)COC(C)COC(C)COC(C)COC(C)COC(C)COC(C)COC(C)CO
1.751755 | 1.773234201 | 600 |  |  | 836.5245697 | 0.002387858 | 40 | 22.32 | 46.1 | 0.52 | 1.07 | 1.044 | 1.7 | 24 | 13.4 | -0.32 | 7.7 | 4.3 | 9.5 | 0.27 | 0.2868252 | CCO | CF | CC(C1=CC=CC=C1)CC(C2=CC=CC=C2)CC(CC(C(C)(C)C(C3=CC=CC=C3)(C)C)C4=CC=CC=C4)C5=CC=CC=C5 | 12.3158 | 189.506 | 94 | 44 | 0 | 50 | 44 | 0 | 0 | 13 | 0.270833333 | 0 | 0 | 613.7506298 | CCO.CC(C1=CC=CC=C1)CC(C2=CC=CC=C2)CC(CC(C(C)(C)C(C3=CC=CC=C3)(C)C)C4=CC=CC=C4)C5=CC=CC=C5
0.842639594 | 1.4625323 | 200 | Polyimide | O=C(C1=CC(C(N2C)=O)=C(C=C1)C2=O)C3=CC=C(C4=C3)C(N(C4=O)C5=CC=C(C=C5C)C6=CC=C(C=C6)C7=CC=C(C=C7)C)=O | 134 | 0.0005 | 10 | 22.55 | 32.04 | 0.505 | 0.55 | 0.792 | 1.6 | 33 | 14.5 | -0.82 | 7.4 | 6 | 10.9 | 0.95 | 0.6966942 | CO | CF | O=CC1=CC(C)=CC(C)=C1 | 2.11594 | 41.3035 | 20 | 10 | 1 | 10 | 9 | 1 | 1 | 1 | 0.1 | 17.07 | 17.07 | 139.2082582 | CO.O=CC1=CC(C)=CC(C)=C1
1.751755 | 1.773234201 | 220 |  |  | 505.1201 | 0.002387858 | 30 | 17.91 | 86.18 | 0.251 | 0.31 | 0.659 | 0.08 | 1.9 | 6.9 | 3.8 | 7.3 | 0 | 0 | 0.17 | 0.7974364 | CCCCCC | DE | CC(C1=CC=CC=C1)CC(C2=CC=CC=C2)CC(C3=CC=CC=C3)CC(C)(C)C4=CC=CC=C4 | 9.5058 | 146.542 | 72 | 34 | 0 | 38 | 34 | 0 | 0 | 10 | 0.27027027 | 0 | 0 | 471.9566134 | CCCCCC.CC(C1=CC=CC=C1)CC(C2=CC=CC=C2)CC(C3=CC=CC=C3)CC(C)(C)C4=CC=CC=C4
1.751755 | 1.773234201 | 600 |  |  | 822.5696 | 0.01628979 | 10 | 28.53 | 92.1 | 0.697 | 0.59 | 0.867 | 0.36 | 2.4 | 8.9 | 2.69 | 8.8 | 0.7 | 1 | 2.42 | 1.002942 | CC1=CC=CC=C1 | CF | CC(C1=CC=CC=C1)CC(C2=CC=CC=C2)CC(C3=CC=CC=C3)CC(C4=CC=CC=C4)CC(C5=CC=CC=C5)CC(C6=CC=CC=C6)CC(C7=CC=CC=C7)CC(C8=CC=CC=C8)CC(C9=CC=CC=C9)CC(C%10=CC=CC=C%10)CC(C%11=CC=CC=C%11)CC(C%12=CC=CC=C%12)CC(C%13=CC=CC=C%13)CC(C%14=CC=CC=C%14)CC(C%15=CC=CC=C%15)CC(C%16=CC=CC=C%16)CC(C)(C)C%17=CC=CC=C%17 | 37.7665 | 585.942 | 280 | 138 | 0 | 142 | 138 | 0 | 0 | 49 | 0.318181818 | 0 | 0 | 1865.583211 | CC1=CC=CC=C1.CC(C1=CC=CC=C1)CC(C2=CC=CC=C2)CC(C3=CC=CC=C3)CC(C4=CC=CC=C4)CC(C5=CC=CC=C5)CC(C6=CC=CC=C6)CC(C7=CC=CC=C7)CC(C8=CC=CC=C8)CC(C9=CC=CC=C9)CC(C%10=CC=CC=C%10)CC(C%11=CC=CC=C%11)CC(C%12=CC=CC=C%12)CC(C%13=CC=CC=C%13)CC(C%14=CC=CC=C%14)CC(C%15=CC=CC=C%15)CC(C%16=CC=CC=C%16)CC(C)(C)C%17=CC=CC=C%17
1.092437 | 1.738984567 | 500 | PDMS | CCO[Si](OCC)(OCC)CC[Si](OCC)(O[Si](OCC)(OCC)CC[Si](OCC)(OCC)OCC)OCC | 365 | 0.002387858 | 30 | 23.32 | 58.1 | 0.618 | 0.3 | 0.784 | 2.85 | 21 | 10 | -0.24 | 7.6 | 5.1 | 3.4 | 0.82 | 0.580958 | CC(C)=O | DE | CCCCCCCCCCCCCCCC(O)=O | 5.5523 | 77.9478 | 50 | 18 | 2 | 32 | 16 | 2 | 1 | 14 | 0.823529412 | 37.3 | 37.3 | 300.2362175 | CC(C)=O.CCCCCCCCCCCCCCCC(O)=O
0.9650153 | 1.546458739 | 300 |  |  | 432.9552 | 0.002387858 | 20 | 22.32 | 46.1 | 0.52 | 1.07 | 1.044 | 1.7 | 24 | 13.4 | -0.32 | 7.7 | 4.3 | 9.5 | 0.7 | 0.4477657 | CCO | CF | O=C(OC)C(C)(CC(C)(CC(C)C(OC)=O)C(OC)=O)CC(C)(C(OC)=O)C | 2.5236 | 101.074 | 62 | 28 | 8 | 34 | 20 | 8 | 8 | 10 | 0.37037037 | 105.2 | 105.2 | 414.2521432 | CCO.O=C(OC)C(C)(CC(C)(CC(C)C(OC)=O)C(OC)=O)CC(C)(C(OC)=O)C
0.9650153 | 1.546458739 | 300 |  |  | 822.5696 | 0.002387858 | 20 | 22.32 | 46.1 | 0.52 | 1.07 | 1.044 | 1.7 | 24 | 13.4 | -0.32 | 7.7 | 4.3 | 9.5 | 0.7 | 1.010688 | CCO | CF | CC(C1=CC=CC=C1)CC(C2=CC=CC=C2)CC(C3=CC=CC=C3)CC(C4=CC=CC=C4)CC(C5=CC=CC=C5)CC(C6=CC=CC=C6)CC(C7=CC=CC=C7)CC(C8=CC=CC=C8)CC(C9=CC=CC=C9)CC(C%10=CC=CC=C%10)CC(C%11=CC=CC=C%11)CC(C%12=CC=CC=C%12)CC(C%13=CC=CC=C%13)CC(C%14=CC=CC=C%14)CC(CC(C(C)(C)C(C%15=CC=CC=C%15)(C)C)C%16=CC=CC=C%16)C%17=CC=CC=C%17 | 38.4026 | 595.106 | 286 | 140 | 0 | 146 | 140 | 0 | 0 | 49 | 0.314102564 | 0 | 0 | 1900.175182 | CCO.CC(C1=CC=CC=C1)CC(C2=CC=CC=C2)CC(C3=CC=CC=C3)CC(C4=CC=CC=C4)CC(C5=CC=CC=C5)CC(C6=CC=CC=C6)CC(C7=CC=CC=C7)CC(C8=CC=CC=C8)CC(C9=CC=CC=C9)CC(C%10=CC=CC=C%10)CC(C%11=CC=CC=C%11)CC(C%12=CC=CC=C%12)CC(C%13=CC=CC=C%13)CC(C%14=CC=CC=C%14)CC(CC(C(C)(C)C(C%15=CC=CC=C%15)(C)C)C%16=CC=CC=C%16)C%17=CC=CC=C%17
0.990082645 | 1.546458739 | 350 | TFC | C[Si](C)(O[Si](C)(C)C)O[Si](C)(C)C | 201.1 | 0.0005 | 20 | 21.79 | 60.1 | 0.624 | 1.96 | 0.786 | 1.68 | 22 | 11.5 | 0.26 | 7.7 | 3 | 8 | 0.322751323 | -0.2195898 | CC(O)C | CF | C1=CC=C(C=C1)C(CBr)O | 2.1149 | 45.1958 | 19 | 10 | 2 | 9 | 8 | 1 | 1 | 2 | 0.2 | 20.23 | 20.23 | 143.8323512 | CC(O)C.C1=CC=C(C=C1)C(CBr)O
1 | 1.287140341 | 300 | Polyimide | O=C(C1=CC(C(N2C)=O)=C(C=C1)C2=O)C3=CC=C(C4=C3)C(N(C4=O)C5=CC=C(C=C5C)C6=CC=C(C=C6)C7=CC=C(C=C7)C)=O | 216 | 0.0005 | 10 | 22.55 | 32.04 | 0.505 | 0.55 | 0.792 | 1.6 | 33 | 14.5 | -0.82 | 7.4 | 6 | 10.9 | 1.54 | 0.9565037 | CO | CF | O=C1NC(=O)c2cc3C(=O)NC(=O)c3cc12 | -1.0344 | 57.6074 | 20 | 16 | 6 | 4 | 10 | 4 | 4 | 0 | 0 | 99.86 | 99.86 | 150.4461507 | CO.O=C1NC(=O)c2cc3C(=O)NC(=O)c3cc12
1.751755 | 1.773234201 | 600 |  |  | 158.0214 | 0.002387858 | 40 | 28.53 | 92.1 | 0.697 | 0.59 | 0.867 | 0.36 | 2.4 | 8.9 | 2.69 | 8.8 | 0.7 | 1 | 2.38 | 0.3982252 | CC1=CC=CC=C1 | CF | C=CCCCCCCCCC#N | 3.81678 | 52.746 | 31 | 12 | 1 | 19 | 11 | 0 | 1 | 8 | 0.727272727 | 23.79 | 23.79 | 201.8996802 | CC1=CC=CC=C1.C=CCCCCCCCCC#N
0.9650153 | 1.546458739 | 200 |  |  | 658.6528 | 0.002387858 | 40 | 19.1 | 41.1 | 0.55 | 0.37 | 0.786 | 3.5 | 37.5 | 11.9 | -0.34 | 7.5 | 8.8 | 3 | 3.57 | 1.002869 | CC#N | CF | CC(C1=CC=CC=C1)CC(C2=CC=CC=C2)CC(C3=CC=CC=C3)CC(C4=CC=CC=C4)CC(C)(C)C5=CC=CC=C5 | 11.6797 | 180.342 | 88 | 42 | 0 | 46 | 42 | 0 | 0 | 13 | 0.282608696 | 0 | 0 | 579.1586594 | CC#N.CC(C1=CC=CC=C1)CC(C2=CC=CC=C2)CC(C3=CC=CC=C3)CC(C4=CC=CC=C4)CC(C)(C)C5=CC=CC=C5
0.991749175 | 1.408311346 | 350 | TFC | C[Si](C)(O[Si](C)(C)C)O[Si](C)(C)C | 197 | 0.0005 | 20 | 19.4 | 88.2 | 0.72 | 0.36 | 0.74 | 1.4 | 2.6 | 7.4 | 1.05 | 14.8 | 4.3 | 5 | 64.75433947 | 0.08110408 | CC(C)(C)OC | CF | C1=C(C(=CC(=C1Cl)Cl)C#N)C#N | 2.73676 | 45.892 | 14 | 12 | 4 | 2 | 8 | 0 | 2 | 0 | 0 | 47.58 | 47.58 | 157.6283264 | CC(C)(C)OC.C1=C(C(=CC(=C1Cl)Cl)C#N)C#N
1.751755 | 1.773234201 | 600 |  |  | 822.5696 | 0.002387858 | 40 | 19.1 | 41.1 | 0.55 | 0.37 | 0.786 | 3.5 | 37.5 | 11.9 | -0.34 | 7.5 | 8.8 | 3 | 0.37 | 0.955772 | CC#N | CF | CC(C1=CC=CC=C1)CC(C2=CC=CC=C2)CC(C3=CC=CC=C3)CC(C4=CC=CC=C4)CC(C5=CC=CC=C5)CC(C6=CC=CC=C6)CC(C7=CC=CC=C7)CC(C8=CC=CC=C8)CC(C9=CC=CC=C9)CC(C%10=CC=CC=C%10)CC(C%11=CC=CC=C%11)CC(C%12=CC=CC=C%12)CC(C)(C)C%13=CC=CC=C%13 | 29.0709 | 450.742 | 216 | 106 | 0 | 110 | 106 | 0 | 0 | 37 | 0.313559322 | 0 | 0 | 1436.775027 | CC#N.CC(C1=CC=CC=C1)CC(C2=CC=CC=C2)CC(C3=CC=CC=C3)CC(C4=CC=CC=C4)CC(C5=CC=CC=C5)CC(C6=CC=CC=C6)CC(C7=CC=CC=C7)CC(C8=CC=CC=C8)CC(C9=CC=CC=C9)CC(C%10=CC=CC=C%10)CC(C%11=CC=CC=C%11)CC(C%12=CC=CC=C%12)CC(C)(C)C%13=CC=CC=C%13
0.869186047 | 1.497802734 | 350 | TFC | C[Si](C)(O[Si](C)(C)C)O[Si](C)(C)C | 392.0483281 | 0.0005 | 20 | 22.32 | 46.1 | 0.52 | 1.07 | 1.044 | 1.7 | 24 | 13.4 | -0.32 | 7.7 | 4.3 | 9.5 | 0.227163745 | 0.8958105 | CCO | CF | FC(F)(F)C(C1=CC=C(C=C1)C(O)=O)(C2=CC=C(C=C2)C(O)=O)C(F)(F)F | 4.4937 | 79.6926 | 37 | 27 | 10 | 10 | 17 | 4 | 2 | 4 | 0.142857143 | 74.6 | 74.6 | 306.5498798 | CCO.FC(F)(F)C(C1=CC=C(C=C1)C(O)=O)(C2=CC=C(C=C2)C(O)=O)C(F)(F)F
0.842639594 | 1.4625323 | 200 | Polyimide | O=C(C1=CC(C(N2C)=O)=C(C=C1)C2=O)C3=CC=C(C4=C3)C(N(C4=O)C5=CC=C(C=C5C)C6=CC=C(C=C6)C7=CC=C(C=C7)C)=O | 212.01 | 0.0005 | 10 | 22.55 | 32.04 | 0.505 | 0.55 | 0.792 | 1.6 | 33 | 14.5 | -0.82 | 7.4 | 6 | 10.9 | 0.95 | 0.121788 | CO | CF | OC1=C(N)C=C(N)C(O)=C1 | 0.2622 | 38.5964 | 18 | 10 | 4 | 8 | 6 | 2 | 4 | 0 | 0 | 92.5 | 92.5 | 120.7405096 | CO.OC1=C(N)C=C(N)C(O)=C1
0.9650153 | 1.546458739 | 500 |  |  | 822.5696 | 0.002387858 | 40 | 19.1 | 41.1 | 0.55 | 0.37 | 0.786 | 3.5 | 37.5 | 11.9 | -0.34 | 7.5 | 8.8 | 3 | 5.45 | 1.006973 | CC#N | CF | CC(C1=CC=CC=C1)CC(C2=CC=CC=C2)CC(C3=CC=CC=C3)CC(C4=CC=CC=C4)CC(C5=CC=CC=C5)CC(C6=CC=CC=C6)CC(C7=CC=CC=C7)CC(C8=CC=CC=C8)CC(C9=CC=CC=C9)CC(C%10=CC=CC=C%10)CC(C%11=CC=CC=C%11)CC(C%12=CC=CC=C%12)CC(C%13=CC=CC=C%13)CC(C%14=CC=CC=C%14)CC(C%15=CC=CC=C%15)CC(C%16=CC=CC=C%16)CC(C)(C)C%17=CC=CC=C%17 | 37.7665 | 585.942 | 280 | 138 | 0 | 142 | 138 | 0 | 0 | 49 | 0.318181818 | 0 | 0 | 1865.583211 | CC#N.CC(C1=CC=CC=C1)CC(C2=CC=CC=C2)CC(C3=CC=CC=C3)CC(C4=CC=CC=C4)CC(C5=CC=CC=C5)CC(C6=CC=CC=C6)CC(C7=CC=CC=C7)CC(C8=CC=CC=C8)CC(C9=CC=CC=C9)CC(C%10=CC=CC=C%10)CC(C%11=CC=CC=C%11)CC(C%12=CC=CC=C%12)CC(C%13=CC=CC=C%13)CC(C%14=CC=CC=C%14)CC(C%15=CC=CC=C%15)CC(C%16=CC=CC=C%16)CC(C)(C)C%17=CC=CC=C%17
0.842639594 | 1.4625323 | 200 | Polyimide | O=C(C1=CC(C(N2C)=O)=C(C=C1)C2=O)C3=CC=C(C4=C3)C(N(C4=O)C5=CC=C(C=C5C)C6=CC=C(C=C6)C7=CC=C(C=C7)C)=O | 107 | 0.0005 | 20 | 22.55 | 32.04 | 0.505 | 0.55 | 0.792 | 1.6 | 33 | 14.5 | -0.82 | 7.4 | 6 | 10.9 | 0.81 | 0.557459 | CO | CF | CC1=NC(C)=CC=C1 | 1.69844 | 33.711 | 17 | 8 | 1 | 9 | 7 | 0 | 1 | 0 | 0 | 12.89 | 12.89 | 109.4592803 | CO.CC1=NC(C)=CC=C1
1 | 1.274287156 | 150 | Polyimide | O=C(C1=CC(C(N2C)=O)=C(C=C1)C2=O)C3=CC=C(C4=C3)C(N(C4=O)C5=CC=C(C=C5C)C6=CC=C(C=C6)C7=CC=C(C=C7)C)=O | 200 | 0.0005 | 10 | 22.55 | 32.04 | 0.505 | 0.55 | 0.792 | 1.6 | 33 | 14.5 | -0.82 | 7.4 | 6 | 10.9 | 0.88 | 0.6463923 | CO | CF | CN(C)C1=CC=CC=C1Br | 2.5151 | 48.469 | 20 | 10 | 2 | 10 | 8 | 0 | 1 | 1 | 0.1 | 3.24 | 3.24 | 146.0388849 | CO.CN(C)C1=CC=CC=C1Br
0.842639594 | 1.4625323 | 200 | Polyimide | O=C(C1=CC(C(N2C)=O)=C(C=C1)C2=O)C3=CC=C(C4=C3)C(N(C4=O)C5=CC=C(C=C5C)C6=CC=C(C=C6)C7=CC=C(C=C7)C)=O | 213.9993271 | 0.0005 | 10 | 22.55 | 32.04 | 0.505 | 0.55 | 0.792 | 1.6 | 33 | 14.5 | -0.82 | 7.4 | 6 | 10.9 | 0.95 | 0.9834206 | CO | CF | CC1=C(OC)C=C(C)C(Br)=C1 | 3.07454 | 50.168 | 22 | 11 | 2 | 11 | 9 | 1 | 1 | 1 | 0.090909091 | 9.23 | 9.23 | 161.1283364 | CO.CC1=C(OC)C=C(C)C(Br)=C1
0.842639594 | 1.4625323 | 200 | Polyimide | O=C(C1=CC(C(N2C)=O)=C(C=C1)C2=O)C3=CC=C(C4=C3)C(N(C4=O)C5=CC=C(C=C5C)C6=CC=C(C=C6)C7=CC=C(C=C7)C)=O | 228.0786442 | 0.0005 | 10 | 22.55 | 32.04 | 0.505 | 0.55 | 0.792 | 1.6 | 33 | 14.5 | -0.82 | 7.4 | 6 | 10.9 | 0.95 | 0.3596395 | CO | CF | O=C(C1=CC=CC=C1)C2=CC=C(OC)C=C2O | 2.6318 | 64.5333 | 29 | 17 | 3 | 12 | 14 | 3 | 3 | 3 | 0.166666667 | 46.53 | 46.53 | 212.1028024 | CO.O=C(C1=CC=CC=C1)C2=CC=C(OC)C=C2O
1.036666667 | 1.554236373 | 350 | TFC | C[Si](C)(O[Si](C)(C)C)O[Si](C)(C)C | 210 | 0.0005 | 20 | 19.1 | 41.1 | 0.55 | 0.37 | 0.786 | 3.5 | 37.5 | 11.9 | -0.34 | 7.5 | 8.8 | 3 | 2.142857143 | -0.05192134 | N#CC | CF | CC1=CC=C(C=C1)C(=O)C2=CC=C(C=C2)C | 3.53444 | 65.7905 | 30 | 16 | 1 | 14 | 15 | 1 | 1 | 2 | 0.117647059 | 17.07 | 17.07 | 211.8183337 | N#CC.CC1=CC=C(C=C1)C(=O)C2=CC=C(C=C2)C
1.013769363 | 1.331319235 | 300 | Polyimide | O=C(C1=CC(C(N2C)=O)=C(C=C1)C2=O)C3=CC=C(C4=C3)C(N(C4=O)C5=CC=C(C=C5C)C6=CC=C(C=C6)C7=CC=C(C=C7)C)=O | 336 | 0.0005 | 20 | 23.75 | 88.1 | 0.677 | 0.46 | 0.902 | 1.78 | 6 | 9.1 | 0.73 | 7.7 | 2.6 | 3.5 | 0.27 | 0.6202467 | CC(OCC)=O | CF | O=C1C2=C(C3=C1C=C(Br)C=C3)C=CC(Br)=C2 | 4.423 | 70.7105 | 22 | 16 | 3 | 6 | 13 | 1 | 1 | 0 | 0 | 17.07 | 17.07 | 203.4371429 | CC(OCC)=O.O=C1C2=C(C3=C1C=C(Br)C=C3)C=CC(Br)=C2
1.011494253 | 1.548379465 | 350 | TFC | C[Si](C)(O[Si](C)(C)C)O[Si](C)(C)C | 93.05784922 | 0.0005 | 20 | 28.53 | 92.1 | 0.697 | 0.59 | 0.867 | 0.36 | 2.4 | 8.9 | 2.69 | 8.8 | 0.7 | 1 | 4.285714286 | 0.06101845 | CC1=CC=CC=C1 | CF | CC1=NC=CC=C1 | 1.39002 | 28.974 | 14 | 7 | 1 | 7 | 6 | 0 | 1 | 0 | 0 | 12.89 | 12.89 | 92.1632951 | CC1=CC=CC=C1.CC1=NC=CC=C1
1.824302135 | 1.824302135 | 200 | Polybenzimidazole | CC1=CC(C2=NC3=CC(C4=CC(NC(C5=CC=CC=C5)=N6)=C6C=C4)=CC=C3N2)=CC=C1 | 261.0637225 | 0.0005 | 20 | 26.4 | 86.1 | 0.685 | 0.46 | 0.854 | 1.38 | 6.97 | 16.9 | 1.01 | 16.9 | 5 | 4.3 | 33.58715773 | 1.00776 | CC1CCCO1 | CF | CCN(C1=CC2=C(C=C1C3=O)OCO2)C=C3C(O)=O | 1.4483 | 66.9643 | 30 | 19 | 6 | 11 | 13 | 5 | 5 | 2 | 0.095238095 | 77.76 | 77.76 | 213.6640317 | CC1CCCO1.CCN(C1=CC2=C(C=C1C3=O)OCO2)C=C3C(O)=O
0.884422111 | 1.340724654 | 300 | Polyimide | O=C(C1=CC(C(N2C)=O)=C(C=C1)C2=O)C3=CC=C(C4=C3)C(N(C4=O)C5=CC=C(C=C5C)C6=CC=C(C=C6)C7=CC=C(C=C7)C)=O | 249 | 0.0005 | 20 | 19.1 | 41.1 | 0.55 | 0.37 | 0.786 | 3.5 | 37.5 | 11.9 | -0.34 | 7.5 | 8.8 | 3 | 1.38 | 0.8138938 | N#CC | CF | CC1=CC(=CC(=C1)Br)Br | 3.52002 | 46.579 | 15 | 9 | 2 | 6 | 7 | 0 | 0 | 0 | 0 | 0 | 0 | 137.0297583 | N#CC.CC1=CC(=CC(=C1)Br)Br
1 | 1.274287156 | 150 | Polyimide | O=C(C1=CC(C(N2C)=O)=C(C=C1)C2=O)C3=CC=C(C4=C3)C(N(C4=O)C5=CC=C(C=C5C)C6=CC=C(C=C6)C7=CC=C(C=C7)C)=O | 216 | 0.0005 | 20 | 22.55 | 32.04 | 0.505 | 0.55 | 0.792 | 1.6 | 33 | 14.5 | -0.82 | 7.4 | 6 | 10.9 | 0.7475 | 0.9590211 | CO | CF | O=C1NC(=O)c2cc3C(=O)NC(=O)c3cc12 | -1.0344 | 57.6074 | 20 | 16 | 6 | 4 | 10 | 4 | 4 | 0 | 0 | 99.86 | 99.86 | 150.4461507 | CO.O=C1NC(=O)c2cc3C(=O)NC(=O)c3cc12
0.9650153 | 1.546458739 | 500 |  |  | 822.5696 | 0.01628979 | 10 | 19.1 | 41.1 | 0.55 | 0.37 | 0.786 | 3.5 | 37.5 | 11.9 | -0.34 | 7.5 | 8.8 | 3 | 8.79 | 0.9508399 | CC#N | CF | CC(C1=CC=CC=C1)CC(C2=CC=CC=C2)CC(C3=CC=CC=C3)CC(C4=CC=CC=C4)CC(C5=CC=CC=C5)CC(C6=CC=CC=C6)CC(C7=CC=CC=C7)CC(C8=CC=CC=C8)CC(C9=CC=CC=C9)CC(C%10=CC=CC=C%10)CC(C%11=CC=CC=C%11)CC(C%12=CC=CC=C%12)CC(C%13=CC=CC=C%13)CC(C%14=CC=CC=C%14)CC(C)(C)C%15=CC=CC=C%15 | 33.4187 | 518.342 | 248 | 122 | 0 | 126 | 122 | 0 | 0 | 43 | 0.316176471 | 0 | 0 | 1651.179119 | CC#N.CC(C1=CC=CC=C1)CC(C2=CC=CC=C2)CC(C3=CC=CC=C3)CC(C4=CC=CC=C4)CC(C5=CC=CC=C5)CC(C6=CC=CC=C6)CC(C7=CC=CC=C7)CC(C8=CC=CC=C8)CC(C9=CC=CC=C9)CC(C%10=CC=CC=C%10)CC(C%11=CC=CC=C%11)CC(C%12=CC=CC=C%12)CC(C%13=CC=CC=C%13)CC(C%14=CC=CC=C%14)CC(C)(C)C%15=CC=CC=C%15
1.058925477 | 1.279559822 | 300 | Polyimide | O=C(C1=CC(C(N2C)=O)=C(C=C1)C2=O)C3=CC=C(C4=C3)C(N(C4=O)C5=CC=C(C=C5C)C6=CC=C(C=C6)C7=CC=C(C=C7)C)=O | 204.35 | 0.0005 | 20 | 23.32 | 58.1 | 0.618 | 0.3 | 0.784 | 2.85 | 21 | 10 | -0.24 | 7.6 | 5.1 | 3.4 | 1.69 | 1.003332 | CC(C)=O | CF | C/C/1=C\CCC(=C)[C@H]2CC([C@@H]2CC1)(C)C | 4.7252 | 66.743 | 39 | 15 | 0 | 24 | 15 | 0 | 0 | 0 | 0 | 0 | 0 | 238.0104015 | CC(C)=O.C/C/1=C\CCC(=C)[C@H]2CC([C@@H]2CC1)(C)C
1 | 1.274287156 | 150 | Polyimide | O=C(C1=CC(C(N2C)=O)=C(C=C1)C2=O)C3=CC=C(C4=C3)C(N(C4=O)C5=CC=C(C=C5C)C6=CC=C(C=C6)C7=CC=C(C=C7)C)=O | 170 | 0.0005 | 10 | 22.55 | 32.04 | 0.505 | 0.55 | 0.792 | 1.6 | 33 | 14.5 | -0.82 | 7.4 | 6 | 10.9 | 0.88 | 0.08339393 | CO | CF | Nc1ccc(Br)cc1 | 2.0313 | 38.5544 | 14 | 8 | 2 | 6 | 6 | 0 | 1 | 0 | 0 | 26.02 | 26.02 | 111.4469144 | CO.Nc1ccc(Br)cc1
1 | 1.287140341 | 300 | Polyimide | O=C(C1=CC(C(N2C)=O)=C(C=C1)C2=O)C3=CC=C(C4=C3)C(N(C4=O)C5=CC=C(C=C5C)C6=CC=C(C=C6)C7=CC=C(C=C7)C)=O | 212 | 0.106 | 10 | 22.55 | 32.04 | 0.505 | 0.55 | 0.792 | 1.6 | 33 | 14.5 | -0.82 | 7.4 | 6 | 10.9 | 1.54 | 0.4554181 | CO | CF | C1C2=C(C=CC(=C2)Br)NC1=O | 1.9437 | 46.4757 | 17 | 11 | 3 | 6 | 8 | 1 | 1 | 0 | 0 | 29.1 | 29.1 | 139.8361939 | CO.C1C2=C(C=CC(=C2)Br)NC1=O
0.842639594 | 1.4625323 | 200 | Polyimide | O=C(C1=CC(C(N2C)=O)=C(C=C1)C2=O)C3=CC=C(C4=C3)C(N(C4=O)C5=CC=C(C=C5C)C6=CC=C(C=C6)C7=CC=C(C=C7)C)=O | 267 | 0.0005 | 10 | 22.55 | 32.04 | 0.505 | 0.55 | 0.792 | 1.6 | 33 | 14.5 | -0.82 | 7.4 | 6 | 10.9 | 0.95 | 0.9126991 | CO | CF | CCCCCCCCC=CCCCCCCCCN | 5.9826 | 88.5064 | 56 | 19 | 1 | 37 | 18 | 0 | 1 | 15 | 0.833333333 | 26.02 | 26.02 | 328.2444946 | CO.CCCCCCCCC=CCCCCCCCCN
1.040376851 | 1.593345656 | 500 | PDMS | CCO[Si](OCC)(OCC)CC[Si](OCC)(O[Si](OCC)(OCC)CC[Si](OCC)(OCC)OCC)OCC | 121.0891494 | 0.0005 | 20 | 20.3 | 86.2 | 0.748 | 0.39 | 0.655 | 0 | 0.39 | 7.5 | 3.5 | 7.5 | 0 | 0 | 1.428571429 | -0.1061921 | CCCCCCC | CF | NC1=CC(C)=CC=C1C | 1.88564 | 40.3284 | 20 | 9 | 1 | 11 | 8 | 0 | 1 | 0 | 0 | 26.02 | 26.02 | 126.7552655 | CCCCCCC.NC1=CC(C)=CC=C1C
1 | 1.287140341 | 300 | Polyimide | O=C(C1=CC(C(N2C)=O)=C(C=C1)C2=O)C3=CC=C(C4=C3)C(N(C4=O)C5=CC=C(C=C5C)C6=CC=C(C=C6)C7=CC=C(C=C7)C)=O | 461 | 0.2305 | 10 | 22.55 | 32.04 | 0.505 | 0.55 | 0.792 | 1.6 | 33 | 14.5 | -0.82 | 7.4 | 6 | 10.9 | 1.54 | 0.9917694 | CO | CF | CCCCC1=NC(=C(N1CC2=CC=C(C=C2)C3=CC=CC=C3C4=NN=N[N-]4)CO)Cl.[K+] | 0.8999 | 114.8928 | 53 | 31 | 9 | 22 | 22 | 1 | 6 | 8 | 0.242424242 | 90.82 | 90.82 | 445.455084 | CO.CCCCC1=NC(=C(N1CC2=CC=C(C=C2)C3=CC=CC=C3C4=NN=N[N-]4)CO)Cl.[K+]
1 | 1.274287156 | 150 | Polyimide | O=C(C1=CC(C(N2C)=O)=C(C=C1)C2=O)C3=CC=C(C4=C3)C(N(C4=O)C5=CC=C(C=C5C)C6=CC=C(C=C6)C7=CC=C(C=C7)C)=O | 185.9792603 | 0.0005 | 10 | 22.55 | 32.04 | 0.505 | 0.55 | 0.792 | 1.6 | 33 | 14.5 | -0.82 | 7.4 | 6 | 10.9 | 0.88 | 0.5652241 | CO | CF | CC1=NC(N)=CC=C1Br | 1.73472 | 41.0864 | 16 | 9 | 3 | 7 | 6 | 0 | 2 | 0 | 0 | 38.91 | 38.91 | 122.443675 | CO.CC1=NC(N)=CC=C1Br
1.751755 | 1.773234201 | 280 |  |  | 822.5696 | 0.002387858 | 20 | 28.53 | 92.1 | 0.697 | 0.59 | 0.867 | 0.36 | 2.4 | 8.9 | 2.69 | 8.8 | 0.7 | 1 | 2.97 | 1.001014 | CC1=CC=CC=C1 | CF | CC(C1=CC=CC=C1)CC(C2=CC=CC=C2)CC(C3=CC=CC=C3)CC(C4=CC=CC=C4)CC(C5=CC=CC=C5)CC(C6=CC=CC=C6)CC(C7=CC=CC=C7)CC(C8=CC=CC=C8)CC(C9=CC=CC=C9)CC(C%10=CC=CC=C%10)CC(C%11=CC=CC=C%11)CC(C%12=CC=CC=C%12)CC(C%13=CC=CC=C%13)CC(C)(C)C%14=CC=CC=C%14 | 31.2448 | 484.542 | 232 | 114 | 0 | 118 | 114 | 0 | 0 | 40 | 0.31496063 | 0 | 0 | 1543.977073 | CC1=CC=CC=C1.CC(C1=CC=CC=C1)CC(C2=CC=CC=C2)CC(C3=CC=CC=C3)CC(C4=CC=CC=C4)CC(C5=CC=CC=C5)CC(C6=CC=CC=C6)CC(C7=CC=CC=C7)CC(C8=CC=CC=C8)CC(C9=CC=CC=C9)CC(C%10=CC=CC=C%10)CC(C%11=CC=CC=C%11)CC(C%12=CC=CC=C%12)CC(C%13=CC=CC=C%13)CC(C)(C)C%14=CC=CC=C%14
1.086486486 | 1.807038835 | 300 | Polyimide | O=C(C1=CC(C(N2C)=O)=C(C=C1)C2=O)C3=CC=C(C4=C3)C(N(C4=O)C5=CC=C(C=C5C)C6=CC=C(C=C6)C7=CC=C(C=C7)C)=O | 276 | 0.0005 | 20 | 36.76 | 73.1 | 0.666 | 0.8 | 0.937 | 3.8 | 37 | 12.1 | -0.74 | 8.5 | 6.7 | 5.5 | 0.9 | 0.9523219 | O=CN(C)C | CF | CCN(CC)C(C1=CC=CC(C(N(CC)CC)=O)=C1)=O | 2.6506 | 80.945 | 44 | 20 | 4 | 24 | 16 | 2 | 2 | 6 | 0.3 | 40.62 | 40.62 | 288.4274439 | O=CN(C)C.CCN(CC)C(C1=CC=CC(C(N(CC)CC)=O)=C1)=O
0.842639594 | 1.4625323 | 200 | Polyimide | O=C(C1=CC(C(N2C)=O)=C(C=C1)C2=O)C3=CC=C(C4=C3)C(N(C4=O)C5=CC=C(C=C5C)C6=CC=C(C=C6)C7=CC=C(C=C7)C)=O | 122 | 0.0005 | 10 | 22.55 | 32.04 | 0.505 | 0.55 | 0.792 | 1.6 | 33 | 14.5 | -0.82 | 7.4 | 6 | 10.9 | 0.95 | 0.9563241 | CO | CF | NCC1=CC=CC=C1N | 0.7275 | 38.7458 | 19 | 9 | 2 | 10 | 7 | 0 | 2 | 1 | 0.111111111 | 52.04 | 52.04 | 120.4560409 | CO.NCC1=CC=CC=C1N
1.787077335 | 1.787077335 | 200 | Polybenzimidazole | CC1=CC(C2=NC3=CC(C4=CC(NC(C5=CC=CC=C5)=N6)=C6C=C4)=CC=C3N2)=CC=C1 | 376.5 | 0.18825 | 20 | 22.55 | 32.04 | 0.505 | 0.55 | 0.792 | 1.6 | 33 | 14.5 | -0.82 | 7.4 | 6 | 10.9 | 4.618653659 | 0.2033052 | CO | CF | CC1=C(C=CC(=C1)C2(C3=CC=CC=C3C4=CC=CC=C42)C5=CC(=C(C=C5)N)C)N | 5.83094 | 122.0448 | 53 | 29 | 2 | 24 | 27 | 0 | 2 | 2 | 0.060606061 | 52.04 | 52.04 | 360.5217791 | CO.CC1=C(C=CC(=C1)C2(C3=CC=CC=C3C4=CC=CC=C42)C5=CC(=C(C=C5)N)C)N
1 | 1.287140341 | 300 | Polyimide | O=C(C1=CC(C(N2C)=O)=C(C=C1)C2=O)C3=CC=C(C4=C3)C(N(C4=O)C5=CC=C(C=C5C)C6=CC=C(C=C6)C7=CC=C(C=C7)C)=O | 272 | 0.0005 | 20 | 22.55 | 32.04 | 0.505 | 0.55 | 0.792 | 1.6 | 33 | 14.5 | -0.82 | 7.4 | 6 | 10.9 | 1.23 | 0.9602504 | CO | CF | FC1=C(Br)C=C(F)C(Br)=C1 | 3.4898 | 41.758 | 12 | 10 | 4 | 2 | 6 | 0 | 0 | 0 | 0 | 0 | 0 | 131.868891 | CO.FC1=C(Br)C=C(F)C(Br)=C1
1.751755 | 1.773234201 | 250 |  |  | 520.141944 | 0.002387858 | 30 | 28.53 | 92.1 | 0.697 | 0.59 | 0.867 | 0.36 | 2.4 | 8.9 | 2.69 | 8.8 | 0.7 | 1 | 3.02 | 0.8649937 | CC1=CC=CC=C1 | CF | CCCCCCCCCCCCCCCCCCCCCCCCCCCC | 11.1688 | 131.39 | 86 | 28 | 0 | 58 | 28 | 0 | 0 | 25 | 0.925925926 | 0 | 0 | 492.8440452 | CC1=CC=CC=C1.CCCCCCCCCCCCCCCCCCCCCCCCCCCC
1 | 1.274287156 | 150 | Polyimide | O=C(C1=CC(C(N2C)=O)=C(C=C1)C2=O)C3=CC=C(C4=C3)C(N(C4=O)C5=CC=C(C=C5C)C6=CC=C(C=C6)C7=CC=C(C=C7)C)=O | 147 | 0.0005 | 20 | 22.55 | 32.04 | 0.505 | 0.55 | 0.792 | 1.6 | 33 | 14.5 | -0.82 | 7.4 | 6 | 10.9 | 0.7475 | 0.4490053 | CO | CF | C1=CC=C(C(=C1)Cl)Cl | 2.9934 | 36.462 | 12 | 8 | 2 | 4 | 6 | 0 | 0 | 0 | 0 | 0 | 0 | 111.5886706 | CO.C1=CC=C(C(=C1)Cl)Cl
1.108183079 | 1.674270557 | 500 | PDMS | CCO[Si](OCC)(OCC)CC[Si](OCC)(O[Si](OCC)(OCC)CC[Si](OCC)(OCC)OCC)OCC | 148.088815 | 0.0005 | 20 | 19.1 | 41.1 | 0.55 | 0.37 | 0.786 | 3.5 | 37.5 | 11.9 | -0.34 | 7.5 | 8.8 | 3 | 2.328042328 | 0.1144333 | N#CC | CF | OC1CCCC2=C1C=CC=C2 | 2.0563 | 44.3398 | 23 | 11 | 1 | 12 | 10 | 1 | 1 | 0 | 0 | 20.23 | 20.23 | 146.7842434 | N#CC.OC1CCCC2=C1C=CC=C2
0.842639594 | 1.4625323 | 200 | Polyimide | O=C(C1=CC(C(N2C)=O)=C(C=C1)C2=O)C3=CC=C(C4=C3)C(N(C4=O)C5=CC=C(C=C5C)C6=CC=C(C=C6)C7=CC=C(C=C7)C)=O | 147.9595034 | 0.0005 | 10 | 22.55 | 32.04 | 0.505 | 0.55 | 0.792 | 1.6 | 33 | 14.5 | -0.82 | 7.4 | 6 | 10.9 | 0.95 | 0.1237872 | CO | CF | ClC1=NN=C(Cl)C=C1 | 1.7834 | 32.052 | 10 | 8 | 4 | 2 | 4 | 0 | 2 | 0 | 0 | 25.78 | 25.78 | 98.99022131 | CO.ClC1=NN=C(Cl)C=C1
1 | 1.287140341 | 300 | Polyimide | O=C(C1=CC(C(N2C)=O)=C(C=C1)C2=O)C3=CC=C(C4=C3)C(N(C4=O)C5=CC=C(C=C5C)C6=CC=C(C=C6)C7=CC=C(C=C7)C)=O | 267 | 0.0005 | 10 | 22.55 | 32.04 | 0.505 | 0.55 | 0.792 | 1.6 | 33 | 14.5 | -0.82 | 7.4 | 6 | 10.9 | 1.54 | 0.9342254 | CO | CF | CCCCCCCCC=CCCCCCCCCN | 5.9826 | 88.5064 | 56 | 19 | 1 | 37 | 18 | 0 | 1 | 15 | 0.833333333 | 26.02 | 26.02 | 328.2444946 | CO.CCCCCCCCC=CCCCCCCCCN
0.998360656 | 1.523386201 | 350 | TFC | C[Si](C)(O[Si](C)(C)C)O[Si](C)(C)C | 200 | 0.1 | 10 | 22.55 | 32.04 | 0.505 | 0.55 | 0.792 | 1.6 | 33 | 14.5 | -0.82 | 7.4 | 6 | 10.9 | 0.101115447 | -0.02978309 | CO | CF | CC1=CC(=CC(=C1N)C)Br | 2.64814 | 48.0284 | 20 | 10 | 2 | 10 | 8 | 0 | 1 | 0 | 0 | 26.02 | 26.02 | 146.0388849 | CO.CC1=CC(=CC(=C1N)C)Br
1.751755 | 1.773234201 | 600 |  |  | 444.4641 | 0.002387858 | 20 | 28.53 | 92.1 | 0.697 | 0.59 | 0.867 | 0.36 | 2.4 | 8.9 | 2.69 | 8.8 | 0.7 | 1 | 2.11 | 0.5896993 | CC1=CC=CC=C1 | CF | COC(C(CC(C)(C(OC)=O)C)CC(C)(C(OC)=O)C)=O | 1.9542 | 76.334 | 47 | 21 | 6 | 26 | 15 | 6 | 6 | 7 | 0.35 | 78.9 | 78.9 | 312.8282222 | CC1=CC=CC=C1.COC(C(CC(C)(C(OC)=O)C)CC(C)(C(OC)=O)C)=O
1 | 1.287140341 | 300 | Polyimide | O=C(C1=CC(C(N2C)=O)=C(C=C1)C2=O)C3=CC=C(C4=C3)C(N(C4=O)C5=CC=C(C=C5C)C6=CC=C(C=C6)C7=CC=C(C=C7)C)=O | 139 | 0.0005 | 20 | 22.55 | 32.04 | 0.505 | 0.55 | 0.792 | 1.6 | 33 | 14.5 | -0.82 | 7.4 | 6 | 10.9 | 1.23 | 0.3861142 | CO | CF | Oc1ccccc1[N+]([O-])=O | 1.3004 | 34.7612 | 15 | 10 | 4 | 5 | 6 | 3 | 3 | 1 | 0.1 | 63.37 | 63.37 | 115.897517 | CO.Oc1ccccc1[N+]([O-])=O
1.751755 | 1.773234201 | 600 |  |  | 822.5696 | 0.01628979 | 10 | 28.53 | 92.1 | 0.697 | 0.59 | 0.867 | 0.36 | 2.4 | 8.9 | 2.69 | 8.8 | 0.7 | 1 | 2.79 | 0.9587987 | CC1=CC=CC=C1 | CF | CC(C1=CC=CC=C1)CC(C2=CC=CC=C2)CC(C3=CC=CC=C3)CC(C4=CC=CC=C4)CC(C5=CC=CC=C5)CC(C6=CC=CC=C6)CC(C7=CC=CC=C7)CC(C8=CC=CC=C8)CC(C9=CC=CC=C9)CC(C%10=CC=CC=C%10)CC(C%11=CC=CC=C%11)CC(C%12=CC=CC=C%12)CC(C)(C)C%13=CC=CC=C%13 | 29.0709 | 450.742 | 216 | 106 | 0 | 110 | 106 | 0 | 0 | 37 | 0.313559322 | 0 | 0 | 1436.775027 | CC1=CC=CC=C1.CC(C1=CC=CC=C1)CC(C2=CC=CC=C2)CC(C3=CC=CC=C3)CC(C4=CC=CC=C4)CC(C5=CC=CC=C5)CC(C6=CC=CC=C6)CC(C7=CC=CC=C7)CC(C8=CC=CC=C8)CC(C9=CC=CC=C9)CC(C%10=CC=CC=C%10)CC(C%11=CC=CC=C%11)CC(C%12=CC=CC=C%12)CC(C)(C)C%13=CC=CC=C%13
0.869186047 | 1.497802734 | 350 | TFC | C[Si](C)(O[Si](C)(C)C)O[Si](C)(C)C | 121.0891494 | 0.0005 | 20 | 22.32 | 46.1 | 0.52 | 1.07 | 1.044 | 1.7 | 24 | 13.4 | -0.32 | 7.7 | 4.3 | 9.5 | 0.227163745 | 0.0319008 | CCO | CF | NC1=CC(C)=CC=C1C | 1.88564 | 40.3284 | 20 | 9 | 1 | 11 | 8 | 0 | 1 | 0 | 0 | 26.02 | 26.02 | 126.7552655 | CCO.NC1=CC(C)=CC=C1C
0.9650153 | 1.546458739 | 500 |  |  | 658.6528 | 0.002387858 | 30 | 19.1 | 41.1 | 0.55 | 0.37 | 0.786 | 3.5 | 37.5 | 11.9 | -0.34 | 7.5 | 8.8 | 3 | 6.89 | 0.9319799 | CC#N | CF | CC(C1=CC=CC=C1)CC(C2=CC=CC=C2)CC(C3=CC=CC=C3)CC(C4=CC=CC=C4)CC(C)(C)C5=CC=CC=C5 | 11.6797 | 180.342 | 88 | 42 | 0 | 46 | 42 | 0 | 0 | 13 | 0.282608696 | 0 | 0 | 579.1586594 | CC#N.CC(C1=CC=CC=C1)CC(C2=CC=CC=C2)CC(C3=CC=CC=C3)CC(C4=CC=CC=C4)CC(C)(C)C5=CC=CC=C5
1.565696302 | 1.565696302 | 200 | Polybenzimidazole | CC1=CC(C2=NC3=CC(C4=CC(NC(C5=CC=CC=C5)=N6)=C6C=C4)=CC=C3N2)=CC=C1 | 134.0731649 | 0.0005 | 20 | 20.3 | 86.2 | 0.748 | 0.39 | 0.655 | 0 | 0.39 | 7.5 | 3.5 | 7.5 | 0 | 0 | 3.121693122 | -0.01333036 | CCCCCCC | CF | OC1CCC2=C1C=CC=C2 | 1.6662 | 39.7228 | 20 | 10 | 1 | 10 | 9 | 1 | 1 | 0 | 0 | 20.23 | 20.23 | 129.4882582 | CCCCCCC.OC1CCC2=C1C=CC=C2
1.135135135 | 1.674013921 | 500 | PDMS | CCO[Si](OCC)(OCC)CC[Si](OCC)(O[Si](OCC)(OCC)CC[Si](OCC)(OCC)OCC)OCC | 351.44 | 0.0005 | 20 | 23.32 | 58.1 | 0.618 | 0.3 | 0.784 | 2.85 | 21 | 10 | -0.24 | 7.6 | 5.1 | 3.4 | 2.314814815 | 0.5529237 | CC(C)=O | CF | Nc1ccc(-c2cc(-c3ccc(N)cc3)cc(-c3ccc(N)cc3)c2)cc1 | 5.4342 | 115.9872 | 48 | 27 | 3 | 21 | 24 | 0 | 3 | 3 | 0.1 | 78.06 | 78.06 | 331.9870429 | CC(C)=O.Nc1ccc(-c2cc(-c3ccc(N)cc3)cc(-c3ccc(N)cc3)c2)cc1
1 | 1.287140341 | 300 | Polyimide | O=C(C1=CC(C(N2C)=O)=C(C=C1)C2=O)C3=CC=C(C4=C3)C(N(C4=O)C5=CC=C(C=C5C)C6=CC=C(C=C6)C7=CC=C(C=C7)C)=O | 220 | 0.11 | 10 | 22.55 | 32.04 | 0.505 | 0.55 | 0.792 | 1.6 | 33 | 14.5 | -0.82 | 7.4 | 6 | 10.9 | 1.54 | 0.775101 | CO | CF | Cc1cc(c(O)c(c1)C(C)(C)C)C(C)(C)C | 4.29562 | 70.2438 | 40 | 16 | 1 | 24 | 15 | 1 | 1 | 0 | 0 | 20.23 | 20.23 | 245.6206285 | CO.Cc1cc(c(O)c(c1)C(C)(C)C)C(C)(C)C
1.751755 | 1.773234201 | 600 |  |  | 822.5696 | 0.002387858 | 40 | 28.53 | 92.1 | 0.697 | 0.59 | 0.867 | 0.36 | 2.4 | 8.9 | 2.69 | 8.8 | 0.7 | 1 | 2.16 | 0.9908929 | CC1=CC=CC=C1 | CF | O=C(C(CC(CC(C(OC)=O)C)(C(OC)=O)C)(CC(C(OC)=O)(CC(C(OC)=O)(CC(C(OC)=O)(CC(C(OC)=O)(CC(C(OC)=O)(CC(C(OC)=O)(C)C)C)C)C)C)C)C)OC | 5.3706 | 224.774 | 137 | 63 | 18 | 74 | 45 | 18 | 18 | 25 | 0.403225806 | 236.7 | 236.7 | 921.3717486 | CC1=CC=CC=C1.O=C(C(CC(CC(C(OC)=O)C)(C(OC)=O)C)(CC(C(OC)=O)(CC(C(OC)=O)(CC(C(OC)=O)(CC(C(OC)=O)(CC(C(OC)=O)(CC(C(OC)=O)(C)C)C)C)C)C)C)C)OC
1.086486486 | 1.807038835 | 300 | Polyimide | O=C(C1=CC(C(N2C)=O)=C(C=C1)C2=O)C3=CC=C(C4=C3)C(N(C4=O)C5=CC=C(C=C5C)C6=CC=C(C=C6)C7=CC=C(C=C7)C)=O | 126 | 0.0005 | 20 | 36.76 | 73.1 | 0.666 | 0.8 | 0.937 | 3.8 | 37 | 12.1 | -0.74 | 8.5 | 6.7 | 5.5 | 0.9 | 0.4758806 | O=CN(C)C | CF | C#CC1=CC=C(C=C1)C#C | 1.6492 | 42.312 | 16 | 10 | 0 | 6 | 10 | 0 | 0 | 0 | 0 | 0 | 0 | 139.8046396 | O=CN(C)C.C#CC1=CC=C(C=C1)C#C
1.751755 | 1.773234201 | 600 |  |  | 822.5696 | 0.002387858 | 20 | 28.53 | 92.1 | 0.697 | 0.59 | 0.867 | 0.36 | 2.4 | 8.9 | 2.69 | 8.8 | 0.7 | 1 | 2.4 | 0.9604776 | CC1=CC=CC=C1 | CF | CC(C1=CC=CC=C1)CC(C2=CC=CC=C2)CC(C3=CC=CC=C3)CC(C4=CC=CC=C4)CC(C5=CC=CC=C5)CC(C6=CC=CC=C6)CC(C7=CC=CC=C7)CC(C)(C)C8=CC=CC=C8 | 18.2014 | 281.742 | 136 | 66 | 0 | 70 | 66 | 0 | 0 | 22 | 0.301369863 | 0 | 0 | 900.7647974 | CC1=CC=CC=C1.CC(C1=CC=CC=C1)CC(C2=CC=CC=C2)CC(C3=CC=CC=C3)CC(C4=CC=CC=C4)CC(C5=CC=CC=C5)CC(C6=CC=CC=C6)CC(C7=CC=CC=C7)CC(C)(C)C8=CC=CC=C8
1.787077335 | 1.787077335 | 200 | Polybenzimidazole | CC1=CC(C2=NC3=CC(C4=CC(NC(C5=CC=CC=C5)=N6)=C6C=C4)=CC=C3N2)=CC=C1 | 127.6 | 0.0638 | 20 | 22.55 | 32.04 | 0.505 | 0.55 | 0.792 | 1.6 | 33 | 14.5 | -0.82 | 7.4 | 6 | 10.9 | 4.618653659 | 0.005440619 | CO | CF | C1=CC=C(C(=C1)N)Cl | 1.9222 | 35.8644 | 14 | 8 | 2 | 6 | 6 | 0 | 1 | 0 | 0 | 26.02 | 26.02 | 107.3743631 | CO.C1=CC=C(C(=C1)N)Cl
1 | 1.287140341 | 300 | Polyimide | O=C(C1=CC(C(N2C)=O)=C(C=C1)C2=O)C3=CC=C(C4=C3)C(N(C4=O)C5=CC=C(C=C5C)C6=CC=C(C=C6)C7=CC=C(C=C7)C)=O | 118 | 0.0005 | 10 | 22.55 | 32.04 | 0.505 | 0.55 | 0.792 | 1.6 | 33 | 14.5 | -0.82 | 7.4 | 6 | 10.9 | 1.54 | 0.221776 | CO | CF | N#CC1=CC=C(N)C=C1 | 1.14048 | 35.5694 | 15 | 9 | 2 | 6 | 7 | 0 | 2 | 0 | 0 | 49.81 | 49.81 | 115.183123 | CO.N#CC1=CC=C(N)C=C1
1.606425703 | 1.606425703 | 200 | Polybenzimidazole | CC1=CC(C2=NC3=CC(C4=CC(NC(C5=CC=CC=C5)=N6)=C6C=C4)=CC=C3N2)=CC=C1 | 266 | 0.0005 | 20 | 23.32 | 58.1 | 0.618 | 0.3 | 0.784 | 2.85 | 21 | 10 | -0.24 | 7.6 | 5.1 | 3.4 | 2.960758377 | 0.7506192 | CC(C)=O | CF | CC(C)NCC(COC1=CC=C(C=C1)CC(=O)N)O | 0.4521 | 73.9809 | 41 | 19 | 5 | 22 | 14 | 3 | 4 | 8 | 0.421052632 | 84.58 | 84.58 | 265.2621594 | CC(C)=O.CC(C)NCC(COC1=CC=C(C=C1)CC(=O)N)O
1 | 1.287140341 | 300 | Polyimide | O=C(C1=CC(C(N2C)=O)=C(C=C1)C2=O)C3=CC=C(C4=C3)C(N(C4=O)C5=CC=C(C=C5C)C6=CC=C(C=C6)C7=CC=C(C=C7)C)=O | 217 | 0.0005 | 20 | 22.55 | 32.04 | 0.505 | 0.55 | 0.792 | 1.6 | 33 | 14.5 | -0.82 | 7.4 | 6 | 10.9 | 1.23 | 0.7766718 | CO | CF | COC1=CC(OC)=CC(Br)=C1 | 2.4663 | 47.246 | 20 | 11 | 3 | 9 | 8 | 2 | 2 | 2 | 0.181818182 | 18.46 | 18.46 | 152.6225782 | CO.COC1=CC(OC)=CC(Br)=C1
0.869186047 | 1.497802734 | 350 | TFC | C[Si](C)(O[Si](C)(C)C)O[Si](C)(C)C | 351.44 | 0.0005 | 20 | 22.32 | 46.1 | 0.52 | 1.07 | 1.044 | 1.7 | 24 | 13.4 | -0.32 | 7.7 | 4.3 | 9.5 | 0.227163745 | 0.9849909 | CCO | CF | Nc1ccc(-c2cc(-c3ccc(N)cc3)cc(-c3ccc(N)cc3)c2)cc1 | 5.4342 | 115.9872 | 48 | 27 | 3 | 21 | 24 | 0 | 3 | 3 | 0.1 | 78.06 | 78.06 | 331.9870429 | CCO.Nc1ccc(-c2cc(-c3ccc(N)cc3)cc(-c3ccc(N)cc3)c2)cc1
1 | 1.274287156 | 150 | Polyimide | O=C(C1=CC(C(N2C)=O)=C(C=C1)C2=O)C3=CC=C(C4=C3)C(N(C4=O)C5=CC=C(C=C5C)C6=CC=C(C=C6)C7=CC=C(C=C7)C)=O | 466.59 | 0.0005 | 20 | 22.55 | 32.04 | 0.505 | 0.55 | 0.792 | 1.6 | 33 | 14.5 | -0.82 | 7.4 | 6 | 10.9 | 0.7475 | 1.002169 | CO | CF | Cc1cc(O)c(C(C)C)cc1C1(c2cc(C(C)C)c(O)cc2C)OS(=O)(=O)c2ccccc21 | 5.97224 | 128.4604 | 63 | 33 | 6 | 30 | 27 | 5 | 5 | 4 | 0.111111111 | 83.83 | 92.21 | 432.1542529 | CO.Cc1cc(O)c(C(C)C)cc1C1(c2cc(C(C)C)c(O)cc2C)OS(=O)(=O)c2ccccc21
0.9650153 | 1.546458739 | 500 |  |  | 822.5696 | 0.01628979 | 10 | 23.32 | 58.1 | 0.618 | 0.3 | 0.784 | 2.85 | 21 | 10 | -0.24 | 7.6 | 5.1 | 3.4 | 6.3 | 1.000466 | CC(C)=O | CF | CC(C1=CC=CC=C1)CC(C2=CC=CC=C2)CC(C3=CC=CC=C3)CC(C4=CC=CC=C4)CC(C5=CC=CC=C5)CC(C6=CC=CC=C6)CC(C7=CC=CC=C7)CC(C8=CC=CC=C8)CC(C9=CC=CC=C9)CC(C%10=CC=CC=C%10)CC(C%11=CC=CC=C%11)CC(C%12=CC=CC=C%12)CC(C%13=CC=CC=C%13)CC(C%14=CC=CC=C%14)CC(C%15=CC=CC=C%15)CC(C%16=CC=CC=C%16)CC(C)(C)C%17=CC=CC=C%17 | 37.7665 | 585.942 | 280 | 138 | 0 | 142 | 138 | 0 | 0 | 49 | 0.318181818 | 0 | 0 | 1865.583211 | CC(C)=O.CC(C1=CC=CC=C1)CC(C2=CC=CC=C2)CC(C3=CC=CC=C3)CC(C4=CC=CC=C4)CC(C5=CC=CC=C5)CC(C6=CC=CC=C6)CC(C7=CC=CC=C7)CC(C8=CC=CC=C8)CC(C9=CC=CC=C9)CC(C%10=CC=CC=C%10)CC(C%11=CC=CC=C%11)CC(C%12=CC=CC=C%12)CC(C%13=CC=CC=C%13)CC(C%14=CC=CC=C%14)CC(C%15=CC=CC=C%15)CC(C%16=CC=CC=C%16)CC(C)(C)C%17=CC=CC=C%17
0.869186047 | 1.497802734 | 350 | TFC | C[Si](C)(O[Si](C)(C)C)O[Si](C)(C)C | 295.0956913 | 0.0005 | 20 | 22.32 | 46.1 | 0.52 | 1.07 | 1.044 | 1.7 | 24 | 13.4 | -0.32 | 7.7 | 4.3 | 9.5 | 0.227163745 | 0.6801323 | CCO | CF | COC(=O)NC1=NC2=C(N1)C=C(C=C2)C(=O)C3=CC=CC=C3 | 2.9722 | 81.9959 | 35 | 22 | 6 | 13 | 16 | 3 | 4 | 3 | 0.125 | 84.08 | 84.08 | 251.1556778 | CCO.COC(=O)NC1=NC2=C(N1)C=C(C=C2)C(=O)C3=CC=CC=C3
1 | 1.483774552 | 350 | TFC | C[Si](C)(O[Si](C)(C)C)O[Si](C)(C)C | 140 | 0.0005 | 20 | 23.75 | 88.1 | 0.677 | 0.46 | 0.902 | 1.78 | 6 | 9.1 | 0.73 | 7.7 | 2.6 | 3.5 | 3.897707231 | 0.1048534 | CC(OCC)=O | CF | O=C(O)C1=CC=C(F)C=C1 | 1.5239 | 33.3593 | 15 | 10 | 3 | 5 | 7 | 2 | 1 | 1 | 0.1 | 37.3 | 37.3 | 119.4740736 | CC(OCC)=O.O=C(O)C1=CC=C(F)C=C1
1.033444816 | 1.371517398 | 350 | TFC | C[Si](C)(O[Si](C)(C)C)O[Si](C)(C)C | 120 | 0.0005 | 20 | 23.32 | 58.1 | 0.618 | 0.3 | 0.784 | 2.85 | 21 | 10 | -0.24 | 7.6 | 5.1 | 3.4 | 2.065696649 | -0.06356958 | CC(C)=O | CF | CCCC1=CC=CC=C1 | 2.6391 | 40.437 | 21 | 9 | 0 | 12 | 9 | 0 | 0 | 2 | 0.222222222 | 0 | 0 | 133.0544902 | CC(C)=O.CCCC1=CC=CC=C1
1.773234201 | 1.773234201 | 200 | Polybenzimidazole | CC1=CC(C2=NC3=CC(C4=CC(NC(C5=CC=CC=C5)=N6)=C6C=C4)=CC=C3N2)=CC=C1 | 194 | 0.0005 | 20 | 19.1 | 41.1 | 0.55 | 0.37 | 0.786 | 3.5 | 37.5 | 11.9 | -0.34 | 7.5 | 8.8 | 3 | 3.677248677 | 0.9346811 | N#CC | CF | CN1C=NC2=C1C(=O)N(C(=O)N2C)C | -1.0293 | 51.196 | 24 | 14 | 6 | 10 | 8 | 2 | 6 | 0 | 0 | 61.82 | 61.82 | 151.4330833 | N#CC.CN1C=NC2=C1C(=O)N(C(=O)N2C)C
1.092437 | 1.738984567 | 500 | PDMS | CCO[Si](OCC)(OCC)CC[Si](OCC)(O[Si](OCC)(OCC)CC[Si](OCC)(OCC)OCC)OCC | 158.0214 | 0.002387858 | 30 | 28.53 | 92.1 | 0.697 | 0.59 | 0.867 | 0.36 | 2.4 | 8.9 | 2.69 | 8.8 | 0.7 | 1 | 0.5 | 0.1072068 | CC1=CC=CC=C1 | CF | C=CCCCCCCCCC#N | 3.81678 | 52.746 | 31 | 12 | 1 | 19 | 11 | 0 | 1 | 8 | 0.727272727 | 23.79 | 23.79 | 201.8996802 | CC1=CC=CC=C1.C=CCCCCCCCCC#N
1.888928192 | 1.888928192 | 200 | Polybenzimidazole | CC1=CC(C2=NC3=CC(C4=CC(NC(C5=CC=CC=C5)=N6)=C6C=C4)=CC=C3N2)=CC=C1 | 199.9997609 | 0.0005 | 20 | 28.53 | 92.1 | 0.697 | 0.59 | 0.867 | 0.36 | 2.4 | 8.9 | 2.69 | 8.8 | 0.7 | 1 | 3.121693122 | 0.4919175 | CC1=CC=CC=C1 | CF | N#CC1=C(F)C(F)=C(C#N)C(F)=C1F | 1.98636 | 35.704 | 14 | 14 | 6 | 0 | 8 | 0 | 2 | 0 | 0 | 47.58 | 47.58 | 151.4764262 | CC1=CC=CC=C1.N#CC1=C(F)C(F)=C(C#N)C(F)=C1F
1 | 1.345441067 | 300 | Polyimide | O=C(C1=CC(C(N2C)=O)=C(C=C1)C2=O)C3=CC=C(C4=C3)C(N(C4=O)C5=CC=C(C=C5C)C6=CC=C(C=C6)C7=CC=C(C=C7)C)=O | 293.8891037 | 0.0005 | 20 | 28.53 | 92.1 | 0.697 | 0.59 | 0.867 | 0.36 | 2.4 | 8.9 | 2.69 | 8.8 | 0.7 | 1 | 0.26 | 0.3583315 | CC1=CC=CC=C1 | CF | COC1=C(Br)C=C(OC)C(Br)=C1 | 3.2288 | 54.946 | 20 | 12 | 4 | 8 | 8 | 2 | 2 | 2 | 0.166666667 | 18.46 | 18.46 | 171.9061975 | CC1=CC=CC=C1.COC1=C(Br)C=C(OC)C(Br)=C1
1 | 1.274287156 | 150 | Polyimide | O=C(C1=CC(C(N2C)=O)=C(C=C1)C2=O)C3=CC=C(C4=C3)C(N(C4=O)C5=CC=C(C=C5C)C6=CC=C(C=C6)C7=CC=C(C=C7)C)=O | 137 | 0.0005 | 10 | 22.55 | 32.04 | 0.505 | 0.55 | 0.792 | 1.6 | 33 | 14.5 | -0.82 | 7.4 | 6 | 10.9 | 0.88 | 0.8476875 | CO | CF | Cc1cc(O)cc(C)c1C | 2.31746 | 42.3178 | 22 | 10 | 1 | 12 | 9 | 1 | 1 | 0 | 0 | 20.23 | 20.23 | 141.8447171 | CO.Cc1cc(O)cc(C)c1C
1.751755 | 1.773234201 | 600 |  |  | 505.1201 | 0.002387858 | 20 | 28.53 | 92.1 | 0.697 | 0.59 | 0.867 | 0.36 | 2.4 | 8.9 | 2.69 | 8.8 | 0.7 | 1 | 2.67 | 0.7188756 | CC1=CC=CC=C1 | CF | CC(C1=CC=CC=C1)CC(C2=CC=CC=C2)CC(C3=CC=CC=C3)CC(C)(C)C4=CC=CC=C4 | 9.5058 | 146.542 | 72 | 34 | 0 | 38 | 34 | 0 | 0 | 10 | 0.27027027 | 0 | 0 | 471.9566134 | CC1=CC=CC=C1.CC(C1=CC=CC=C1)CC(C2=CC=CC=C2)CC(C3=CC=CC=C3)CC(C)(C)C4=CC=CC=C4
1 | 1.287140341 | 300 | Polyimide | O=C(C1=CC(C(N2C)=O)=C(C=C1)C2=O)C3=CC=C(C4=C3)C(N(C4=O)C5=CC=C(C=C5C)C6=CC=C(C=C6)C7=CC=C(C=C7)C)=O | 160 | 0.0005 | 10 | 22.55 | 32.04 | 0.505 | 0.55 | 0.792 | 1.6 | 33 | 14.5 | -0.82 | 7.4 | 6 | 10.9 | 1.54 | 0.6857422 | CO | CF | OC1=CC2=CC=C(O)C=C2C=C1 | 2.251 | 47.2776 | 20 | 12 | 2 | 8 | 10 | 2 | 2 | 0 | 0 | 40.46 | 40.46 | 139.4015525 | CO.OC1=CC2=CC=C(O)C=C2C=C1
0.842639594 | 1.4625323 | 200 | Polyimide | O=C(C1=CC(C(N2C)=O)=C(C=C1)C2=O)C3=CC=C(C4=C3)C(N(C4=O)C5=CC=C(C=C5C)C6=CC=C(C=C6)C7=CC=C(C=C7)C)=O | 173 | 0.0005 | 10 | 22.55 | 32.04 | 0.505 | 0.55 | 0.792 | 1.6 | 33 | 14.5 | -0.82 | 7.4 | 6 | 10.9 | 0.95 | 0.4976305 | CO | CF | O=C(N1C2=CC=CC=C2)C=CC1=O | 1.116 | 48.075 | 20 | 13 | 3 | 7 | 10 | 2 | 2 | 1 | 0.071428571 | 37.38 | 37.38 | 158.6618541 | CO.O=C(N1C2=CC=CC=C2)C=CC1=O
0.842639594 | 1.4625323 | 200 | Polyimide | O=C(C1=CC(C(N2C)=O)=C(C=C1)C2=O)C3=CC=C(C4=C3)C(N(C4=O)C5=CC=C(C=C5C)C6=CC=C(C=C6)C7=CC=C(C=C7)C)=O | 329 | 0.0005 | 20 | 22.55 | 32.04 | 0.505 | 0.55 | 0.792 | 1.6 | 33 | 14.5 | -0.82 | 7.4 | 6 | 10.9 | 0.81 | 0.4115816 | CO | CF | IC1=CC(I)=CC=C1 | 2.8958 | 51.876 | 12 | 8 | 2 | 4 | 6 | 0 | 0 | 0 | 0 | 0 | 0 | 131.7201387 | CO.IC1=CC(I)=CC=C1
1 | 1.274287156 | 150 | Polyimide | O=C(C1=CC(C(N2C)=O)=C(C=C1)C2=O)C3=CC=C(C4=C3)C(N(C4=O)C5=CC=C(C=C5C)C6=CC=C(C=C6)C7=CC=C(C=C7)C)=O | 168 | 0.0005 | 20 | 22.55 | 32.04 | 0.505 | 0.55 | 0.792 | 1.6 | 33 | 14.5 | -0.82 | 7.4 | 6 | 10.9 | 0.7475 | 0.7466727 | CO | CF | COC1=CC=C(OC)C(CO)=C1 | 1.1961 | 45.4688 | 24 | 12 | 3 | 12 | 9 | 3 | 3 | 3 | 0.25 | 38.69 | 38.69 | 159.425171 | CO.COC1=CC=C(OC)C(CO)=C1
1.565696302 | 1.565696302 | 200 | Polybenzimidazole | CC1=CC(C2=NC3=CC(C4=CC(NC(C5=CC=CC=C5)=N6)=C6C=C4)=CC=C3N2)=CC=C1 | 154.21 | 0.0005 | 20 | 20.3 | 86.2 | 0.748 | 0.39 | 0.655 | 0 | 0.39 | 7.5 | 3.5 | 7.5 | 0 | 0 | 3.121693122 | -0.05443463 | CCCCCCC | CF | c1ccc(-c2ccccc2)cc1 | 3.3536 | 51.878 | 22 | 12 | 0 | 10 | 12 | 0 | 0 | 1 | 0.076923077 | 0 | 0 | 153.7766101 | CCCCCCC.c1ccc(-c2ccccc2)cc1
1.036666667 | 1.554236373 | 350 | TFC | C[Si](C)(O[Si](C)(C)C)O[Si](C)(C)C | 187 | 0.0005 | 20 | 19.1 | 41.1 | 0.55 | 0.37 | 0.786 | 3.5 | 37.5 | 11.9 | -0.34 | 7.5 | 8.8 | 3 | 2.142857143 | 0.3586701 | N#CC | CF | C1=C2C(=CC(=C1Cl)Cl)N=CN2 | 2.8697 | 46.1137 | 15 | 11 | 4 | 4 | 7 | 0 | 1 | 0 | 0 | 28.68 | 28.68 | 124.9852591 | N#CC.C1=C2C(=CC(=C1Cl)Cl)N=CN2
1.154761905 | 1.338009172 | 300 | Polyimide | O=C(C1=CC(C(N2C)=O)=C(C=C1)C2=O)C3=CC=C(C4=C3)C(N(C4=O)C5=CC=C(C=C5C)C6=CC=C(C=C6)C7=CC=C(C=C7)C)=O | 222.1044651 | 0.0005 | 20 | 21.79 | 60.1 | 0.624 | 1.96 | 0.786 | 1.68 | 22 | 11.5 | 0.26 | 7.7 | 3 | 8 | 0.066137566 | 0.8372055 | CC(O)C | CF | OCCC1=C2C=CC=CC2=CC3=CC=CC=C13 | 3.5278 | 72.2438 | 31 | 17 | 1 | 14 | 16 | 1 | 1 | 2 | 0.105263158 | 20.23 | 20.23 | 205.85786 | CC(O)C.OCCC1=C2C=CC=CC2=CC3=CC=CC=C13
1.108183079 | 1.674270557 | 500 | PDMS | CCO[Si](OCC)(OCC)CC[Si](OCC)(O[Si](OCC)(OCC)CC[Si](OCC)(OCC)OCC)OCC | 162.2 | 0.0005 | 20 | 19.1 | 41.1 | 0.55 | 0.37 | 0.786 | 3.5 | 37.5 | 11.9 | -0.34 | 7.5 | 8.8 | 3 | 2.328042328 | 0.784132 | N#CC | CF | C1=CC2=C(C=C1C(=O)O)NC=N2 | 1.2611 | 43.053 | 18 | 12 | 4 | 6 | 8 | 2 | 2 | 1 | 0.076923077 | 65.98 | 65.98 | 126.8031032 | N#CC.C1=CC2=C(C=C1C(=O)O)NC=N2
1 | 1.274287156 | 150 | Polyimide | O=C(C1=CC(C(N2C)=O)=C(C=C1)C2=O)C3=CC=C(C4=C3)C(N(C4=O)C5=CC=C(C=C5C)C6=CC=C(C=C6)C7=CC=C(C=C7)C)=O | 109 | 0.0005 | 10 | 22.55 | 32.04 | 0.505 | 0.55 | 0.792 | 1.6 | 33 | 14.5 | -0.82 | 7.4 | 6 | 10.9 | 0.88 | 0.1819898 | CO | CF | OC1=CC=C(N)C=C1 | 0.9744 | 32.5192 | 15 | 8 | 2 | 7 | 6 | 1 | 2 | 0 | 0 | 46.25 | 46.25 | 100.953522 | CO.OC1=CC=C(N)C=C1
1.751755 | 1.773234201 | 220 |  |  | 658.6528 | 0.002387858 | 30 | 22.55 | 32.04 | 0.505 | 0.55 | 0.792 | 1.6 | 33 | 14.5 | -0.82 | 7.4 | 6 | 10.9 | 5.6 | 0.9880276 | CO | DE | CC(C1=CC=CC=C1)CC(C2=CC=CC=C2)CC(C3=CC=CC=C3)CC(C4=CC=CC=C4)CC(C)(C)C5=CC=CC=C5 | 11.6797 | 180.342 | 88 | 42 | 0 | 46 | 42 | 0 | 0 | 13 | 0.282608696 | 0 | 0 | 579.1586594 | CO.CC(C1=CC=CC=C1)CC(C2=CC=CC=C2)CC(C3=CC=CC=C3)CC(C4=CC=CC=C4)CC(C)(C)C5=CC=CC=C5
1.036666667 | 1.554236373 | 350 | TFC | C[Si](C)(O[Si](C)(C)C)O[Si](C)(C)C | 148.2 | 0.0005 | 20 | 19.1 | 41.1 | 0.55 | 0.37 | 0.786 | 3.5 | 37.5 | 11.9 | -0.34 | 7.5 | 8.8 | 3 | 2.142857143 | 0.660402 | N#CC | CF | COC1=CC2=C(C=C1)N=CN2 | 1.5715 | 42.6457 | 19 | 11 | 3 | 8 | 8 | 1 | 2 | 1 | 0.083333333 | 37.91 | 37.91 | 120.6493352 | N#CC.COC1=CC2=C(C=C1)N=CN2
1 | 1.287140341 | 300 | Polyimide | O=C(C1=CC(C(N2C)=O)=C(C=C1)C2=O)C3=CC=C(C4=C3)C(N(C4=O)C5=CC=C(C=C5C)C6=CC=C(C=C6)C7=CC=C(C=C7)C)=O | 222.067224 | 0.0005 | 20 | 22.55 | 32.04 | 0.505 | 0.55 | 0.792 | 1.6 | 33 | 14.5 | -0.82 | 7.4 | 6 | 10.9 | 1.23 | 0.8609958 | CO | CF | CC(=NC#N)N(C)CC1=CN=C(C=C1)Cl | 2.06628 | 59.436 | 26 | 15 | 5 | 11 | 10 | 0 | 3 | 2 | 0.133333333 | 52.28 | 52.28 | 201.639209 | CO.CC(=NC#N)N(C)CC1=CN=C(C=C1)Cl
0.842639594 | 1.4625323 | 200 | Polyimide | O=C(C1=CC(C(N2C)=O)=C(C=C1)C2=O)C3=CC=C(C4=C3)C(N(C4=O)C5=CC=C(C=C5C)C6=CC=C(C=C6)C7=CC=C(C=C7)C)=O | 134.0367794 | 0.0005 | 20 | 22.55 | 32.04 | 0.505 | 0.55 | 0.792 | 1.6 | 33 | 14.5 | -0.82 | 7.4 | 6 | 10.9 | 0.81 | 0.4615496 | CO | CF | O=CC1=CC=C(C=O)C=C1 | 1.3116 | 37.217 | 16 | 10 | 2 | 6 | 8 | 2 | 2 | 2 | 0.2 | 34.14 | 34.14 | 128.066041 | CO.O=CC1=CC=C(C=O)C=C1
1.606425703 | 1.606425703 | 200 | Polybenzimidazole | CC1=CC(C2=NC3=CC(C4=CC(NC(C5=CC=CC=C5)=N6)=C6C=C4)=CC=C3N2)=CC=C1 | 160.26 | 0.0005 | 20 | 23.32 | 58.1 | 0.618 | 0.3 | 0.784 | 2.85 | 21 | 10 | -0.24 | 7.6 | 5.1 | 3.4 | 2.960758377 | 0.9002567 | CC(C)=O | CF | C=Cc1ccc(C(C)(C)C)cc1 | 3.6271 | 55.233 | 28 | 12 | 0 | 16 | 12 | 0 | 0 | 1 | 0.083333333 | 0 | 0 | 182.3059869 | CC(C)=O.C=Cc1ccc(C(C)(C)C)cc1
1 | 1.287140341 | 300 | Polyimide | O=C(C1=CC(C(N2C)=O)=C(C=C1)C2=O)C3=CC=C(C4=C3)C(N(C4=O)C5=CC=C(C=C5C)C6=CC=C(C=C6)C7=CC=C(C=C7)C)=O | 137 | 0.0005 | 10 | 22.55 | 32.04 | 0.505 | 0.55 | 0.792 | 1.6 | 33 | 14.5 | -0.82 | 7.4 | 6 | 10.9 | 1.54 | 0.8212525 | CO | CF | N[C@H](C1=CC=CC=C1)CO | 0.6787 | 40.4562 | 21 | 10 | 2 | 11 | 8 | 1 | 2 | 2 | 0.2 | 46.25 | 46.25 | 135.5454925 | CO.N[C@H](C1=CC=CC=C1)CO
0.842639594 | 1.4625323 | 200 | Polyimide | O=C(C1=CC(C(N2C)=O)=C(C=C1)C2=O)C3=CC=C(C4=C3)C(N(C4=O)C5=CC=C(C=C5C)C6=CC=C(C=C6)C7=CC=C(C=C7)C)=O | 168.08 | 0.0005 | 20 | 22.55 | 32.04 | 0.505 | 0.55 | 0.792 | 1.6 | 33 | 14.5 | -0.82 | 7.4 | 6 | 10.9 | 0.81 | -0.1868769 | CO | CF | COC1=CC(OC)=CC(OC)=C1 | 1.7124 | 46.098 | 24 | 12 | 3 | 12 | 9 | 3 | 3 | 3 | 0.25 | 27.69 | 27.69 | 159.425171 | CO.COC1=CC(OC)=CC(OC)=C1
1.888928192 | 1.888928192 | 200 | Polybenzimidazole | CC1=CC(C2=NC3=CC(C4=CC(NC(C5=CC=CC=C5)=N6)=C6C=C4)=CC=C3N2)=CC=C1 | 166.22 | 0.0005 | 20 | 28.53 | 92.1 | 0.697 | 0.59 | 0.867 | 0.36 | 2.4 | 8.9 | 2.69 | 8.8 | 0.7 | 1 | 3.121693122 | 0.07241712 | CC1=CC=CC=C1 | CF | c1ccc2c(c1)Cc1ccccc1-2 | 3.2578 | 54.684 | 23 | 13 | 0 | 10 | 13 | 0 | 0 | 0 | 0 | 0 | 0 | 158.7161363 | CC1=CC=CC=C1.c1ccc2c(c1)Cc1ccccc1-2
1 | 1.274287156 | 150 | Polyimide | O=C(C1=CC(C(N2C)=O)=C(C=C1)C2=O)C3=CC=C(C4=C3)C(N(C4=O)C5=CC=C(C=C5C)C6=CC=C(C=C6)C7=CC=C(C=C7)C)=O | 118.0530982 | 0.0005 | 20 | 22.55 | 32.04 | 0.505 | 0.55 | 0.792 | 1.6 | 33 | 14.5 | -0.82 | 7.4 | 6 | 10.9 | 0.7475 | 0.4605415 | CO | CF | N#CC1=CC=C(N)C=C1 | 1.14048 | 35.5694 | 15 | 9 | 2 | 6 | 7 | 0 | 2 | 0 | 0 | 49.81 | 49.81 | 115.183123 | CO.N#CC1=CC=C(N)C=C1
1 | 1.274287156 | 150 | Polyimide | O=C(C1=CC(C(N2C)=O)=C(C=C1)C2=O)C3=CC=C(C4=C3)C(N(C4=O)C5=CC=C(C=C5C)C6=CC=C(C=C6)C7=CC=C(C=C7)C)=O | 244 | 0.0005 | 20 | 22.55 | 32.04 | 0.505 | 0.55 | 0.792 | 1.6 | 33 | 14.5 | -0.82 | 7.4 | 6 | 10.9 | 0.7475 | 0.9246191 | CO | CF | OC(=O)CCCCC1SCC2NC(=O)NC12 | 0.7968 | 61.5932 | 32 | 16 | 6 | 16 | 10 | 3 | 3 | 5 | 0.294117647 | 78.43 | 103.73 | 218.4037019 | CO.OC(=O)CCCCC1SCC2NC(=O)NC12
1 | 1.287140341 | 300 | Polyimide | O=C(C1=CC(C(N2C)=O)=C(C=C1)C2=O)C3=CC=C(C4=C3)C(N(C4=O)C5=CC=C(C=C5C)C6=CC=C(C=C6)C7=CC=C(C=C7)C)=O | 140 | 0.0005 | 20 | 22.55 | 32.04 | 0.505 | 0.55 | 0.792 | 1.6 | 33 | 14.5 | -0.82 | 7.4 | 6 | 10.9 | 1.23 | 0.6547111 | CO | CF | C1=CC=C(C(=C1)C(=O)O)F | 1.5239 | 33.3593 | 15 | 10 | 3 | 5 | 7 | 2 | 1 | 1 | 0.1 | 37.3 | 37.3 | 119.4740736 | CO.C1=CC=C(C(=C1)C(=O)O)F
1.751755 | 1.773234201 | 280 |  |  | 505.1201 | 0.01628979 | 10 | 19.1 | 41.1 | 0.55 | 0.37 | 0.786 | 3.5 | 37.5 | 11.9 | -0.34 | 7.5 | 8.8 | 3 | 11.12 | 0.8532347 | CC#N | CF | CC(C1=CC=CC=C1)CC(C2=CC=CC=C2)CC(C3=CC=CC=C3)CC(C)(C)C4=CC=CC=C4 | 9.5058 | 146.542 | 72 | 34 | 0 | 38 | 34 | 0 | 0 | 10 | 0.27027027 | 0 | 0 | 471.9566134 | CC#N.CC(C1=CC=CC=C1)CC(C2=CC=CC=C2)CC(C3=CC=CC=C3)CC(C)(C)C4=CC=CC=C4
1.751755 | 1.773234201 | 400 |  |  | 822.5696 | 0.002387858 | 30 | 28.53 | 92.1 | 0.697 | 0.59 | 0.867 | 0.36 | 2.4 | 8.9 | 2.69 | 8.8 | 0.7 | 1 | 2.03 | 0.9370975 | CC1=CC=CC=C1 | DE | CC(OCC(C)OCC(C)O)COC(C)COC(C)COC(C)COC(C)COC(C)COC(C)COC(C)COC(C)COC(C)COC(C)COC(C)CO | 4.6258 | 219.1486 | 143 | 57 | 15 | 86 | 42 | 15 | 15 | 40 | 0.714285714 | 160.45 | 160.45 | 866.8412426 | CC1=CC=CC=C1.CC(OCC(C)OCC(C)O)COC(C)COC(C)COC(C)COC(C)COC(C)COC(C)COC(C)COC(C)COC(C)COC(C)COC(C)CO
1 | 1.287140341 | 300 | Polyimide | O=C(C1=CC(C(N2C)=O)=C(C=C1)C2=O)C3=CC=C(C4=C3)C(N(C4=O)C5=CC=C(C=C5C)C6=CC=C(C=C6)C7=CC=C(C=C7)C)=O | 106.12 | 0.0005 | 10 | 22.55 | 32.04 | 0.505 | 0.55 | 0.792 | 1.6 | 33 | 14.5 | -0.82 | 7.4 | 6 | 10.9 | 1.54 | 0.1890957 | CO | CF | O=Cc1ccccc1 | 1.4991 | 31.8295 | 14 | 8 | 1 | 6 | 7 | 1 | 1 | 1 | 0.125 | 17.07 | 17.07 | 104.6162877 | CO.O=Cc1ccccc1